## MH045
Results for mesh after CF4 plasma treatment
Vol. dispensed (ml) | Time taken (s) | Vol. collected from Trough (ml) | Total residue (ml) | Vol. collected by beaker (ml) | Static Contact Angles/°
28.7 | 45.3 | 24.65 | 0.3 | 0.05 | Before Treatment | After Treatment
28.7 | 46.8 | 24.5 | 0.4 | 0.1 | 90 | 133
28.7 | 44.7 | 24.4 | 0.55 | 0.05 | 84 | 137
28.7 | 44.6 | 23.65 | 0.35 | 1 | 105 | 133
28.7 | 46.2 | 24.3 | 0.4 | 0.3 | 87 | 129
28.7 | 45.2 | 24 | 0.4 | 0.6 | 102 | 133
28.7 | 44.8 | 24.4 | 0.2 | 0.4 | 91 | 128
28.7 | 44.9 | 23.3 | 0.7 | 1 | 79 | 130
28.7 | 44.4 | 24.7 | 0.2 | 0.1 | 89 | 132
28.7 | 45.2 | 24.8 | 0.2 | 0 | 101 | 133
[5 empty] | 97 | 130

## MH047
Results for mesh after Air plasma treatment
Vol. dispensed (ml) | Time taken (s) | Vol. collected from Trough (ml) | Total residue (ml) | Vol. collected by beaker (ml) | Static Contact Angles/°
28.7 | 45.6 | 28.5 | 0.2 | 0 | Before Treatment | After Treatment
28.7 | 45.6 | 28.6 | 0.1 | 0 | 90 | 55
28.7 | 45.8 | 28.55 | 0.15 | 0 | 84 | 64
28.7 | 45.4 | 28.55 | 0.15 | 0 | 105 | 60
28.7 | 44.8 | 28.6 | 0.1 | 0 | 87 | 68
28.7 | 44.4 | 28.65 | 0.05 | 0 | 102 | 71
28.7 | 45.9 | 28.65 | 0.05 | 0 | 91 | 68
28.7 | 44.7 | 28.6 | 0.2 | 0 | 79 | 68
28.7 | 44.9 | 28.65 | 0.05 | 0 | 89 | 71
28.7 | 44.4 | 28.6 | 0.1 | 0 | 101 | 63
[5 empty] | 97 | 63