## Water raw data
| RVS022 |  | RVS017 |  | RVS022 |  | RVS026 |  | RVS022 |  | RVS022
Angle with the vertical, ϕ: | 30˚ |  | 50˚ |  | 60˚ |  | 70˚ |  | 80˚ |  | 90˚
| Total residue (ml) | Vol. collected by beaker (ml) | Total residue (ml) | Vol. collected by beaker (ml) | Total residue (ml) | Vol. collected by beaker (ml) | Total residue (ml) | Vol. collected by beaker (ml) | Total residue (ml) | Vol. collected by beaker (ml) | Total residue (ml) | Vol. collected by beaker (ml)
| 0.2 | 0 | 0.3 | 0.1 | 0.3 | 0 | 0.5 | 0.1 | 0.95 | 12.7 | 0.35 | 28.35
| 0.2 | 0.05 | 0.3 | 0.2 | 0.55 | 0 | 0.6 | 0 | 0.9 | 1.8 | 0.4 | 28.3
| 0.1 | 0 | 0.3 | 0 | 0.45 | 0.05 | 0.45 | 0.2 | 0.85 | 0 | 0.4 | 28.3
| 0.25 | 0 | 0.4 | 0 | 0.3 | 0 | 0.5 | 0.05 | 1.1 | 2.5 | 0.3 | 28.4
| 0.1 | 0 | 0.2 | 0 | 0.45 | 0.1 | 0.4 | 0 | 0.9 | 0.6 | 0.4 | 28.3
| 0.25 | 0 | 0.25 | 0 | 0.65 | 0.25 | 0.5 | 0.1 | 0.75 | 0.15 | 0.4 | 28.3
| 0.25 | 0 | 0.2 | 0 | 0.2 | 0 | 0.4 | 0.05 | 0.4 | 28.3 | 0.35 | 28.35
| 0.2 | 0 | 0.4 | 0 | 0.35 | 0 | 0.4 | 0.15 | 0.8 | 27.7 | 0.3 | 28.4
| 0.3 | 0 | 0.3 | 0 | 0.65 | 0.3 | 0.3 | 0 | 0.4 | 28.3 | 0.4 | 28.3
| 0.3 | 0 | 0.35 | 0.05 | 0.5 | 0 | 0.4 | 0.15 | 0.8 | 27.3 | 0.4 | 28.3
Average: | 0.215 | 0.005 | 0.3 | 0.035 | 0.44 | 0.07 | 0.445 | 0.08 | 0.785 | 12.935 | 0.37 | 28.33
Standard deviation: | 0.07090682 | 0.01581139 | 0.07071068 | 0.06687468 | 0.1523884 | 0.1135292 | 0.0831665 | 0.07149204 | 0.2249074 | 13.38482 | 0.0421637 | 0.0421637

## IPA raw data
RVS024
Angle with the vertical, ϕ: | 30˚ |  | 50˚ |  | 60˚ |  | 70˚ |  | 80˚ |  | 90˚
| Total residue (ml) | Vol. collected by beaker (ml) | Total residue (ml) | Vol. collected by beaker (ml) | Total residue (ml) | Vol. collected by beaker (ml) | Total residue (ml) | Vol. collected by beaker (ml) | Total residue (ml) | Vol. collected by beaker (ml) | Total residue (ml) | Vol. collected by beaker (ml)
| 1.6 | 0 | 2.25 | 0 | 2 | 0.1 | 1.65 | 0 | 2.4 | 0.6 | 2.2 | 25.4
| 1.75 | 0 | 1.7 | 0.05 | 1.95 | 0.05 | 1.9 | 0.45 | 1.8 | 0.05 | 1.7 | 26.9
| 1.6 | 0 | 1.7 | 0 | 1.55 | 0.05 | 1.8 | 0.1 | 2.1 | 0.2 | 2.05 | 25.25
| 1.5 | 0 | 1.7 | 0 | 1.65 | 0.1 | 2 | 0.3 | 3 | 3.2 | 1.5 | 26.6
| 1.6 | 0 | 1.8 | 0.05 | 1.6 | 0 | 1.8 | 0 | 2.3 | 0 | 1.7 | 26.65
| 1.5 | 0 | 1.6 | 0 | 1.1 | 0 | 2.1 | 0.65 | 2.1 | 0 | 1.8 | 26.7
| 1.75 | 0 | 1.6 | 0 | 2.4 | 0 | 1.9 | 0.4 | 2.2 | 0.05 | 2.2 | 26.1
| 1.7 | 0 | 1.4 | 0.05 | 1.7 | 0 | 1.85 | 0.15 | 1.9 | 0.2 | 1.7 | 27
| 1.65 | 0 | 1.55 | 0.05 | 1.5 | 0 | 1.9 | 0.1 | 2.3 | 0.2 | 1.6 | 27.1
| 1.8 | 0 | 1.55 | 0 | 1.6 | 0 | 1.9 | 0.2 | 1.8 | 0.1 | 1.9 | 26.2
Average: | 1.645 | 0 | 1.685 | 0.02 | 1.705 | 0.03 | 1.88 | 0.235 | 2.19 | 0.46 | 1.835 | 26.39
Standard deviation: | 0.1039498 | 0 | 0.2273641 | 0.02581989 | 0.3475709 | 0.0421637 | 0.1206464 | 0.2121975 | 0.3541814 | 0.9786044 | 0.2450057 | 0.6449806

## Decane raw data
RVS031
Angle with the vertical, ϕ: | 30˚ |  | 50˚ |  | 60˚ |  | 70˚ |  | 80˚ |  | 90˚
| Total residue (ml) | Vol. collected by beaker (ml) | Total residue (ml) | Vol. collected by beaker (ml) | Total residue (ml) | Vol. collected by beaker (ml) | Total residue (ml) | Vol. collected by beaker (ml) | Total residue (ml) | Vol. collected by beaker (ml) | Total residue (ml) | Vol. collected by beaker (ml)
| 1 | 0 | 0.8 | 0 | 0.3 | 0 | 1.05 | 0.05 | 1 | 0 | 0.8 | 27.8
| 0.8 | 0 | 0.8 | 0 | 0.4 | 0 | 0.95 | 0.05 | 0.8 | 0 | 1.1 | 27.6
| 0.75 | 0 | 0.85 | 0 | 1 | 0 | 0.8 | 0 | 1.15 | 0.05 | 0.8 | 27.8
| 0.9 | 0 | 0.7 | 0 | 0.95 | 0 | 0.75 | 0.05 | 1 | 0 | 0.5 | 28.2
| 0.6 | 0 | 0.8 | 0 | 0.6 | 0 | 1.1 | 0 | 1 | 0.1 | 0.8 | 27.9
| 0.6 | 0 | 0.75 | 0 | 0.85 | 0 | 0.7 | 0 | 1.1 | 0.1 | 0.7 | 28
| 0.8 | 0 | 0.75 | 0 | 0.6 | 0 | 0.7 | 0 | 0.95 | 0 | 1.25 | 27.4
| 0.85 | 0 | 0.7 | 0 | 0.65 | 0.05 | 0.8 | 0 | 1.05 | 0.05 | 1 | 27.7
| 0.8 | 0 | 0.6 | 0 | 0.85 | 0 | 1 | 0 | 0.75 | 0 | 0.95 | 27.45
| 0.7 | 0 | 0.6 | 0 | 0.8 | 0 | 1.15 | 0.05 | 1.05 | 0 | 0.75 | 27.6
Average: | 0.78 | 0 | 0.735 | 0 | 0.7 | 0.005 | 0.9 | 0.02 | 0.985 | 0.03 | 0.865 | 27.745
Standard deviation: | 0.1251666 | 0 | 0.08514693 | 0 | 0.2309401 | 0.01581139 | 0.1699673 | 0.02581989 | 0.1248332 | 0.0421637 | 0.2147996 | 0.2477118

## % calculations
Water
Angle with the vertical, ϕ: | 30˚ |  | 50˚ |  | 60˚ |  | 70˚ |  | 80˚ |  | 90˚
| Value | Error (ml) | Value | Error (ml) | Value | Error (ml) | Value | Error (ml) | Value | Error (ml) | Value | Error (ml)
Water dispensed (ml) | 28.7 | 0.05 | 28.7 | 0.05 | 28.7 | 0.05 | 28.7 | 0.05 | 28.7 | 0.05 | 28.7 | 0.05
Total Residue (ml) | 0.215 | 0.07090682 | 0.3 | 0.07071068 | 0.44 | 0.1523884 | 0.445 | 0.0831665 | 0.785 | 0.2249074 | 0.37 | 0.0421637
Dispensed minus Residue (ml) | 28.485 | 0.08676277 | 28.4 | 0.08660254 | 28.26 | 0.1603815 | 28.255 | 0.09703951 | 27.915 | 0.2303982 | 28.33 | 0.06540472
Water through the mesh (ml) | 0.005 | 0.01581139 | 0.035 | 0.06687468 | 0.07 | 0.1135292 | 0.08 | 0.07149204 | 12.935 | 13.38482 | 28.33 | 0.0421637
Ratio of the dispensed water minus residue to water through the mesh | 0.000175531 | 0.000555078 | 0.001232394 | 0.002354745 | 0.002476999 | 0.004017337 | 0.002831357 | 0.002530262 | 0.4633709 | 0.4795001 | 1 | 0.002746821
% of water through the mesh | 0.0175531 | 0.0555078 | 0.1232394 | 0.2354745 | 0.2476999 | 0.4017337 | 0.2831357 | 0.2530262 | 46.33709 | 47.95001 | 100 | 0.2746821
IPA
Angle with the vertical, ϕ: | 30˚ |  | 50˚ |  | 60˚ |  | 70˚ |  | 80˚ |  | 90˚
| Value | Error (ml) | Value | Error (ml) | Value | Error (ml) | Value | Error (ml) | Value | Error (ml) | Value | Error (ml)
IPA dispensed (ml) | 28.7 | 0.05 | 28.7 | 0.05 | 28.7 | 0.05 | 28.7 | 0.05 | 28.7 | 0.05 | 28.7 | 0.05
Total Residue (ml) | 1.645 | 0.1039498 | 1.685 | 0.2273641 | 1.705 | 0.3475709 | 1.88 | 0.1206464 | 2.19 | 0.3541814 | 1.835 | 0.2450057
Dispensed minus Residue (ml) | 27.055 | 0.1153497 | 27.015 | 0.232797 | 26.995 | 0.3511489 | 26.82 | 0.1305969 | 26.51 | 0.3576932 | 26.865 | 0.2500555
IPA through the mesh (ml) | 0 | 0 | 0.02 | 0.02581989 | 0.03 | 0.0421637 | 0.235 | 0.2121975 | 0.46 | 0.9786044 | 26.39 | 0.6449806
Ratio of the dispensed IPA minus residue to IPA through the mesh | 0 | #DIV/0! | 0.0007403294 | 0.0009557825 | 0.001111317 | 0.001561975 | 0.008762118 | 0.007912028 | 0.01735194 | 0.03691528 | 0.982319 | 0.02569035
% of IPA through the mesh | 0 | #DIV/0! | 0.07403294 | 0.09557825 | 0.1111317 | 0.1561975 | 0.8762118 | 0.7912028 | 1.735194 | 3.691528 | 98.2319 | 2.569035
Decane
Angle with the vertical, ϕ: | 30˚ |  | 50˚ |  | 60˚ |  | 70˚ |  | 80˚ |  | 90˚
| Value | Error (ml) | Value | Error (ml) | Value | Error (ml) | Value | Error (ml) | Value | Error (ml) | Value | Error (ml)
Decane dispensed (ml) | 28.7 | 0.05 | 28.7 | 0.05 | 28.7 | 0.05 | 28.7 | 0.05 | 28.7 | 0.05 | 28.7 | 0.05
Total Residue (ml) | 0.78 | 0.1251666 | 0.735 | 0.08514693 | 0.7 | 0.2309401 | 0.9 | 0.1699673 | 0.985 | 0.1248332 | 0.865 | 0.2147996
Dispensed minus Residue (ml) | 27.92 | 0.1347838 | 27.965 | 0.09874209 | 28 | 0.2362908 | 27.8 | 0.1771691 | 27.715 | 0.1344743 | 27.835 | 0.2205423
Decane through the mesh (ml) | 0 | 0 | 0 | 0 | 0.005 | 0.01581139 | 0.02 | 0.02581989 | 0.03 | 0.0421637 | 27.745 | 0.2477118
Ratio of the dispensed decane minus residue to decane through the mesh | 0 | #DIV/0! | 0 | #DIV/0! | 0.0001785714 | 0.0005646945 | 0.0007194245 | 0.0009287843 | 0.001082446 | 0.001521341 | 0.9967667 | 0.01189828
% of decane through the mesh | 0 | #DIV/0! | 0 | #DIV/0! | 0.01785714 | 0.05646945 | 0.07194245 | 0.09287843 | 0.1082446 | 0.1521341 | 99.67667 | 1.189828

## Tables for graph
| Water |  |  |  |  | IPA |  |  |  |  | Decane
Angle with the vertical, ϕ / ˚ | % of water through the mesh | error | exponetial fit | residual | residual^2 | % of IPA through the mesh | error | exponetial fit | residual | residual^2 | % of decane through the mesh | error | exponetial fit | residual | residual^2
0
30 | 0.0175531 | 0.0555078 | 0.0003912813 | -0.01716182 | 0.000294528 | 0 | #DIV/0! | 6.889726e-06 | 6.889726e-06 | 4.746833e-11 | 0 | #DIV/0! | 6.862898e-06 | 6.862898e-06 | 4.709937e-11
50 | 0.1232394 | 0.2354745 | 0.02481109 | -0.09842835 | 0.00968814 | 0.07403294 | 0.09557825 | 0.00168586 | -0.07234708 | 0.005234101 | 0 | #DIV/0! | 0.00171322 | 0.00171322 | 2.935122e-06
60 | 0.2476999 | 0.4017337 | 0.1975714 | -0.05012851 | 0.002512868 | 0.1111317 | 0.1561975 | 0.02637129 | -0.0847604 | 0.007184325 | 0.01785714 | 0.05646945 | 0.0270686 | 0.009211462 | 8.485103e-05
70 | 0.2831357 | 0.2530262 | 1.573267 | 1.290131 | 1.664439 | 0.8762118 | 0.7912028 | 0.4125165 | -0.4636953 | 0.2150134 | 0.07194245 | 0.09287843 | 0.4276797 | 0.3557373 | 0.126549
80 | 46.33709 | 47.95001 | 12.52797 | -33.80912 | 1143.057 | 1.735194 | 3.691528 | 6.452843 | 4.717649 | 22.25621 | 0.1082446 | 0.1521341 | 6.757272 | 6.649027 | 44.20957
90 | 100 | 0.2746821 | 99.76062 | -0.2393772 | 0.05730145 | 98.2319 | 2.569035 | 100.9394 | 2.707549 | 7.330823 | 99.67667 | 1.189828 | 106.7638 | 7.087172 | 50.22801
| Parameters for exponential fit for water |  |  |  |  | Parameters for exponential fit for IPA |  |  |  |  | Parameters for exponential fit for decane
| A = |  | 7.749149e-07 |  |  | A = |  | 1.8e-09 |  |  | A = |  | 1.74e-09
| k = |  | 0.207481 |  |  | k = |  | 0.275 |  |  | k = |  | 0.276
| chi^2 |  | 1144.791 |  |  | chi^2 |  | 29.81447 |  |  | chi^2 |  | 94.56421