## Raw data
RVS026
Internal pore angle, θ: | 15˚ |  | 30˚ |  | 45˚ |  | 60˚ |  | 75˚ |  | 90˚
| Total residue (ml) | Vol. collected by beaker (ml) | Total residue (ml) | Vol. collected by beaker (ml) | Total residue (ml) | Vol. collected by beaker (ml) | Total residue (ml) | Vol. collected by beaker (ml) | Total residue (ml) | Vol. collected by beaker (ml) | Total residue (ml) | Vol. collected by beaker (ml)
| 0.55 | 0 | 0.55 | 0.05 | 0.5 | 0.1 | 0.8 | 0.7 | 0.6 | 0.2 | 1 | 23.9
| 0.6 | 0.05 | 0.55 | 0.15 | 0.6 | 0 | 0.3 | 0.25 | 1 | 0.8 | 0.8 | 23.7
| 0.45 | 0 | 0.6 | 0.05 | 0.45 | 0.2 | 0.65 | 1.05 | 1.15 | 0.7 | 0.9 | 3.6
| 0.65 | 0.05 | 0.5 | 0.15 | 0.5 | 0.05 | 0.55 | 0.65 | 0.7 | 1.85 | 0.7 | 24.9
| 0.6 | 0 | 0.5 | 0.2 | 0.4 | 0 | 0.5 | 0.3 | 0.75 | 8.45 | 0.8 | 11.3
| 0.35 | 0.05 | 0.4 | 0.2 | 0.5 | 0.1 | 0.5 | 0.6 | 0.8 | 18.6 | 0.7 | 22.7
| 0.3 | 0 | 0.6 | 0.2 | 0.4 | 0.05 | 0.55 | 0.1 | 0.85 | 5.8 | 0.6 | 24.7
| 0.5 | 0 | 0.5 | 0.3 | 0.4 | 0.15 | 0.5 | 0.25 | 0.7 | 1.3 | 0.8 | 11.1
| 0.45 | 0 | 0.6 | 0.1 | 0.3 | 0 | 0.5 | 0.1 | 0.5 | 24.9 | 0.8 | 21.2
| 0.4 | 0 | 0.3 | 0.2 | 0.4 | 0.15 | 0.5 | 0.3 | 0.6 | 24.7 | 0.7 | 5.2
Average | 0.485 | 0.015 | 0.51 | 0.16 | 0.445 | 0.08 | 0.535 | 0.43 | 0.765 | 8.73 | 0.78 | 17.23
Standard deviation | 0.1155903 | 0.02415229 | 0.09660918 | 0.07745967 | 0.0831665 | 0.07149204 | 0.1270389 | 0.3074989 | 0.1958599 | 10.13934 | 0.1135292 | 8.497719

## % calculations
Internal pore angle, θ: | 15˚ |  | 30˚ |  | 45˚ |  | 60˚ |  | 75˚ |  | 90˚
| Value | Error (ml) | Value | Error (ml) | Value | Error (ml) | Value | Error (ml) | Value | Error (ml) | Value | Error (ml)
Water dispensed (ml) | 28.7 | 0.05 | 28.7 | 0.05 | 28.7 | 0.05 | 28.7 | 0.05 | 28.7 | 0.05 | 28.7 | 0.05
Total Residue (ml) | 0.485 | 0.1155903 | 0.51 | 0.09660918 | 0.445 | 0.0831665 | 0.535 | 0.1270389 | 0.765 | 0.1958599 | 0.78 | 0.1135292
Dispensed minus Residue (ml) | 28.215 | 0.1259409 | 28.19 | 0.1087811 | 28.255 | 0.09703951 | 28.165 | 0.1365243 | 27.935 | 0.2021413 | 27.92 | 0.124052
Water through the mesh (ml) | 0.015 | 0.02415229 | 0.16 | 0.07745967 | 0.08 | 0.07149204 | 0.43 | 0.3074989 | 8.73 | 10.13934 | 17.23 | 8.497719
Ratio of the dispensed water minus residue to water through the mesh | 0.0005316321 | 0.0008560123 | 0.005675772 | 0.002747858 | 0.002831357 | 0.002530262 | 0.01526718 | 0.01091802 | 0.3125112 | 0.3629689 | 0.6171203 | 0.3043719
% of water through the mesh | 0.05316321 | 0.08560123 | 0.5675772 | 0.2747858 | 0.2831357 | 0.2530262 | 1.526718 | 1.091802 | 31.25112 | 36.29689 | 61.71203 | 30.43719
Internal pore angle, θ: | % of water through the mesh | error | exponential fit | redisual | residual^2 |  | Parameters for exponential fit
0 | [6 empty] | A = | 0.0156391058
15 | 0.05316321 | 0.08560123 | 0.06147427 | 0.00831106 | 6.907371e-05 |  | k = | 0.0912562778
30 | 0.5675772 | 0.2747858 | 0.2416434 | -0.3259338 | 0.1062328 |  | Chi^2 | 296.3197
45 | 0.2831357 | 0.2530262 | 0.9498528 | 0.6667171 | 0.4445117
60 | 1.526718 | 1.091802 | 3.733686 | 2.206968 | 4.87071
75 | 31.25112 | 36.29689 | 14.67639 | -16.57473 | 274.7216
90 | 61.71203 | 30.43719 | 57.69003 | -4.022009 | 16.17656