## Sheet1
2θ/° | Intensity
5 | 0.57367
5.02 | 0.48147
5.04 | 0.50645
5.06 | 0.53342
5.08 | 0.5626
5.1 | 0.59423
5.12 | 0.62861
5.14 | 0.66605
5.16 | 0.70693
5.18 | 0.75169
5.2 | 0.80083
5.22 | 0.85493
5.24 | 0.9147
5.26 | 0.98094
5.28 | 1.05462
5.3 | 1.1369
5.32 | 1.22916
5.34 | 1.33309
5.36 | 1.45071
5.38 | 1.58455
5.4 | 1.73769
5.42 | 1.91405
5.44 | 2.11849
5.46 | 2.3573
5.48 | 2.63856
5.5 | 2.97286
5.52 | 3.3743
5.54 | 3.8619
5.56 | 4.46183
5.58 | 5.21087
5.6 | 6.16187
5.62 | 7.3929
5.64 | 9.02453
5.66 | 11.2565
5.68 | 14.45497
5.7 | 19.34577
5.72 | 27.34037
5.74 | 40.83367
5.76 | 62.977
5.78 | 95.80367
5.8 | 133.012
5.82 | 148.716
5.84 | 125.37333
5.86 | 87.65133
5.88 | 57.14633
5.9 | 37.19867
5.92 | 25.1869
5.94 | 18.05297
5.96 | 13.63067
5.98 | 10.6931
6 | 8.6184
6.02 | 7.0895
6.04 | 5.92933
6.06 | 5.02893
6.08 | 4.31697
6.1 | 3.74477
6.12 | 3.2783
6.14 | 2.89324
6.16 | 2.57181
6.18 | 2.30082
6.2 | 2.07028
6.22 | 1.87257
6.24 | 1.70177
6.26 | 1.55322
6.28 | 1.42323
6.3 | 1.30886
6.32 | 1.20769
6.34 | 1.11779
6.36 | 1.03753
6.38 | 0.96559
6.4 | 0.90087
6.42 | 0.84243
6.44 | 0.78949
6.46 | 0.74137
6.48 | 0.69752
6.5 | 0.65744
6.52 | 0.62071
6.54 | 0.58697
6.56 | 0.55591
6.58 | 0.52724
6.6 | 0.50073
6.62 | 0.47617
6.64 | 0.45337
6.66 | 0.43217
6.68 | 0.41242
6.7 | 0.39399
6.72 | 0.37677
6.74 | 0.36065
6.76 | 0.34555
6.78 | 0.33137
6.8 | 0.31805
6.82 | 0.30551
6.84 | 0.2937
6.86 | 0.28257
6.88 | 0.27205
6.9 | 0.26211
6.92 | 0.2527
6.94 | 0.24379
6.96 | 0.23535
6.98 | 0.22733
7 | 0.21971
7.02 | 0.21248
7.04 | 0.20559
7.06 | 0.19904
7.08 | 0.19279
7.1 | 0.18683
7.12 | 0.18115
7.14 | 0.17571
7.16 | 0.17053
7.18 | 0.16556
7.2 | 0.16081
7.22 | 0.15626
7.24 | 0.15191
7.26 | 1.17011
7.28 | 1.05072
7.3 | 1.08025
7.32 | 1.11105
7.34 | 1.14317
7.36 | 1.17671
7.38 | 1.21175
7.4 | 1.24839
7.42 | 1.2867
7.44 | 1.3268
7.46 | 1.36881
7.48 | 1.41285
7.5 | 1.45903
7.52 | 1.50753
7.54 | 1.55848
7.56 | 1.61205
7.58 | 1.66844
7.6 | 1.72783
7.62 | 1.79045
7.64 | 1.85654
7.66 | 1.92635
7.68 | 2.00017
7.7 | 2.07831
7.72 | 2.16112
7.74 | 2.24898
7.76 | 2.34229
7.78 | 2.44154
7.8 | 2.54722
7.82 | 2.65991
7.84 | 2.78023
7.86 | 2.90889
7.88 | 3.04669
7.9 | 3.19451
7.92 | 3.35333
7.94 | 3.5243
7.96 | 3.70863
7.98 | 3.90783
8 | 4.12347
8.02 | 4.35743
8.04 | 4.61187
8.06 | 4.8892
8.08 | 5.19227
8.1 | 5.52433
8.12 | 5.88927
8.14 | 6.29147
8.16 | 6.73623
8.18 | 7.22973
8.2 | 7.77937
8.22 | 8.3939
8.24 | 9.084
8.26 | 9.86247
8.28 | 10.74503
8.3 | 11.751
8.32 | 12.90437
8.34 | 14.23527
8.36 | 15.78183
8.38 | 17.59293
8.4 | 19.73203
8.42 | 22.28263
8.44 | 25.35623
8.46 | 29.10437
8.48 | 33.73667
8.5 | 39.55033
8.52 | 46.97467
8.54 | 56.65267
8.56 | 69.596
8.58 | 87.53167
8.6 | 113.728
8.62 | 154.708
8.64 | 222.76133
8.66 | 337.39333
8.68 | 521.20667
8.7 | 778.37667
8.72 | 1023.13667
8.74 | 1043.69667
8.76 | 816.25
8.78 | 552.38
8.8 | 357.89
8.82 | 235.115
8.84 | 162.022
8.86 | 118.239
8.88 | 90.51533
8.9 | 71.698
8.92 | 58.19967
8.94 | 48.148
8.96 | 40.461
8.98 | 34.45767
9 | 29.68467
9.02 | 25.8304
9.04 | 22.67527
9.06 | 20.06113
9.08 | 17.87177
9.1 | 16.04033
9.12 | 14.46183
9.14 | 13.105
9.16 | 11.93037
9.18 | 10.90693
9.2 | 10.0769
9.22 | 9.28833
9.24 | 8.5902
9.26 | 7.9694
9.28 | 7.415
9.3 | 6.918
9.32 | 6.47087
9.34 | 6.06727
9.36 | 5.7018
9.38 | 5.3752
9.4 | 5.07327
9.42 | 4.79777
9.44 | 4.54583
9.46 | 4.315
9.48 | 4.1031
9.5 | 3.90823
9.52 | 3.72883
9.54 | 3.56347
9.56 | 3.41083
9.58 | 3.26991
9.6 | 3.42007
9.62 | 3.30759
9.64 | 3.20459
9.66 | 3.11045
9.68 | 3.02463
9.7 | 2.94667
9.72 | 2.87621
9.74 | 2.81294
9.76 | 2.75662
9.78 | 2.7071
9.8 | 2.6643
9.82 | 2.62823
9.84 | 2.599
9.86 | 2.57683
9.88 | 2.56211
9.9 | 3.26065
9.92 | 3.2826
9.94 | 3.31545
9.96 | 3.36097
9.98 | 3.42177
10 | 3.50167
10.02 | 3.60683
10.04 | 3.7478
10.06 | 3.94493
10.08 | 4.23797
10.1 | 4.69823
10.12 | 5.42953
10.14 | 6.53093
10.16 | 7.93367
10.18 | 9.3726
10.2 | 9.1452
10.22 | 7.06667
10.24 | 6.1201
10.26 | 5.5684
10.28 | 5.3635
10.3 | 5.40453
10.32 | 5.61627
10.34 | 5.9623
10.36 | 6.4384
10.38 | 8.07923
10.4 | 8.93553
10.42 | 10.09087
10.44 | 11.7319
10.46 | 14.1865
10.48 | 17.9391
10.5 | 23.5079
10.52 | 30.8546
10.54 | 37.87533
10.56 | 42.52033
10.58 | 46.857
10.6 | 56.395
10.62 | 70.92967
10.64 | 80.91833
10.66 | 74.20933
10.68 | 57.56367
10.7 | 42.94267
10.72 | 33.52167
10.74 | 28.5115
10.76 | 26.58917
10.78 | 26.74303
10.8 | 28.14873
10.82 | 29.6456
10.84 | 30.5375
10.86 | 31.74393
10.88 | 34.23633
10.9 | 38.53967
10.92 | 45.35233
10.94 | 56.16033
10.96 | 73.944
10.98 | 103.65833
11 | 151.42333
11.02 | 219.74967
11.04 | 290.56233
11.06 | 309.01367
11.08 | 256.66633
11.1 | 188.14033
11.12 | 137.49833
11.14 | 107.75333
11.16 | 93.687
11.18 | 90.30333
11.2 | 94.91467
11.22 | 107.533
11.24 | 131.29667
11.26 | 173.61267
11.28 | 246.98767
11.3 | 366.56333
11.32 | 536.98
11.34 | 707.18333
11.36 | 736.75
11.38 | 592.92667
11.4 | 415.94
11.42 | 284.43933
11.44 | 202.87167
11.46 | 157.00867
11.48 | 133.30633
11.5 | 123.25033
11.52 | 123.17833
11.54 | 133.26533
11.56 | 157.19733
11.58 | 202.00133
11.6 | 275.98
11.62 | 379.62333
11.64 | 477.11667
11.66 | 489.27
11.68 | 417.97
11.7 | 347.32667
11.72 | 320.69733
11.74 | 351.52667
11.76 | 451.65
11.78 | 633.86667
11.8 | 884.1
11.82 | 1079.73
11.84 | 1024.8
11.86 | 784.01333
11.88 | 555.36667
11.9 | 407.22333
11.92 | 336.85333
11.94 | 332.52833
11.96 | 389.33
11.98 | 503.11
12 | 635.68333
12.02 | 671.5
12.04 | 553.76667
12.06 | 391.89
12.08 | 265.35933
12.1 | 182.50633
12.12 | 131.716
12.14 | 100.61433
12.16 | 80.578
12.18 | 66.662
12.2 | 56.46167
12.22 | 48.69267
12.24 | 42.617
12.26 | 37.76933
12.28 | 33.83367
12.3 | 30.60437
12.32 | 27.92313
12.34 | 25.67857
12.36 | 23.78873
12.38 | 22.19263
12.4 | 20.8446
12.42 | 19.71097
12.44 | 18.7677
12.46 | 17.9998
12.48 | 17.40093
12.5 | 16.97343
12.52 | 16.45037
12.54 | 16.39617
12.56 | 16.50703
12.58 | 16.78093
12.6 | 17.32843
12.62 | 18.2724
12.64 | 19.61843
12.66 | 21.27067
12.68 | 23.52593
12.7 | 27.30983
12.72 | 34.01633
12.74 | 45.691
12.76 | 64.764
12.78 | 92.268
12.8 | 119.698
12.82 | 125.11033
12.84 | 101.686
12.86 | 73.42367
12.88 | 52.43367
12.9 | 39.512
12.92 | 32.39803
12.94 | 28.9245
12.96 | 27.7182
12.98 | 28.1504
13 | 30.1257
13.02 | 34.01833
13.04 | 40.87
13.06 | 52.80233
13.08 | 73.295
13.1 | 106.51933
13.12 | 153.71633
13.14 | 200.39467
13.16 | 208.92633
13.18 | 171.21667
13.2 | 126.103
13.22 | 95.616
13.24 | 82.39333
13.26 | 84.36833
13.28 | 98.222
13.3 | 113.74267
13.32 | 114.169
13.34 | 95.202
13.36 | 74.09267
13.38 | 60.009
13.4 | 53.62533
13.42 | 53.98
13.44 | 61.16067
13.46 | 77.39567
13.48 | 106.61233
13.5 | 155.58733
13.52 | 222.00733
13.54 | 279.44367
13.56 | 279.02133
13.58 | 232.20233
13.6 | 185.55233
13.62 | 146.07533
13.64 | 107.833
13.66 | 76.70767
13.68 | 55.43933
13.7 | 41.83267
13.72 | 33.20707
13.74 | 27.61067
13.76 | 23.83317
13.78 | 21.19407
13.8 | 19.32227
13.82 | 18.00747
13.84 | 17.1231
13.86 | 16.59063
13.88 | 16.36303
13.9 | 16.416
13.92 | 16.7667
13.94 | 17.3812
13.96 | 18.31113
13.98 | 19.6069
14 | 21.34653
14.02 | 23.646
14.04 | 26.79937
14.06 | 30.82867
14.08 | 36.259
14.1 | 43.77433
14.12 | 54.63533
14.14 | 71.3
14.16 | 98.41367
14.18 | 143.649
14.2 | 216.756
14.22 | 322.596
14.24 | 437.80333
14.26 | 497.68333
14.28 | 460.64
14.3 | 351.97333
14.32 | 240.17433
14.34 | 159.68
14.36 | 110.20167
14.38 | 80.386
14.4 | 62.74767
14.42 | 52.07867
14.44 | 45.695
14.46 | 42.50833
14.48 | 42.47667
14.5 | 46.395
14.52 | 55.61367
14.54 | 70.974
14.56 | 88.965
14.58 | 95.94767
14.6 | 83.07067
14.62 | 63.29067
14.64 | 47.453
14.66 | 37.58267
14.68 | 32.14627
14.7 | 29.6167
14.72 | 28.96693
14.74 | 29.70297
14.76 | 31.7158
14.78 | 35.17567
14.8 | 40.474
14.82 | 48.77933
14.84 | 62.079
14.86 | 84.40433
14.88 | 122.435
14.9 | 186.238
14.92 | 276.43533
14.94 | 372.08667
14.96 | 399.37333
14.98 | 327.12833
15 | 228.15833
15.02 | 151.41167
15.04 | 102.30767
15.06 | 73.04567
15.08 | 55.71933
15.1 | 45.105
15.12 | 38.19
15.14 | 33.49633
15.16 | 30.2759
15.18 | 28.12187
15.2 | 26.80707
15.22 | 26.2242
15.24 | 26.37913
15.26 | 27.42163
15.28 | 29.68903
15.3 | 33.69167
15.32 | 39.89533
15.34 | 47.82
15.36 | 54.22967
15.38 | 56.249
15.4 | 58.22933
15.42 | 66.11567
15.44 | 83.405
15.46 | 111.14167
15.48 | 142.16667
15.5 | 153.267
15.52 | 133.67733
15.54 | 106.15933
15.56 | 87.15133
15.58 | 78.88333
15.6 | 79.51533
15.62 | 85.78867
15.64 | 93.07833
15.66 | 100.485
15.68 | 113.309
15.7 | 137.80733
15.72 | 182.38867
15.74 | 260.269
15.76 | 390.57333
15.78 | 584.09333
15.8 | 802.04
15.82 | 890.55
15.84 | 750.70667
15.86 | 529.98667
15.88 | 352.96
15.9 | 238.03233
15.92 | 169.617
15.94 | 129.85167
15.96 | 106.173
15.98 | 91.523
16 | 82.38033
16.02 | 77.016
16.04 | 74.475
16.06 | 74.48167
16.08 | 76.813
16.1 | 81.58067
16.12 | 89.14533
16.14 | 100.18733
16.16 | 115.85833
16.18 | 138.12433
16.2 | 170.58933
16.22 | 220.4
16.24 | 301.93133
16.26 | 439.66333
16.28 | 669.01
16.3 | 1021.00667
16.32 | 1454.01333
16.34 | 1718.99333
16.36 | 1534.72
16.38 | 1106.23
16.4 | 729.50667
16.42 | 475.25333
16.44 | 320.56267
16.46 | 228.84633
16.48 | 172.67
16.5 | 136.67567
16.52 | 111.031
16.54 | 92.27467
16.56 | 78.14233
16.58 | 67.25533
16.6 | 58.72267
16.62 | 51.94433
16.64 | 46.508
16.66 | 42.12733
16.68 | 38.606
16.7 | 35.81833
16.72 | 33.71033
16.74 | 32.32423
16.76 | 31.77967
16.78 | 32.16773
16.8 | 33.20317
16.82 | 33.57033
16.84 | 32.2464
16.86 | 30.4947
16.88 | 29.78817
16.9 | 30.8225
16.92 | 34.30933
16.94 | 41.321
16.96 | 52.799
16.98 | 68.07
17 | 79.05
17.02 | 74.286
17.04 | 58.96667
17.06 | 44.70433
17.08 | 34.972
17.1 | 29.11493
17.12 | 25.7857
17.14 | 23.95107
17.16 | 22.9447
17.18 | 23.4953
17.2 | 23.4154
17.22 | 23.64127
17.24 | 24.13273
17.26 | 24.8719
17.28 | 25.0141
17.3 | 26.28177
17.32 | 27.88237
17.34 | 29.78107
17.36 | 32.04243
17.38 | 34.76833
17.4 | 38.07767
17.42 | 42.14533
17.44 | 47.223
17.46 | 53.645
17.48 | 61.78267
17.5 | 71.81667
17.52 | 83.575
17.54 | 97.942
17.56 | 117.88
17.58 | 147.699
17.6 | 194.06567
17.62 | 267.54833
17.64 | 382.4
17.66 | 548.02333
17.68 | 747.52667
17.7 | 960.54
17.72 | 1180.98
17.74 | 1262.54333
17.76 | 1070.76
17.78 | 778.04333
17.8 | 547.8
17.82 | 412.05333
17.84 | 354.86
17.86 | 364.08
17.88 | 439.36333
17.9 | 584.52
17.92 | 772.62
17.94 | 877.90333
17.96 | 774.67
17.98 | 565.38
18 | 383.10667
18.02 | 259.49467
18.04 | 183.27367
18.06 | 137.292
18.08 | 108.56633
18.1 | 89.43633
18.12 | 75.93167
18.14 | 66.02433
18.16 | 58.59733
18.18 | 52.97333
18.2 | 48.71533
18.22 | 45.533
18.24 | 43.23267
18.26 | 41.68833
18.28 | 40.81633
18.3 | 40.59767
18.32 | 41.02567
18.34 | 42.139
18.36 | 44.01733
18.38 | 46.79333
18.4 | 50.66933
18.42 | 55.94867
18.44 | 63.086
18.46 | 72.82267
18.48 | 86.12833
18.5 | 105.12233
18.52 | 133.511
18.54 | 178.80133
18.56 | 254.79733
18.58 | 382.44333
18.6 | 583.71667
18.62 | 853.34333
18.64 | 1076.26667
18.66 | 1041.53667
18.68 | 792.95333
18.7 | 543.9
18.72 | 374.18333
18.74 | 277.05
18.76 | 222.936
18.78 | 182.96067
18.8 | 146.472
18.82 | 113.99833
18.84 | 88.524
18.86 | 72.93233
18.88 | 60.37867
18.9 | 51.609
18.92 | 45.32033
18.94 | 40.75433
18.96 | 37.37233
18.98 | 35.685
19 | 34.335
19.02 | 33.802
19.04 | 34.45367
19.06 | 36.905
19.08 | 42.31367
19.1 | 52.36367
19.12 | 68.54767
19.14 | 89.18367
19.16 | 102.33867
19.18 | 93.56433
19.2 | 71.016
19.22 | 51.948
19.24 | 38.92067
19.26 | 31.0361
19.28 | 26.7881
19.3 | 23.9013
19.32 | 22.0487
19.34 | 20.80663
19.36 | 19.9614
19.38 | 19.39677
19.4 | 18.27407
19.42 | 18.10767
19.44 | 18.05737
19.46 | 18.2004
19.48 | 18.39463
19.5 | 18.686
19.52 | 19.07063
19.54 | 19.54757
19.56 | 20.11847
19.58 | 20.81903
19.6 | 21.5937
19.62 | 22.4827
19.64 | 23.4988
19.66 | 24.65907
19.68 | 26.02263
19.7 | 27.5478
19.72 | 29.31173
19.74 | 31.61433
19.76 | 34.073
19.78 | 37.077
19.8 | 40.91533
19.82 | 46.11767
19.84 | 53.53967
19.86 | 64.24767
19.88 | 79.162
19.9 | 94.829
19.92 | 102.92633
19.94 | 100.28633
19.96 | 95.78933
19.98 | 95.73133
20 | 101.15667
20.02 | 112.432
20.04 | 130.82533
20.06 | 159.43867
20.08 | 203.154
20.1 | 266.544
20.12 | 344.40333
20.14 | 407.84
20.16 | 422.49
20.18 | 420.58333
20.2 | 450.54667
20.22 | 540.48333
20.24 | 720.75
20.26 | 1035.38667
20.28 | 1527.59
20.3 | 2194.90667
20.32 | 2825.55667
20.34 | 2891.52
20.36 | 2354.56667
20.38 | 1775.04667
20.4 | 1433.40333
20.42 | 1328.32
20.44 | 1336.48333
20.46 | 1243.13667
20.48 | 992.14
20.5 | 737.29333
20.52 | 562.89667
20.54 | 473.10333
20.56 | 453.91667
20.58 | 488.29333
20.6 | 540.15667
20.62 | 551.17667
20.64 | 529.51333
20.66 | 538.12333
20.68 | 593.49667
20.7 | 681.98333
20.72 | 762.09333
20.74 | 739.13
20.76 | 592
20.78 | 425.39
20.8 | 302.28833
20.82 | 225.85067
20.84 | 183.92033
20.86 | 165.06867
20.88 | 159.622
20.9 | 154.62333
20.92 | 139.461
20.94 | 120.74733
20.96 | 107.64733
20.98 | 102.60833
21 | 105.19967
21.02 | 113.22167
21.04 | 120.29533
21.06 | 125.25267
21.08 | 136.53633
21.1 | 160.746
21.12 | 197.49533
21.14 | 244.85133
21.16 | 299.22967
21.18 | 326.24033
21.2 | 296.863
21.22 | 251.35933
21.24 | 231.44333
21.26 | 251.431
21.28 | 315.17367
21.3 | 412.26333
21.32 | 487.62
21.34 | 470.7
21.36 | 397.83667
21.38 | 330.24933
21.4 | 275.93033
21.42 | 230.96367
21.44 | 184.25767
21.46 | 138.59433
21.48 | 103.75767
21.5 | 80.43233
21.52 | 65.49967
21.54 | 56.00767
21.56 | 50.122
21.58 | 46.53
21.6 | 44.74433
21.62 | 45.36733
21.64 | 48.76133
21.66 | 55.52167
21.68 | 64.986
21.7 | 74.292
21.72 | 81.61967
21.74 | 83.637
21.76 | 77.99067
21.78 | 68.85867
21.8 | 58.812
21.82 | 47.62467
21.84 | 42.275
21.86 | 39.95367
21.88 | 39.937
21.9 | 41.85333
21.92 | 45.42067
21.94 | 50.48133
21.96 | 62.223
21.98 | 75.08133
22 | 94.73233
22.02 | 125.94767
22.04 | 176.19333
22.06 | 254.05233
22.08 | 366.85333
22.1 | 513.26333
22.12 | 639.47
22.14 | 626.24667
22.16 | 483.64333
22.18 | 334.18
22.2 | 228.65633
22.22 | 166.58667
22.24 | 134.405
22.26 | 119.24733
22.28 | 109.11333
22.3 | 98.08567
22.32 | 90.02
22.34 | 88.955
22.36 | 97.36233
22.38 | 118.94967
22.4 | 158.33967
22.42 | 217.54467
22.44 | 284.37533
22.46 | 313.44733
22.48 | 273.81667
22.5 | 211.09633
22.52 | 165.57067
22.54 | 141.94367
22.56 | 133.03467
22.58 | 129.50867
22.6 | 118.90833
22.62 | 102.11433
22.64 | 89.88333
22.66 | 86.61067
22.68 | 90.29467
22.7 | 98.60867
22.72 | 110.61433
22.74 | 116.83933
22.76 | 105.99367
22.78 | 87.17333
22.8 | 71.76033
22.82 | 62.69033
22.84 | 58.146
22.86 | 57.237
22.88 | 59.48967
22.9 | 65.14567
22.92 | 75.81667
22.94 | 94.30067
22.96 | 124.50833
22.98 | 168.86433
23 | 218.84533
23.02 | 241.85233
23.04 | 218.64
23.06 | 179.70233
23.08 | 148.26233
23.1 | 128.43333
23.12 | 119.626
23.14 | 119.62433
23.16 | 126.34933
23.18 | 138.872
23.2 | 157.42433
23.22 | 183.42567
23.24 | 219.122
23.26 | 269.10333
23.28 | 341.86667
23.3 | 454.40667
23.32 | 639.68333
23.34 | 952.84667
23.36 | 1464.80333
23.38 | 2215.52667
23.4 | 3039.54
23.42 | 3333.33333
23.44 | 2767.26667
23.46 | 1927.30667
23.48 | 1262.26
23.5 | 830.47333
23.52 | 575.28667
23.54 | 424.01667
23.56 | 332.491
23.58 | 273.977
23.6 | 236.27833
23.62 | 215.82933
23.64 | 214.215
23.66 | 230.89267
23.68 | 258.05467
23.7 | 271.55333
23.72 | 248.99067
23.74 | 201.62
23.76 | 157.396
23.78 | 125.262
23.8 | 102.17667
23.82 | 85.99833
23.84 | 75.49333
23.86 | 69.54633
23.88 | 66.742
23.9 | 66.04167
23.92 | 66.75567
23.94 | 69.80367
23.96 | 72.448
23.98 | 70.38767
24 | 66.61267
24.02 | 66.65833
24.04 | 72.92467
24.06 | 84.271
24.08 | 92.87
24.1 | 88.87967
24.12 | 77.74133
24.14 | 69.309
24.16 | 63.97867
24.18 | 57.349
24.2 | 49.32333
24.22 | 42.87167
24.24 | 38.63267
24.26 | 36.16167
24.28 | 34.90633
24.3 | 34.52733
24.32 | 34.752
24.34 | 35.55967
24.36 | 36.65333
24.38 | 38.253
24.4 | 40.47467
24.42 | 43.55967
24.44 | 48.09867
24.46 | 54.723
24.48 | 64.63133
24.5 | 79.601
24.52 | 98.881
24.54 | 116.02
24.56 | 121.072
24.58 | 120.05333
24.6 | 126.571
24.62 | 146.43867
24.64 | 176.883
24.66 | 200.13367
24.68 | 195.38767
24.7 | 175.90667
24.72 | 163.30333
24.74 | 163.613
24.76 | 174.99833
24.78 | 192.74133
24.8 | 215.654
24.82 | 249.275
24.84 | 300.536
24.86 | 379.65667
24.88 | 503.54667
24.9 | 716.68667
24.92 | 1077.22
24.94 | 1656.46
24.96 | 2468.52333
24.98 | 3245.33667
25 | 3318.28333
25.02 | 2603.94
25.04 | 1771.28667
25.06 | 1158.34667
25.08 | 774.58667
25.1 | 550.74
25.12 | 420.59667
25.14 | 336.88667
25.16 | 276.02933
25.18 | 232.60767
25.2 | 205.159
25.22 | 192.481
25.24 | 194.42433
25.26 | 209.83
25.28 | 232.24367
25.3 | 256.074
25.32 | 274.91967
25.34 | 266.896
25.36 | 238.935
25.38 | 223.939
25.4 | 234.12167
25.42 | 257.22767
25.44 | 262.91967
25.46 | 234.851
25.48 | 187.28667
25.5 | 144.47167
25.52 | 116.89233
25.54 | 103.83233
25.56 | 102.522
25.58 | 109.616
25.6 | 117.199
25.62 | 114.46533
25.64 | 104.64533
25.66 | 98.744
25.68 | 102.08767
25.7 | 117.96067
25.72 | 150.53067
25.74 | 204.22633
25.76 | 275.706
25.78 | 343.56333
25.8 | 373.35
25.82 | 344.08667
25.84 | 290.26667
25.86 | 258.32733
25.88 | 255.16
25.9 | 256.462
25.92 | 245.90533
25.94 | 225.783
25.96 | 187.65767
25.98 | 142.04433
26 | 106.051
26.02 | 82.09633
26.04 | 66.75533
26.06 | 57.02733
26.08 | 51.05733
26.1 | 47.622
26.12 | 46.042
26.14 | 45.91533
26.16 | 47.492
26.18 | 51.03067
26.2 | 57.457
26.22 | 68.31133
26.24 | 85.89867
26.26 | 112.19167
26.28 | 144.71733
26.3 | 173.13867
26.32 | 189.83067
26.34 | 194.99367
26.36 | 202.32367
26.38 | 226.40967
26.4 | 267.49633
26.42 | 325.90333
26.44 | 413.16
26.46 | 508.87333
26.48 | 529.18333
26.5 | 446.44667
26.52 | 333.74
26.54 | 252.134
26.56 | 210.68733
26.58 | 196.424
26.6 | 187.36833
26.62 | 177.33267
26.64 | 177.599
26.66 | 184.54833
26.68 | 176.37833
26.7 | 151.12133
26.72 | 130.47433
26.74 | 126.325
26.76 | 141.48367
26.78 | 173.28233
26.8 | 205.17233
26.82 | 207.94133
26.84 | 187.45533
26.86 | 175.30967
26.88 | 186.60167
26.9 | 215.403
26.92 | 231.44133
26.94 | 213.77133
26.96 | 183.45067
26.98 | 151.426
27 | 116.95533
27.02 | 88.68833
27.04 | 70.683
27.06 | 61.70633
27.08 | 60.31967
27.1 | 66.39767
27.12 | 80.619
27.14 | 102.125
27.16 | 121.67167
27.18 | 123.02767
27.2 | 111.38733
27.22 | 106.669
27.24 | 119.01933
27.26 | 150.56067
27.28 | 192.587
27.3 | 217.66067
27.32 | 198.87167
27.34 | 152.34967
27.36 | 110.01567
27.38 | 82.26167
27.4 | 65.26233
27.42 | 53.438
27.44 | 45.05467
27.46 | 38.88267
27.48 | 32.9412
27.5 | 27.42303
27.52 | 23.411
27.54 | 21.074
27.56 | 20.24617
27.58 | 20.86703
27.6 | 23.28103
27.62 | 28.23653
27.64 | 35.877
27.66 | 43.24833
27.68 | 43.22733
27.7 | 35.10633
27.72 | 25.9349
27.74 | 19.17197
27.76 | 14.87937
27.78 | 12.2369
27.8 | 10.61227
27.82 | 9.6538
27.84 | 9.0607
27.86 | 8.6966
27.88 | 8.5721
27.9 | 8.66977
27.92 | 9.0121
27.94 | 9.73393
27.96 | 10.63447
27.98 | 12.97707
28 | 16.87833
28.02 | 22.57853
28.04 | 28.92363
28.06 | 31.55313
28.08 | 28.0783
28.1 | 23.06013
28.12 | 19.92763
28.14 | 19.44637
28.16 | 21.5962
28.18 | 25.96973
28.2 | 31.6777
28.22 | 38.80067
28.24 | 46.56167
28.26 | 48.88533
28.28 | 42.85233
28.3 | 34.33067
28.32 | 27.45237
28.34 | 23.21147
28.36 | 21.70987
28.38 | 22.54567
28.4 | 25.66573
28.42 | 30.35953
28.44 | 34.802
28.46 | 38.72967
28.48 | 45.42933
28.5 | 57.48167
28.52 | 73.47867
28.54 | 85.04567
28.56 | 85.787
28.58 | 81.77167
28.6 | 82.21567
28.62 | 92.50267
28.64 | 110.59833
28.66 | 128.21233
28.68 | 143.32133
28.7 | 167.376
28.72 | 208.05167
28.74 | 247.83267
28.76 | 252.533
28.78 | 219.04567
28.8 | 165.30233
28.82 | 113.982
28.84 | 77.17833
28.86 | 53.87133
28.88 | 39.63667
28.9 | 30.80963
28.92 | 25.05873
28.94 | 21.10113
28.96 | 18.29033
28.98 | 16.26277
29 | 14.83113
29.02 | 13.8547
29.04 | 13.298
29.06 | 13.17757
29.08 | 13.5806
29.1 | 14.67483
29.12 | 16.66147
29.14 | 19.5105
29.16 | 22.88103
29.18 | 26.76227
29.2 | 29.9696
29.22 | 30.9828
29.24 | 32.2996
29.26 | 37.014
29.28 | 45.35633
29.3 | 52.768
29.32 | 52.87
29.34 | 48.73167
29.36 | 46.90067
29.38 | 48.77467
29.4 | 51.84833
29.42 | 54.051
29.44 | 58.01933
29.46 | 62.61733
29.48 | 61.52
29.5 | 56.61233
29.52 | 55.95833
29.54 | 64.31233
29.56 | 83.257
29.58 | 110.98933
29.6 | 133.38867
29.62 | 129.821
29.64 | 109.34867
29.66 | 92.87433
29.68 | 85.12567
29.7 | 85.018
29.72 | 94.65933
29.74 | 111.608
29.76 | 123.07033
29.78 | 121.91667
29.8 | 113.65567
29.82 | 101.27033
29.84 | 85.256
29.86 | 71.43833
29.88 | 65.69267
29.9 | 66.69967
29.92 | 66.106
29.94 | 57.22833
29.96 | 45.66333
29.98 | 37.60567
30 | 33.75067
30.02 | 34.15733
30.04 | 38.933
30.06 | 48.90767
30.08 | 64.39533
30.1 | 82.99467
30.12 | 93.311
30.14 | 85.66133
30.16 | 70.77433
30.18 | 58.29367
30.2 | 49.64933
30.22 | 43.723
30.24 | 36.92433
30.26 | 29.022
30.28 | 22.5382
30.3 | 18.18933
30.32 | 15.56443
30.34 | 14.2339
30.36 | 13.71753
30.38 | 14.0181
30.4 | 15.27617
30.42 | 17.74497
30.44 | 21.46017
30.46 | 25.2372
30.48 | 26.25717
30.5 | 24.43837
30.52 | 22.86607
30.54 | 23.02597
30.56 | 24.54697
30.58 | 26.3643
30.6 | 29.03233
30.62 | 33.47167
30.64 | 38.59667
30.66 | 42.71433
30.68 | 48.20267
30.7 | 58.404
30.72 | 72.81567
30.74 | 85.41133
30.76 | 94.38133
30.78 | 109.77867
30.8 | 137.26133
30.82 | 165.23233
30.84 | 169.32333
30.86 | 149.91833
30.88 | 126.29067
30.9 | 106.016
30.92 | 93.6
30.94 | 94.862
30.96 | 112.47967
30.98 | 144.82667
31 | 177.30433
31.02 | 180.00133
31.04 | 153.125
31.06 | 125.43767
31.08 | 104.811
31.1 | 84.707
31.12 | 66.28867
31.14 | 53.55333
31.16 | 46.674
31.18 | 44.266
31.2 | 44.97867
31.22 | 49.044
31.24 | 57.62333
31.26 | 70.55367
31.28 | 82.72067
31.3 | 87.903
31.32 | 92.42
31.34 | 107.30367
31.36 | 138.489
31.38 | 186.376
31.4 | 244.22167
31.42 | 294.68367
31.44 | 302.43867
31.46 | 250.47533
31.48 | 183.87467
31.5 | 136.82633
31.52 | 113.80433
31.54 | 108.692
31.56 | 109.13033
31.58 | 100.10067
31.6 | 83.35667
31.62 | 67.99067
31.64 | 55.09367
31.66 | 44.98333
31.68 | 38.91433
31.7 | 36.904
31.72 | 39.17067
31.74 | 46.546
31.76 | 60.12133
31.78 | 79.66033
31.8 | 98.26067
31.82 | 99.307
31.84 | 81.652
31.86 | 62.38067
31.88 | 49.21267
31.9 | 41.59367
31.92 | 38.25167
31.94 | 38.79833
31.96 | 42.92533
31.98 | 49.67233
32 | 53.445
32.02 | 47.78
32.04 | 37.16933
32.06 | 28.17463
32.08 | 22.2746
32.1 | 18.91073
32.12 | 17.32187
32.14 | 16.88837
32.16 | 17.4639
32.18 | 19.22697
32.2 | 22.68883
32.22 | 28.81103
32.24 | 38.368
32.26 | 50.46967
32.28 | 60.12
32.3 | 62.418
32.32 | 56.862
32.34 | 46.879
32.36 | 38.91533
32.38 | 35.396
32.4 | 35.563
32.42 | 37.43333
32.44 | 40.33933
32.46 | 45.92
32.48 | 55.25933
32.5 | 69.67233
32.52 | 92.88
32.54 | 124.87233
32.56 | 152.211
32.58 | 152.52833
32.6 | 126.325
32.62 | 94.46433
32.64 | 70.96433
32.66 | 57.653
32.68 | 52.43867
32.7 | 53.548
32.72 | 60.74067
32.74 | 75.63033
32.76 | 100.95433
32.78 | 139.84067
32.8 | 191.141
32.82 | 241.97067
32.84 | 283.79
32.86 | 320.91067
32.88 | 325.02867
32.9 | 269.57233
32.92 | 195.33367
32.94 | 138.42067
32.96 | 103.50267
32.98 | 83.98967
33 | 74.412
33.02 | 73.28467
33.04 | 78.89633
33.06 | 86.55133
33.08 | 89.66933
33.1 | 85.844
33.12 | 77.04767
33.14 | 63.959
33.16 | 51.49467
33.18 | 43.59667
33.2 | 40.802
33.22 | 42.719
33.24 | 48.88333
33.26 | 59.00733
33.28 | 75.29433
33.3 | 100.33167
33.32 | 127.96067
33.34 | 136.53867
33.36 | 115.68833
33.38 | 85.772
33.4 | 63.15067
33.42 | 50.00467
33.44 | 43.15667
33.46 | 39.46933
33.48 | 38.97667
33.5 | 41.804
33.52 | 46.45633
33.54 | 52.44633
33.56 | 61.77133
33.58 | 70.821
33.6 | 68.626
33.62 | 55.37933
33.64 | 42.048
33.66 | 33.43233
33.68 | 29.12993
33.7 | 27.00363
33.72 | 24.9952
33.74 | 23.4827
33.76 | 23.5435
33.78 | 24.9075
33.8 | 26.19427
33.82 | 27.48857
33.84 | 30.77417
33.86 | 37.122
33.88 | 46.42233
33.9 | 56.67933
33.92 | 62.21833
33.94 | 57.742
33.96 | 49.06167
33.98 | 43.31667
34 | 42.74033
34.02 | 47.68867
34.04 | 57.19033
34.06 | 67.45767
34.08 | 70.612
34.1 | 67.142
34.12 | 66.703
34.14 | 75.303
34.16 | 92.70967
34.18 | 109.60133
34.2 | 113.16933
34.22 | 109.59233
34.24 | 108.51333
34.26 | 108.18033
34.28 | 108.99567
34.3 | 115.12367
34.32 | 123.48533
34.34 | 128.414
34.36 | 123.05567
34.38 | 103.87767
34.4 | 84.284
34.42 | 71.97433
34.44 | 62.928
34.46 | 51.995
34.48 | 41.92967
34.5 | 36.05833
34.52 | 34.364
34.54 | 34.36267
34.56 | 31.89273
34.58 | 26.2359
34.6 | 20.69877
34.62 | 16.80863
34.64 | 14.51163
34.66 | 13.3239
34.68 | 12.59323
34.7 | 11.86493
34.72 | 11.2171
34.74 | 10.92407
34.76 | 11.08047
34.78 | 11.7187
34.8 | 12.8338
34.82 | 14.67037
34.84 | 17.45487
34.86 | 21.93217
34.88 | 29.38423
34.9 | 40.54133
34.92 | 53.11067
34.94 | 59.00033
34.96 | 54.16767
34.98 | 45.67533
35 | 37.88
35.02 | 32.28287
35.04 | 30.27027
35.06 | 32.44557
35.08 | 39.04
35.1 | 49.64933
35.12 | 59.898
35.14 | 61.36067
35.16 | 55.04833
35.18 | 49.87167
35.2 | 49.95067
35.22 | 55.781
35.24 | 66.98633
35.26 | 85.06933
35.28 | 114.19233
35.3 | 153.45067
35.32 | 190.95867
35.34 | 214.38133
35.36 | 218.85633
35.38 | 201.966
35.4 | 175.01167
35.42 | 159.22067
35.44 | 154.44
35.46 | 139.124
35.48 | 107.55267
35.5 | 76.62733
35.52 | 54.49233
35.54 | 40.43333
35.56 | 32.06277
35.58 | 27.26487
35.6 | 24.75203
35.62 | 23.7228
35.64 | 23.4515
35.66 | 23.2672
35.68 | 23.8524
35.7 | 26.19997
35.72 | 31.3041
35.74 | 39.99467
35.76 | 52.65
35.78 | 66.807
35.8 | 75.97633
35.82 | 75.97733
35.84 | 74.641
35.86 | 77.24433
35.88 | 75.78133
35.9 | 63.736
35.92 | 49.57267
35.94 | 40.43333
35.96 | 37.473
35.98 | 39.197
36 | 41.33767
36.02 | 38.69233
36.04 | 33.123
36.06 | 29.5444
36.08 | 29.919
36.1 | 34.499
36.12 | 41.762
36.14 | 45.98867
36.16 | 41.737
36.18 | 33.51367
36.2 | 26.99407
36.22 | 23.64937
36.24 | 23.4065
36.26 | 26.34103
36.28 | 33.3134
36.3 | 45.73067
36.32 | 64.25333
36.34 | 84.56567
36.36 | 94.34567
36.38 | 85.53467
36.4 | 67.06933
36.42 | 50.81
36.44 | 38.71767
36.46 | 29.69653
36.48 | 23.75073
36.5 | 20.5891
36.52 | 19.67703
36.54 | 20.81097
36.56 | 23.8746
36.58 | 28.0042
36.6 | 30.3922
36.62 | 28.96603
36.64 | 26.5202
36.66 | 25.90213
36.68 | 28.30837
36.7 | 34.78267
36.72 | 47.011
36.74 | 66.80067
36.76 | 93.30667
36.78 | 118.044
36.8 | 127.214
36.82 | 115.20167
36.84 | 93.808
36.86 | 72.75233
36.88 | 54.378
36.9 | 41.26333
36.92 | 33.787
36.94 | 30.86703
36.96 | 32.10027
36.98 | 37.55933
37 | 47.51833
37.02 | 60.42767
37.04 | 70.52333
37.06 | 71.87633
37.08 | 68.634
37.1 | 66.557
37.12 | 66.39967
37.14 | 70.385
37.16 | 78.046
37.18 | 84.13067
37.2 | 83.379
37.22 | 78.98167
37.24 | 80.89967
37.26 | 92.09467
37.28 | 103.436
37.3 | 98.80467
37.32 | 82.41667
37.34 | 69.51167
37.36 | 64.00433
37.38 | 61.007
37.4 | 57.874
37.42 | 56.05667
37.44 | 52.54633
37.46 | 44.80667
37.48 | 35.52267
37.5 | 28.09113
37.52 | 23.21307
37.54 | 20.65
37.56 | 20.39493
37.58 | 22.6639
37.6 | 27.5457
37.62 | 34.107
37.64 | 38.811
37.66 | 39.17733
37.68 | 37.95433
37.7 | 37.575
37.72 | 36.16767
37.74 | 32.76513
37.76 | 27.78207
37.78 | 22.70183
37.8 | 19.33073
37.82 | 17.9193
37.84 | 18.15693
37.86 | 20.55047
37.88 | 25.17353
37.9 | 30.3802
37.92 | 33.05573
37.94 | 31.96017
37.96 | 28.00007
37.98 | 24.72433
38 | 24.491
38.02 | 27.00983
38.04 | 29.09977
38.06 | 26.98003
38.08 | 21.5656
38.1 | 16.16047
38.12 | 12.276
38.14 | 9.83663
38.16 | 8.43687
38.18 | 7.74263
38.2 | 7.63473
38.22 | 8.07037
38.24 | 9.19303
38.26 | 11.3016
38.28 | 14.3931
38.3 | 17.57927
38.32 | 18.3924
38.34 | 16.43767
38.36 | 14.1612
38.38 | 13.0578
38.4 | 13.5264
38.42 | 15.8454
38.44 | 20.50713
38.46 | 28.1811
38.48 | 38.92367
38.5 | 50.73233
38.52 | 59.018
38.54 | 57.23467
38.56 | 46.177
38.58 | 34.80167
38.6 | 27.64943
38.62 | 25.00197
38.64 | 26.3291
38.66 | 30.9096
38.68 | 36.25833
38.7 | 38.57333
38.72 | 36.248
38.74 | 31.798
38.76 | 28.5322
38.78 | 26.0759
38.8 | 23.18183
38.82 | 21.4408
38.84 | 22.4182
38.86 | 26.7062
38.88 | 34.068
38.9 | 41.619
38.92 | 45.38067
38.94 | 46.288
38.96 | 44.684
38.98 | 40.20067
39 | 33.93267
39.02 | 26.42953
39.04 | 19.9532
39.06 | 15.70707
39.08 | 13.42083
39.1 | 12.56083
39.12 | 12.73347
39.14 | 13.92197
39.16 | 16.24393
39.18 | 19.30553
39.2 | 22.69333
39.22 | 26.83637
39.24 | 30.41477
39.26 | 29.81347
39.28 | 26.14893
39.3 | 23.43583
39.32 | 23.43527
39.34 | 26.9191
39.36 | 34.78767
39.38 | 47.71
39.4 | 64.27933
39.42 | 79.25233
39.44 | 83.66133
39.46 | 74.19367
39.48 | 60.972
39.5 | 52.54867
39.52 | 50.979
39.54 | 53.084
39.56 | 54.82967
39.58 | 56.96467
39.6 | 59.079
39.62 | 59.564
39.64 | 58.275
39.66 | 54.07133
39.68 | 50.533
39.7 | 51.92767
39.72 | 57.05967
39.74 | 59.35433
39.76 | 54.79667
39.78 | 45.79367
39.8 | 37.53033
39.82 | 33.35533
39.84 | 33.19913
39.86 | 34.93867
39.88 | 36.90367
39.9 | 40.69433
39.92 | 47.12767
39.94 | 56.11367
39.96 | 67.38
39.98 | 75.58367
40 | 71.45967
40.02 | 56.74233
40.04 | 42.33933
40.06 | 33.399
40.08 | 30.1396
40.1 | 31.64223
40.12 | 36.47867
40.14 | 42.34733
40.16 | 46.49333
40.18 | 46.233
40.2 | 40.536
40.22 | 31.98073
40.24 | 25.03297
40.26 | 21.08257
40.28 | 19.0875
40.3 | 17.7058
40.32 | 17.07283
40.34 | 17.6811
40.36 | 19.20533
40.38 | 20.94933
40.4 | 23.11567
40.42 | 27.0861
40.44 | 33.1326
40.46 | 37.37967
40.48 | 34.33533
40.5 | 26.62413
40.52 | 19.7412
40.54 | 15.3187
40.56 | 13.12913
40.58 | 12.5643
40.6 | 12.9882
40.62 | 13.7527
40.64 | 14.51803
40.66 | 15.82017
40.68 | 18.322
40.7 | 21.83663
40.72 | 25.5329
40.74 | 29.0013
40.76 | 30.67977
40.78 | 28.9545
40.8 | 26.25117
40.82 | 25.70407
40.84 | 27.57277
40.86 | 29.82197
40.88 | 29.62947
40.9 | 26.98067
40.92 | 23.48533
40.94 | 19.16007
40.96 | 15.2069
40.98 | 12.3654
41 | 10.44407
41.02 | 9.33027
41.04 | 8.86137
41.06 | 8.88593
41.08 | 9.45267
41.1 | 10.4663
41.12 | 12.1777
41.14 | 14.84113
41.16 | 18.79557
41.18 | 24.63473
41.2 | 33.12867
41.22 | 43.302
41.24 | 51.16533
41.26 | 56.43933
41.28 | 64.50333
41.3 | 75.40567
41.32 | 78.579
41.34 | 67.915
41.36 | 53.445
41.38 | 43.685
41.4 | 40.90333
41.42 | 44.84667
41.44 | 53.653
41.46 | 61.76533
41.48 | 63.03933
41.5 | 60.08167
41.52 | 59.68533
41.54 | 65.39933
41.56 | 75.04133
41.58 | 84.39533
41.6 | 91.512
41.62 | 90.86
41.64 | 83.83333
41.66 | 74.89633
41.68 | 62.28733
41.7 | 48.212
41.72 | 37.79533
41.74 | 32.61497
41.76 | 32.12253
41.78 | 35.00033
41.8 | 38.434
41.82 | 40.34367
41.84 | 42.50867
41.86 | 44.135
41.88 | 42.34367
41.9 | 39.53833
41.92 | 37.115
41.94 | 32.77207
41.96 | 27.63657
41.98 | 24.6471
42 | 24.4504
42.02 | 26.5889
42.04 | 30.5759
42.06 | 35.79767
42.08 | 39.879
42.1 | 40.99833
42.12 | 38.51533
42.14 | 35.067
42.16 | 33.83933
42.18 | 36.05667
42.2 | 40.18933
42.22 | 40.517
42.24 | 34.88167
42.26 | 28.60443
42.28 | 25.16007
42.3 | 24.70427
42.32 | 25.45867
42.34 | 24.57787
42.36 | 22.44333
42.38 | 21.42787
42.4 | 22.45577
42.42 | 25.30827
42.44 | 29.67393
42.46 | 36.112
42.48 | 46.06633
42.5 | 61.064
42.52 | 77.012
42.54 | 80.32533
42.56 | 66.86933
42.58 | 50.06833
42.6 | 38.30833
42.62 | 32.41757
42.64 | 30.95483
42.66 | 31.64
42.68 | 33.1938
42.7 | 37.10367
42.72 | 44.88333
42.74 | 55.00167
42.76 | 60.74433
42.78 | 57.34333
42.8 | 50.78733
42.82 | 47.032
42.84 | 46.77767
42.86 | 50.88733
42.88 | 59.77267
42.9 | 68.81167
42.92 | 70.20667
42.94 | 65.64433
42.96 | 64.10967
42.98 | 70.23333
43 | 84.10033
43.02 | 101.64667
43.04 | 112.45333
43.06 | 103.57233
43.08 | 84.26767
43.1 | 70.05267
43.12 | 63.76033
43.14 | 61.203
43.16 | 56.834
43.18 | 48.79067
43.2 | 40.21533
43.22 | 33.674
43.24 | 29.50817
43.26 | 27.893
43.28 | 28.9796
43.3 | 32.30037
43.32 | 36.44167
43.34 | 40.90967
43.36 | 48.428
43.38 | 62.06533
43.4 | 81.77433
43.42 | 101.65967
43.44 | 108.755
43.46 | 100.527
43.48 | 93.01233
43.5 | 95.602
43.52 | 106.28567
43.54 | 118.043
43.56 | 126.01767
43.58 | 121.287
43.6 | 99.645
43.62 | 76.309
43.64 | 61.28767
43.66 | 54.324
43.68 | 51.70167
43.7 | 49.858
43.72 | 49.34533
43.74 | 52.23433
43.76 | 57.297
43.78 | 57.408
43.8 | 49.31233
43.82 | 38.882
43.84 | 29.6062
43.86 | 22.55737
43.88 | 18.06507
43.9 | 15.5705
43.92 | 14.5623
43.94 | 14.81607
43.96 | 16.18273
43.98 | 18.08503
44 | 19.40043
44.02 | 19.99867
44.04 | 20.13663
44.06 | 19.31267
44.08 | 17.9711
44.1 | 16.7144
44.12 | 16.2893
44.14 | 16.99063
44.16 | 18.7639
44.18 | 22.10403
44.2 | 27.98247
44.22 | 36.42733
44.24 | 44.938
44.26 | 50.14267
44.28 | 54.359
44.3 | 57.77833
44.32 | 55.483
44.34 | 49.53333
44.36 | 45.677
44.38 | 45.517
44.4 | 47.31867
44.42 | 49.33267
44.44 | 51.39467
44.46 | 53.00833
44.48 | 55.87967
44.5 | 61.95167
44.52 | 70.321
44.54 | 79.38267
44.56 | 88.55033
44.58 | 89.47567
44.6 | 78.02567
44.62 | 64.23867
44.64 | 53.623
44.66 | 47.683
44.68 | 48.22233
44.7 | 56.19667
44.72 | 71.247
44.74 | 88.79233
44.76 | 99.84233
44.78 | 101.64167
44.8 | 96.901
44.82 | 90.78867
44.84 | 90.88533
44.86 | 97.69767
44.88 | 99.65567
44.9 | 88.47433
44.92 | 72.88867
44.94 | 59.09467
44.96 | 49.32933
44.98 | 44.36133
45 | 43.58833
45.02 | 45.80133
45.04 | 50.09267
45.06 | 53.80267
45.08 | 55.708
45.1 | 56.89633
45.12 | 53.49233
45.14 | 44.917
45.16 | 37.16567
45.18 | 33.51067
45.2 | 34.451
45.22 | 40.10633
45.24 | 51.08867
45.26 | 67.665
45.28 | 85.499
45.3 | 97.36833
45.32 | 98.201
45.34 | 86.94567
45.36 | 72.30133
45.38 | 58.457
45.4 | 46.36767
45.42 | 36.82633
45.44 | 29.97683
45.46 | 25.83433
45.48 | 24.15107
45.5 | 24.96993
45.52 | 28.503
45.54 | 34.76
45.56 | 41.91967
45.58 | 46.35167
45.6 | 47.815
45.62 | 50.597
45.64 | 58.014
45.66 | 67.27
45.68 | 72.56033
45.7 | 75.87167
45.72 | 79.22167
45.74 | 75.453
45.76 | 63.81267
45.78 | 52.90433
45.8 | 46.84967
45.82 | 42.902
45.84 | 37.01
45.86 | 30.3491
45.88 | 25.55243
45.9 | 22.70727
45.92 | 21.06063
45.94 | 20.0064
45.96 | 19.3752
45.98 | 19.7768
46 | 21.61857
46.02 | 24.1884
46.04 | 27.322
46.06 | 30.4564
46.08 | 30.60847
46.1 | 27.04247
46.12 | 22.10863
46.14 | 17.54687
46.16 | 14.29437
46.18 | 12.75223
46.2 | 12.41393
46.22 | 12.0443
46.24 | 10.84477
46.26 | 9.14503
46.28 | 7.70277
46.3 | 6.83573
46.32 | 6.27627
46.34 | 5.82337
46.36 | 5.66993
46.38 | 5.88153
46.4 | 6.54943
46.42 | 7.70773
46.44 | 9.16247
46.46 | 10.8275
46.48 | 12.93167
46.5 | 15.0884
46.52 | 15.7452
46.54 | 15.0445
46.56 | 15.00293
46.58 | 16.6506
46.6 | 19.74887
46.62 | 22.58623
46.64 | 23.6214
46.66 | 24.79037
46.68 | 28.5736
46.7 | 34.79667
46.72 | 39.36233
46.74 | 37.11067
46.76 | 30.98097
46.78 | 25.6926
46.8 | 22.2759
46.82 | 20.26453
46.84 | 18.26203
46.86 | 16.04767
46.88 | 14.173
46.9 | 12.9318
46.92 | 12.91907
46.94 | 14.56787
46.96 | 17.85937
46.98 | 22.06123
47 | 25.23703
47.02 | 25.1413
47.04 | 22.7852
47.06 | 20.6815
47.08 | 19.99927
47.1 | 20.6598
47.12 | 21.4019
47.14 | 20.06087
47.16 | 16.43047
47.18 | 12.79633
47.2 | 10.3937
47.22 | 9.4573
47.24 | 9.73323
47.26 | 10.6989
47.28 | 11.33827
47.3 | 11.26213
47.32 | 11.16153
47.34 | 11.03137
47.36 | 10.82183
47.38 | 11.25507
47.4 | 13.135
47.42 | 16.79947
47.44 | 21.49307
47.46 | 24.08957
47.48 | 22.02967
47.5 | 17.82697
47.52 | 14.6368
47.54 | 13.07493
47.56 | 12.5827
47.58 | 12.47183
47.6 | 12.7417
47.62 | 14.01847
47.64 | 16.57083
47.66 | 20.31003
47.68 | 24.86273
47.7 | 29.20677
47.72 | 32.62793
47.74 | 36.57233
47.76 | 42.15233
47.78 | 46.13667
47.8 | 45.29967
47.82 | 44.085
47.84 | 46.69067
47.86 | 50.51467
47.88 | 50.96967
47.9 | 47.84567
47.92 | 40.67267
47.94 | 32.103
47.96 | 25.66833
47.98 | 21.72573
48 | 19.10007
48.02 | 16.6391
48.04 | 14.82717
48.06 | 13.98523
48.08 | 14.05723
48.1 | 14.49063
48.12 | 15.42093
48.14 | 17.6715
48.16 | 21.9151
48.18 | 28.51233
48.2 | 37.24
48.22 | 45.53867
48.24 | 48.81867
48.26 | 48.818
48.28 | 48.83333
48.3 | 46.65433
48.32 | 40.63067
48.34 | 34.11967
48.36 | 30.8158
48.38 | 32.1559
48.4 | 39.04
48.42 | 52.415
48.44 | 71.999
48.46 | 93.19667
48.48 | 102.823
48.5 | 93.48533
48.52 | 76.28733
48.54 | 58.69933
48.56 | 44.31067
48.58 | 34.804
48.6 | 28.65183
48.62 | 24.95213
48.64 | 23.77393
48.66 | 24.13203
48.68 | 23.62013
48.7 | 21.26083
48.72 | 18.46453
48.74 | 16.0194
48.76 | 14.40383
48.78 | 13.8369
48.8 | 14.1624
48.82 | 14.89373
48.84 | 16.04517
48.86 | 18.63817
48.88 | 23.7214
48.9 | 31.77037
48.92 | 41.35533
48.94 | 47.955
48.96 | 48.33567
48.98 | 45.24367
49 | 41.95533
49.02 | 37.78933
49.04 | 32.59713
49.06 | 29.07163
49.08 | 29.3976
49.1 | 34.064
49.12 | 41.41133
49.14 | 45.353
49.16 | 40.77367
49.18 | 32.76403
49.2 | 26.91653
49.22 | 24.62273
49.24 | 25.77873
49.26 | 29.56667
49.28 | 34.02567
49.3 | 36.95
49.32 | 36.60967
49.34 | 33.93667
49.36 | 32.17377
49.38 | 33.24713
49.4 | 37.624
49.42 | 47.036
49.44 | 64.40167
49.46 | 91.08933
49.48 | 123.59467
49.5 | 148.97167
49.52 | 144.35067
49.54 | 111.553
49.56 | 76.884
49.58 | 51.929
49.6 | 36.58367
49.62 | 28.13673
49.64 | 24.13393
49.66 | 23.00203
49.68 | 23.50843
49.7 | 23.4114
49.72 | 20.82917
49.74 | 17.25173
49.76 | 14.5864
49.78 | 13.0499
49.8 | 12.19353
49.82 | 11.89113
49.84 | 11.93153
49.86 | 11.96817
49.88 | 12.51513
49.9 | 14.34207
49.92 | 17.8082
49.94 | 22.0404
49.96 | 24.41833
49.98 | 24.54543
50 | 25.01923
0
0
0
0
0
0
0
0
0
0
0
0
0
0
0
0
0
0
0
0
0
0
0
0
0
0
0
0
0
0
0
0
0
0
0
0
0
0
0
0
0
0
0
0
0
0
0
0
0
0
0
0
0
0
0
0
0
0
0
0
0
0
0
0
0
0
0
0
0
0
0
0
0
0
0
0
0
0
0
0
0
0
0
0
0
0
0
0
0
0
0
0
0
0
0
0
0
0
0
0
0
0
0
0
0
0
0
0
0
0
0
0
0
0
0
0
0
0
0
0
0
0
0
0
0
0
0
0
0
0
0
0
0
0
0
0
0
0
0
0
0
0
0
0
0
0
0
0
0
0
0
0
0
0
0
0
0
0
0
0
0
0
0
0
0
0
0
0
0
0
0
0
0
0
0
0
0
0
0
0
0
0
0
0
0
0
0
0
0
0
0
0
0
0
0
0
0
0
0
0
0
0
0
0
0
0
0
0
0
0
0
0
0
0
0
0
0
0
0
0
0
0
0
0
0
0
0
0
0
0
0
0
0
0
0
0
0
0
0
0
0
0
0
0
0
0
0
0
0
0
0
0
0
0
0
0
0
0
0
0
0
0
0
0
0
0
0
0
0
0
0
0
0
0
0
0
0
0
0
0
0
0
0
0
0
0
0
0
0
0
0
0
0
0
0
0
0
0
0
0
0
0
0
0
0
0
0
0
0
0
0
0
0
0
0
0
0
0
0
0
0
0
0
0
0
0
0
0
0
0
0
0
0
0
0
0
0
0
0
0
0
0
0
0
0
0
0
0
0
0
0
0
0
0
0
0
0
0
0
0
0
0
0
0
0
0
0
0
0
0
0
0
0
0
0
0
0
0
0
0
0
0
0
0
0
0
0
0
0
0
0
0
0
0
0
0
0
0
0
0
0
0
0
0
0
0
0
0
0
0
0
0
0
0
0
0
0
0
0
0
0
0
0
0
0
0
0
0
0
0
0
0
0
0
0
0
0
0
0
0
0
0
0
0
0
0
0
0
0
0
0
0
0
0
0
0
0
0
0
0
0
0
0
0
0
0
0
0
0
0
0
0
0
0
0
0
0
0
0
0
0
0
0
0
0
0
0
0
0
0
0
0
0
0
0
0
0
0
0
0
0
0
0
0
0
0
0
0
0
0
0
0
0
0
0
0
0
0
0
0
0
0
0
0
0
0
0
0
0
0
0
0
0
0
0
0
0
0
0
0
0
0
0
0
0
0
0
0
0
0
0
0
0
0
0
0
0
0
0
0
0
0
0
0
0
0
0
0
0
0
0
0
0
0
0
0
0
0
0
0
0
0
0
0
0
0
0
0
0
0
0
0
0
0
0
0
0
0
0
0
0
0
0
0
0
0
0
0
0
0
0
0
0
0
0
0
0
0
0
0
0
0
0
0
0
0
0
0
0
0
0
0
0
0
0
0
0
0
0
0
0
0
0
0
0
0
0
0
0
0
0
0
0
0
0
0
0
0
0
0
0
0
0
0
0
0
0
0
0
0
0
0
0
0
0
0
0
0
0
0
0
0
0
0
0
0
0
0
0
0
0
0
0
0
0
0
0
0
0
0
0
0
0
0
0
0
0
0
0
0
0
0
0
0
0
0
0
0
0
0
0
0
0
0
0
0
0
0
0
0
0
0
0
0
0
0
0
0
0
0
0
0
0
0
0
0
0
0
0
0
0
0
0
0
0
0
0
0
0
0
0
0
0
0
0
0
0
0
0
0
0
0
0
0
0
0
0
0
0
0
0
0
0
0
0
0
0
0
0
0
0
0
0
0
0
0
0
0
0
0
0
0
0
0
0
0
0
0
0
0
0
0
0
0
0
0
0
0
0
0
0
0
0
0
0
0
0
0
0
0
0
0
0
0
0
0
0
0
0
0
0
0
0
0
0
0
0
0
0
0
0
0
0
0
0
0
0
0
0
0
0
0
0
0
0
0
0
0
0
0
0
0
0
0
0
0
0
0
0
0
0
0
0
0
0
0
0
0
0
0
0
0
0
0
0
0
0
0
0
0
0
0
0
0
0
0
0
0
0
0
0
0
0
0
0
0
0
0
0
0
0
0
0
0
0
0
0
0
0
0
0
0
0
0
0
0
0
0
0
0
0
0
0
0
0
0
0
0
0
0
0
0
0
0
0
0
0
0
0
0
0
0
0
0
0
0
0
0
0
0
0
0
0
0
0
0
0
0
0
0
0
0
0
0
0
0
0
0
0
0
0
0
0
0
0
0
0
0
0
0
0
0
0
0
0
0
0
0
0
0
0
0
0
0
0
0
0
0
0
0
0
0
0
0
0
0
0
0
0
0
0
0
0
0
0
0
0
0
0
0
0
0
0
0
0
0
0
0
0
0
0
0
0
0
0
0
0
0
0
0
0
0
0
0
0
0
0
0
0
0
0
0
0
0
0
0
0
0
0
0
0
0
0
0
0
0
0
0
0
0
0
0
0
0
0
0
0
0
0
0
0
0
0
0
0
0
0
0
0
0
0
0
0
0
0
0
0
0
0
0
0
0
0
0
0
0
0
0
0
0
0
0
0
0
0
0
0
0
0
0
0
0
0
0
0
0
0
0
0
0
0
0
0
0
0
0
0
0
0
0
0
0
0
0
0
0
0
0
0
0
0
0
0
0
0
0
0
0
0
0
0
0
0
0
0
0
0
0
0
0
0
0
0
0
0
0
0
0
0
0
0
0
0
0
0
0
0
0
0
0
0
0
0
0
0
0
0
0
0
0
0
0
0
0
0
0
0
0
0
0
0
0
0
0
0
0
0
0
0
0
0
0
0
0
0
0
0
0
0
0
0
0
0
0
0
0
0
0
0
0
0
0
0
0
0
0
0
0
0
0
0
0
0
0
0
0
0
0
0
0
0
0
0
0
0
0
0
0
0
0
0
0
0
0
0
0
0
0
0
0
0
0
0
0
0
0
0
0
0
0
0
0
0
0
0
0
0
0
0
0
0
0
0
0
0
0
0
0
0
0
0
0
0
0
0
0
0
0
0
0
0
0
0
0
0
0
0
0
0
0
0
0
0
0
0
0
0
0
0
0
0
0
0
0
0
0
0
0
0
0
0
0
0
0
0
0
0
0
0
0
0
0
0
0
0
0
0
0
0
0
0
0
0
0
0
0
0
0
0
0
0
0
0
0
0
0
0
0
0
0
0
0
0
0
0
0
0
0
0
0
0
0
0
0
0
0
0
0
0
0
0
0
0
0
0
0
0
0
0
0
0
0
0
0
0
0
0
0
0
0
0
0
0
0
0
0
0
0
0
0
0
0
0
0
0
0
0
0
0
0
0
0
0
0
0
0
0
0
0
0
0
0
0
0
0
0
0
0
0
0
0
0
0
0
0
0
0
0
0
0
0
0
0
0
0
0
0
0
0
0
0
0
0
0
0
0
0
0
0
0
0
0
0
0
0
0
0
0
0
0
0
0
0
0
0
0
0
0
0
0
0
0
0
0
0
0
0
0
0
0
0
0
0
0
0
0
0
0
0
0
0
0
0
0
0
0
0
0
0
0
0
0
0
0
0
0
0
0
0
0
0
0
0
0
0
0
0
0
0
0
0
0
0
0
0
0
0
0
0
0
0
0
0
0
0
0
0
0
0
0
0
0
0
0
0
0
0
0
0
0
0
0
0
0
0
0
0
0
0
0
0
0
0
0
0
0
0
0
0
0
0
0
0
0
0
0
0
0
0
0
0
0
0
0
0
0
0
0
0
0
0
0
0
0
0
0
0
0
0
0
0
0
0
0
0
0
0
0
0
0
0
0
0
0
0
0
0
0
0
0
0
0
0
0
0
0
0
0
0
0
0
0
0
0
0
0
0
0
0
0
0
0
0
0
0
0
0
0
0
0
0
0
0
0
0
0
0
0
0
0
0
0
0
0
0
0
0
0
0
0
0
0
0
0
0
0
0
0
0
0
0
0
0
0
0
0
0
0
0
0
0
0
0
0
0
0
0
0
0
0
0
0
0
0
0
0
0
0
0
0
0
0
0
0
0
0
0
0
0
0
0
0
0
0
0
0
0
0
0
0
0
0
0
0
0
0
0
0
0
0
0
0
0
0
0
0
0
0
0
0
0
0
0
0
0
0
0
0
0
0
0
0
0
0
0
0
0
0
0
0
0
0
0
0
0
0
0
0
0
0
0
0
0
0
0
0
0
0
0
0
0
0
0
0
0
0
0
0
0
0
0
0
0
0
0
0
0
0
0
0
0
0
0
0
0
0
0
0
0
0
0
0
0
0
0
0
0
0
0
0
0
0
0
0
0
0
0
0
0
0
0
0
0
0
0
0
0
0
0
0
0
0
0
0
0
0
0
0
0
0
0
0
0
0
0
0
0
0
0
0
0
0
0
0
0
0
0
0
0
0
0
0
0
0
0
0
0
0
0
0
0
0
0
0
0
0
0
0
0
0
0
0
0
0
0
0
0
0
0
0
0
0
0
0
0
0
0
0
0
0
0
0
0
0
0
0
0
0
0
0
0
0
0
0
0
0
0
0
0
0
0
0
0
0
0
0
0
0
0
0
0
0
0
0
0
0
0
0
0
0
0
0
0
0
0
0
0
0
0
0
0
0
0
0
0
0
0
0
0
0
0
0
0
0
0
0
0
0
0
0
0
0
0
0
0
0
0
0
0
0
0
0
0
0
0
0
0
0
0
0
0
0
0
0
0
0
0
0
0
0
0
0
0
0
0
0
0
0
0
0
0
0
0
0
0
0
0
0
0
0
0
0
0
0
0
0
0
0
0
0
0
0
0
0
0
0
0
0
0
0
0
0
0
0
0
0
0
0
0
0
0
0
0
0
0
0
0
0
0
0
0
0
0
0
0
0
0
0
0
0
0
0
0
0
0
0
0
0
0
0
0
0
0
0
0
0
0
0
0
0
0
0
0
0
0
0
0
0
0
0
0
0
0
0
0
0
0
0
0
0
0
0
0
0
0
0
0
0
0
0
0
0
0
0
0
0
0
0
0
0
0
0
0
0
0
0
0
0
0
0
0
0
0
0
0
0
0
0
0
0
0
0
0
0
0
0
0
0
0
0
0
0
0
0
0
0
0
0
0
0
0
0
0
0
0
0
0
0
0
0
0
0
0
0
0
0
0
0
0
0
0
0
0
0
0
0
0
0
0
0
0
0
0
0
0
0
0
0
0
0
0
0
0
0
0
0
0
0
0
0
0
0
0
0
0
0
0
0
0
0
0
0
0
0
0
0
0
0
0