## Sheet1
2θ/° | Intensity
5 | 2.63909
5.02 | 2.94747
5.04 | 3.31274
5.06 | 3.7497
5.08 | 4.27817
5.1 | 4.92523
5.12 | 5.72873
5.14 | 6.74237
5.16 | 8.04487
5.18 | 9.75547
5.2 | 12.06583
5.22 | 15.31437
5.24 | 20.15843
5.26 | 27.90313
5.28 | 40.90433
5.3 | 62.62
5.32 | 96.38067
5.34 | 140.01433
5.36 | 171.85433
5.38 | 159.833
5.4 | 117.675
5.42 | 77.895
5.44 | 50.43967
5.46 | 33.55633
5.48 | 23.5523
5.5 | 17.47727
5.52 | 13.5434
5.54 | 10.82013
5.56 | 8.84007
5.58 | 7.35173
5.6 | 6.20543
5.62 | 5.30483
5.64 | 4.58507
5.66 | 4.0012
5.68 | 3.52133
5.7 | 3.1223
5.72 | 2.78705
5.74 | 2.50274
5.76 | 2.25961
5.78 | 2.0501
5.8 | 1.86832
5.82 | 1.7096
5.84 | 1.57021
5.86 | 1.44714
5.88 | 1.33795
5.9 | 1.24064
5.92 | 1.15354
5.94 | 1.07528
5.96 | 1.00471
5.98 | 0.94084
6 | 0.88287
6.02 | 0.83008
6.04 | 0.78189
6.06 | 0.73776
6.08 | 0.69726
6.1 | 0.66001
6.12 | 0.62565
6.14 | 0.59391
6.16 | 0.56452
6.18 | 0.53726
6.2 | 0.51192
6.22 | 0.48833
6.24 | 0.46633
6.26 | 0.44579
6.28 | 0.42657
6.3 | 0.40857
6.32 | 0.39168
6.34 | 0.37582
6.36 | 0.3609
6.38 | 0.34685
6.4 | 0.33361
6.42 | 0.32111
6.44 | 0.30929
6.46 | 0.29812
6.48 | 0.28754
6.5 | 0.27752
6.52 | 0.26801
6.54 | 0.25898
6.56 | 0.2504
6.58 | 0.24224
6.6 | 0.23447
6.62 | 0.22706
6.64 | 0.22001
6.66 | 0.21327
6.68 | 0.20685
6.7 | 0.2007
6.72 | 0.19483
6.74 | 0.18921
6.76 | 0.18383
6.78 | 0.17868
6.8 | 0.17374
6.82 | 0.169
6.84 | 0
6.86 | 0
6.88 | 0
6.9 | 0
6.92 | 0
6.94 | 0
6.96 | 0
6.98 | 0
7 | 0
7.02 | 0
7.04 | 0
7.06 | 0
7.08 | 0
7.1 | 0
7.12 | 0
7.14 | 0
7.16 | 0
7.18 | 0
7.2 | 0
7.22 | 0
7.24 | 0
7.26 | 0
7.28 | 0
7.3 | 0
7.32 | 0
7.34 | 0
7.36 | 0
7.38 | 0
7.4 | 0
7.42 | 0
7.44 | 0
7.46 | 0
7.48 | 0
7.5 | 0
7.52 | 0
7.54 | 0
7.56 | 0
7.58 | 0
7.6 | 0
7.62 | 0
7.64 | 0
7.66 | 0
7.68 | 0
7.7 | 0
7.72 | 0
7.74 | 0
7.76 | 0
7.78 | 0
7.8 | 0
7.82 | 0
7.84 | 0
7.86 | 0
7.88 | 0
7.9 | 0
7.92 | 0
7.94 | 0
7.96 | 0
7.98 | 0
8 | 0
8.02 | 0
8.04 | 0
8.06 | 0
8.08 | 0
8.1 | 0
8.12 | 0
8.14 | 0
8.16 | 0
8.18 | 0
8.2 | 0
8.22 | 0
8.24 | 0
8.26 | 0
8.28 | 0
8.3 | 0
8.32 | 0
8.34 | 0
8.36 | 0
8.38 | 0
8.4 | 0
8.42 | 0
8.44 | 0
8.46 | 0
8.48 | 0
8.5 | 0
8.52 | 0
8.54 | 0.65904
8.56 | 0.67767
8.58 | 0.69709
8.6 | 0.71737
8.62 | 0.73854
8.64 | 0.76066
8.66 | 0.7838
8.68 | 0.808
8.7 | 0.83334
8.72 | 0.85989
8.74 | 0.88773
8.76 | 0.91695
8.78 | 0.94763
8.8 | 0.97987
8.82 | 1.01379
8.84 | 1.04949
8.86 | 1.08712
8.88 | 1.12681
8.9 | 1.16871
8.92 | 1.21298
8.94 | 1.25982
8.96 | 1.30943
8.98 | 1.36202
9 | 1.41784
9.02 | 1.47716
9.04 | 1.54027
9.06 | 1.60752
9.08 | 1.67927
9.1 | 1.75592
9.12 | 1.83794
9.14 | 1.92583
9.16 | 2.02018
9.18 | 2.12162
9.2 | 2.23089
9.22 | 2.3488
9.24 | 2.47631
9.26 | 2.61447
9.28 | 2.76451
9.3 | 3.03027
9.32 | 3.21135
9.34 | 3.4093
9.36 | 3.6263
9.38 | 3.86483
9.4 | 4.1279
9.42 | 4.41897
9.44 | 4.74217
9.46 | 5.1024
9.48 | 5.5056
9.5 | 5.95883
9.52 | 6.4708
9.54 | 7.052
9.56 | 7.71557
9.58 | 8.47777
9.6 | 9.4509
9.62 | 10.48007
9.64 | 11.68823
9.66 | 13.11927
9.68 | 14.83117
9.7 | 16.90203
9.72 | 19.43863
9.74 | 22.59007
9.76 | 26.569
9.78 | 31.68723
9.8 | 38.419
9.82 | 47.53167
9.84 | 60.39133
9.86 | 79.666
9.88 | 110.63567
9.9 | 162.712
9.92 | 249.40533
9.94 | 382.92667
9.96 | 551.25667
9.98 | 663.43333
10 | 603.15667
10.02 | 438.48333
10.04 | 289.25967
10.06 | 187.679
10.08 | 125.56867
10.1 | 88.791
10.12 | 66.382
10.14 | 52.50367
10.16 | 42.40367
10.18 | 35.06167
10.2 | 29.55643
10.22 | 25.33523
10.24 | 22.0417
10.26 | 19.4358
10.28 | 17.35137
10.3 | 15.671
10.32 | 14.31037
10.34 | 13.20827
10.36 | 12.32007
10.38 | 11.61343
10.4 | 11.0657
10.42 | 10.6619
10.44 | 10.3941
10.46 | 10.2611
10.48 | 10.26913
10.5 | 10.43337
10.52 | 10.78087
10.54 | 11.35613
10.56 | 12.23123
10.58 | 13.52703
10.6 | 15.464
10.62 | 18.478
10.64 | 23.43027
10.66 | 31.83737
10.68 | 45.828
10.7 | 67.192
10.72 | 93.449
10.74 | 109.33567
10.76 | 98.13033
10.78 | 72.54267
10.8 | 50.28467
10.82 | 35.532
10.84 | 26.858
10.86 | 22.123
10.88 | 19.74433
10.9 | 18.85557
10.92 | 19.13347
10.94 | 20.65897
10.96 | 23.95463
10.98 | 30.151
11 | 41.03967
11.02 | 58.53133
11.04 | 82.184
11.06 | 101.94433
11.08 | 99.05967
11.1 | 76.987
11.12 | 54.512
11.14 | 38.759
11.16 | 29.77213
11.18 | 24.4122
11.2 | 21.53027
11.22 | 20.0746
11.24 | 19.50523
11.26 | 19.57263
11.28 | 20.17123
11.3 | 21.27253
11.32 | 22.90103
11.34 | 25.12987
11.36 | 28.0876
11.38 | 31.9762
11.4 | 37.10433
11.42 | 43.94967
11.44 | 53.285
11.46 | 65.84467
11.48 | 85.552
11.5 | 117.02833
11.52 | 169.86667
11.54 | 258.353
11.56 | 396.79
11.58 | 578.55
11.6 | 718.69333
11.62 | 679.10667
11.64 | 505.24
11.66 | 336.22667
11.68 | 218.429
11.7 | 145.71533
11.72 | 102.631
11.74 | 76.55633
11.76 | 59.75833
11.78 | 48.189
11.8 | 39.81833
11.82 | 33.56033
11.84 | 28.77147
11.86 | 25.0399
11.88 | 22.08907
11.9 | 19.72803
11.92 | 17.82177
11.94 | 16.27303
11.96 | 15.01063
11.98 | 13.98193
12 | 13.1475
12.02 | 12.47793
12.04 | 11.95123
12.06 | 11.5512
12.08 | 11.26643
12.1 | 11.0894
12.12 | 11.01617
12.14 | 11.046
12.16 | 11.1814
12.18 | 11.42837
12.2 | 11.69667
12.22 | 12.20393
12.24 | 12.8676
12.26 | 13.7156
12.28 | 14.78583
12.3 | 16.12987
12.32 | 17.8185
12.34 | 19.95007
12.36 | 22.6634
12.38 | 26.1589
12.4 | 30.73357
12.42 | 36.84633
12.44 | 45.257
12.46 | 57.36033
12.48 | 75.91933
12.5 | 106.31067
12.52 | 157.67033
12.54 | 242.05033
12.56 | 367.23
12.58 | 509.68
12.6 | 570.71
12.62 | 482.17
12.64 | 337.76333
12.66 | 220.694
12.68 | 144.05633
12.7 | 97.876
12.72 | 70.43533
12.74 | 53.41833
12.76 | 42.10767
12.78 | 34.113
12.8 | 28.21453
12.82 | 23.7451
12.84 | 20.2616
12.86 | 17.50213
12.88 | 15.28003
12.9 | 13.46477
12.92 | 11.96283
12.94 | 10.70603
12.96 | 9.64363
12.98 | 8.7374
13 | 7.95797
13.02 | 7.28263
13.04 | 6.69347
13.06 | 6.17633
13.08 | 5.03
13.1 | 4.6432
13.12 | 4.29957
13.14 | 3.99293
13.16 | 3.71823
13.18 | 3.4712
13.2 | 3.24826
13.22 | 3.04643
13.24 | 2.86314
13.26 | 2.69623
13.28 | 2.54383
13.3 | 2.40434
13.32 | 2.27636
13.34 | 2.15871
13.36 | 2.05033
13.38 | 1.95031
13.4 | 1.85785
13.42 | 1.77225
13.44 | 1.69289
13.46 | 1.61922
13.48 | 1.55077
13.5 | 1.48711
13.52 | 1.42785
13.54 | 1.37268
13.56 | 1.32128
13.58 | 1.27342
13.6 | 1.22885
13.62 | 1.18739
13.64 | 1.16287
13.66 | 1.12753
13.68 | 1.09488
13.7 | 1.16969
13.72 | 1.14509
13.74 | 1.12312
13.76 | 1.10378
13.78 | 1.0871
13.8 | 1.07316
13.82 | 1.06208
13.84 | 1.05405
13.86 | 1.0493
13.88 | 1.04819
13.9 | 1.05116
13.92 | 1.05883
13.94 | 1.07201
13.96 | 1.09181
13.98 | 1.11971
14 | 1.15781
14.02 | 1.209
14.04 | 1.27749
14.06 | 0.8194
14.08 | 0.95896
14.1 | 1.14624
14.12 | 1.40899
14.14 | 1.80172
14.16 | 2.43174
14.18 | 3.48707
14.2 | 5.2298
14.22 | 7.8752
14.24 | 12.32453
14.26 | 14.24327
14.28 | 12.82507
14.3 | 9.697
14.32 | 6.99777
14.34 | 5.21023
14.36 | 4.15023
14.38 | 3.551
14.4 | 3.21284
14.42 | 3.01913
14.44 | 3.31336
14.46 | 3.27072
14.48 | 3.26738
14.5 | 3.29382
14.52 | 3.3441
14.54 | 3.4145
14.56 | 3.50267
14.58 | 3.60733
14.6 | 3.72787
14.62 | 3.8643
14.64 | 4.01707
14.66 | 4.1871
14.68 | 4.3758
14.7 | 4.585
14.72 | 4.81707
14.74 | 5.075
14.76 | 5.3627
14.78 | 5.68493
14.8 | 6.04793
14.82 | 8.8439
14.84 | 9.3808
14.86 | 9.99323
14.88 | 10.69983
14.9 | 11.52633
14.92 | 12.50933
14.94 | 13.70313
14.96 | 15.19393
14.98 | 17.12847
15 | 19.76407
15.02 | 23.53773
15.04 | 29.13603
15.06 | 37.49033
15.08 | 49.28833
15.1 | 64.04267
15.12 | 82.516
15.14 | 106.77833
15.16 | 127.387
15.18 | 123.176
15.2 | 97.73133
15.22 | 72.26067
15.24 | 54.76733
15.26 | 44.57
15.28 | 39.32767
15.3 | 37.08767
15.32 | 36.66033
15.34 | 37.455
15.36 | 39.228
15.38 | 41.91933
15.4 | 45.57967
15.42 | 50.35567
15.44 | 56.49867
15.46 | 64.40067
15.48 | 74.66033
15.5 | 88.20767
15.52 | 106.574
15.54 | 132.52633
15.56 | 171.509
15.58 | 234.21367
15.6 | 339.27333
15.62 | 512.43667
15.64 | 774.19
15.66 | 1089.6
15.68 | 1267.18
15.7 | 1118.92333
15.72 | 812.55
15.74 | 552.7
15.76 | 383.75667
15.78 | 288.48333
15.8 | 243.866
15.82 | 236.05167
15.84 | 262.014
15.86 | 324.54567
15.88 | 418.46333
15.9 | 496.84333
15.92 | 477.01
15.94 | 376.59
15.96 | 277.37067
15.98 | 209.331
16 | 169.85833
16.02 | 150.244
16.04 | 143.40533
16.06 | 145.33333
16.08 | 154.563
16.1 | 171.391
16.12 | 197.617
16.14 | 237.12967
16.16 | 297.895
16.18 | 396.17333
16.2 | 562.36333
16.22 | 843.48667
16.24 | 1290.90333
16.26 | 1901.18667
16.28 | 2434.25667
16.3 | 2397.19333
16.32 | 1831.68667
16.34 | 1230.94333
16.36 | 799.88
16.38 | 530.47
16.4 | 370.28333
16.42 | 273.714
16.44 | 211.91067
16.46 | 169.53133
16.48 | 138.88567
16.5 | 115.914
16.52 | 98.24333
16.54 | 84.364
16.56 | 73.25433
16.58 | 64.24567
16.6 | 56.83133
16.62 | 50.65567
16.64 | 45.45567
16.66 | 40.93433
16.68 | 37.14733
16.7 | 33.875
16.72 | 31.02757
16.74 | 28.53383
16.76 | 26.33697
16.78 | 24.3911
16.8 | 22.659
16.82 | 21.111
16.84 | 19.72
16.86 | 18.46587
16.88 | 17.33097
16.9 | 16.30043
16.92 | 15.3617
16.94 | 14.50397
16.96 | 13.7181
16.98 | 12.99617
17 | 12.33127
17.02 | 11.71747
17.04 | 11.1496
17.06 | 10.62313
17.08 | 10.8319
17.1 | 10.39647
17.12 | 9.99263
17.14 | 8.41997
17.16 | 8.1037
17.18 | 7.81057
17.2 | 7.53873
17.22 | 7.28653
17.24 | 7.05257
17.26 | 6.83553
17.28 | 6.6343
17.3 | 6.4478
17.32 | 6.27517
17.34 | 6.1156
17.36 | 5.96837
17.38 | 5.4327
17.4 | 5.31893
17.42 | 5.21547
17.44 | 5.12187
17.46 | 5.0378
17.48 | 5.23537
17.5 | 5.17717
17.52 | 5.1282
17.54 | 5.08837
17.56 | 5.05763
17.58 | 5.03607
17.6 | 5.02373
17.62 | 5.02077
17.64 | 5.02743
17.66 | 5.044
17.68 | 5.07087
17.7 | 5.10843
17.72 | 5.15727
17.74 | 5.21807
17.76 | 5.29153
17.78 | 3.0642
17.8 | 3.22672
17.82 | 3.40277
17.84 | 3.5939
17.86 | 3.80193
17.88 | 4.02893
17.9 | 4.27733
17.92 | 4.5499
17.94 | 4.84997
17.96 | 5.18143
17.98 | 5.54883
18 | 5.95767
18.02 | 6.41453
18.04 | 7.0342
18.06 | 7.61573
18.08 | 8.275
18.1 | 9.02683
18.12 | 9.89
18.14 | 10.8885
18.16 | 12.054
18.18 | 13.42953
18.2 | 15.07493
18.22 | 17.07197
18.24 | 19.52563
18.26 | 22.54993
18.28 | 26.20973
18.3 | 30.5416
18.32 | 35.90633
18.34 | 43.01733
18.36 | 53.338
18.38 | 67.30667
18.4 | 88.392
18.42 | 122.41633
18.44 | 179.65767
18.46 | 274.58567
18.48 | 419.46667
18.5 | 597.88
18.52 | 706.67333
18.54 | 630.78667
18.56 | 455.17333
18.58 | 301.14467
18.6 | 197.93267
18.62 | 135.21233
18.64 | 98.41167
18.66 | 76.308
18.68 | 62.32333
18.7 | 53.114
18.72 | 47.043
18.74 | 43.28767
18.76 | 41.45233
18.78 | 41.43933
18.8 | 43.45767
18.82 | 48.20133
18.84 | 57.27467
18.86 | 73.847
18.88 | 103.035
18.9 | 150.819
18.92 | 218.376
18.94 | 283.16433
18.96 | 288.791
18.98 | 228.05767
19 | 157.25633
19.02 | 105.545
19.04 | 72.469
19.06 | 52.757
19.08 | 40.96267
19.1 | 33.53633
19.12 | 28.56027
19.14 | 25.07543
19.16 | 22.5845
19.18 | 20.80523
19.2 | 19.56587
19.22 | 18.7603
19.24 | 18.32637
19.26 | 18.23543
19.28 | 18.48817
19.3 | 19.11687
19.32 | 20.1951
19.34 | 21.8643
19.36 | 24.4001
19.38 | 28.3599
19.4 | 34.827
19.42 | 45.62133
19.44 | 63.094
19.46 | 88.62533
19.48 | 116.96133
19.5 | 128.39
19.52 | 111.67733
19.54 | 86.082
19.56 | 66.78467
19.58 | 55.97167
19.6 | 51.90567
19.62 | 52.837
19.64 | 57.77767
19.66 | 67.15567
19.68 | 82.97033
19.7 | 109.77733
19.72 | 155.75133
19.74 | 232.20233
19.76 | 347.91667
19.78 | 486.42667
19.8 | 561.69667
19.82 | 493.3
19.84 | 357.89667
19.86 | 244.157
19.88 | 170.51733
19.9 | 129.07833
19.92 | 109.55867
19.94 | 105.80033
19.96 | 116.95033
19.98 | 145.622
20 | 197.20933
20.02 | 265.36867
20.04 | 311.095
20.06 | 283.90133
20.08 | 212.04333
20.1 | 147.04333
20.12 | 102.927
20.14 | 76.23633
20.16 | 60.90333
20.18 | 52.25033
20.2 | 47.52933
20.22 | 45.39967
20.24 | 45.308
20.26 | 47.13233
20.28 | 51.06467
20.3 | 57.65733
20.32 | 68.07467
20.34 | 86.483
20.36 | 114.312
20.38 | 161.98567
20.4 | 241.97733
20.42 | 365.35333
20.44 | 519.78
20.46 | 620.06
20.48 | 560.71333
20.5 | 408.05667
20.52 | 271.13533
20.54 | 178.20267
20.56 | 121.4
20.58 | 87.712
20.6 | 67.123
20.62 | 53.68833
20.64 | 44.34067
20.66 | 37.536
20.68 | 32.43503
20.7 | 28.53443
20.72 | 25.50997
20.74 | 23.1445
20.76 | 21.2898
20.78 | 19.84397
20.8 | 22.0279
20.82 | 21.3106
20.84 | 20.8698
20.86 | 20.70297
20.88 | 20.83173
20.9 | 21.31363
20.92 | 22.27333
20.94 | 23.97453
20.96 | 26.84253
20.98 | 32.02047
21 | 40.67167
21.02 | 53.76233
21.04 | 69.35633
21.06 | 77.67233
21.08 | 69.89233
21.1 | 54.815
21.12 | 42.23433
21.14 | 34.09733
21.16 | 29.43917
21.18 | 27.02333
21.2 | 25.8513
21.22 | 25.42503
21.24 | 25.47897
21.26 | 25.358
21.28 | 26.06947
21.3 | 27.04217
21.32 | 28.26773
21.34 | 29.75263
21.36 | 31.51603
21.38 | 33.58967
21.4 | 36.019
21.42 | 38.867
21.44 | 42.36767
21.46 | 46.34767
21.48 | 51.123
21.5 | 56.93867
21.52 | 63.855
21.54 | 72.81467
21.56 | 83.84667
21.58 | 96.88
21.6 | 112.26833
21.62 | 132.18233
21.64 | 160.27067
21.66 | 200.37167
21.68 | 261.968
21.7 | 362.60333
21.72 | 531.81
21.74 | 807.78
21.76 | 1212.80333
21.78 | 1660.74
21.8 | 1828.57667
21.82 | 1530.33333
21.84 | 1079.26
21.86 | 723.09333
21.88 | 493.59667
21.9 | 358.73667
21.92 | 282.19133
21.94 | 238.20067
21.96 | 214.036
21.98 | 202.42533
22 | 200.447
22.02 | 207.13767
22.04 | 223.17133
22.06 | 249.72967
22.08 | 290.40067
22.1 | 352.35
22.12 | 449.95333
22.14 | 611.77667
22.16 | 887.75
22.18 | 1346.67667
22.2 | 2042.43333
22.22 | 2877.55333
22.24 | 3333.33333
22.26 | 2914.52667
22.28 | 2079.03667
22.3 | 1368.01333
22.32 | 894.26667
22.34 | 606.85
22.36 | 436.35
22.38 | 331.48133
22.4 | 262.50367
22.42 | 214.222
22.44 | 178.956
22.46 | 152.49867
22.48 | 132.32433
22.5 | 116.851
22.52 | 105.07233
22.54 | 96.67933
22.56 | 91.72733
22.58 | 90.44067
22.6 | 93.034
22.62 | 97.49767
22.64 | 97.13
22.66 | 88.292
22.68 | 77.33333
22.7 | 69.13033
22.72 | 64.379
22.74 | 62.59867
22.76 | 63.45533
22.78 | 67.26633
22.8 | 75.34933
22.82 | 90.20533
22.84 | 115.064
22.86 | 151.434
22.88 | 190.362
22.9 | 203.23533
22.92 | 179.01333
22.94 | 146.65
22.96 | 125.58767
22.98 | 119.012
23 | 126.827
23.02 | 151.75733
23.04 | 199.62533
23.06 | 279.87633
23.08 | 394.83667
23.1 | 509.43667
23.12 | 531.2
23.14 | 443.73333
23.16 | 341.41667
23.18 | 277.41733
23.2 | 260.56867
23.22 | 292.729
23.24 | 379.96
23.26 | 524.59667
23.28 | 697.68333
23.3 | 772.84667
23.32 | 663.35333
23.34 | 486.43
23.36 | 348.18
23.38 | 268.173
23.4 | 239.15433
23.42 | 253.80567
23.44 | 308.021
23.46 | 387.33333
23.48 | 439.56333
23.5 | 420.43
23.52 | 365.86333
23.54 | 297.17333
23.56 | 219.93233
23.58 | 155.88833
23.6 | 112.284
23.62 | 84.43333
23.64 | 66.71333
23.66 | 55.028
23.68 | 46.87667
23.7 | 37.708
23.72 | 33.2887
23.74 | 29.91123
23.76 | 27.32567
23.78 | 25.37707
23.8 | 23.97523
23.82 | 23.0827
23.84 | 22.71723
23.86 | 22.97637
23.88 | 24.25573
23.9 | 26.7965
23.92 | 31.73663
23.94 | 40.54867
23.96 | 54.65467
23.98 | 73.11133
24 | 86.59133
24.02 | 81.29967
24.04 | 63.27367
24.06 | 46.259
24.08 | 34.66433
24.1 | 27.71453
24.12 | 23.91373
24.14 | 21.98723
24.16 | 21.20973
24.18 | 21.2443
24.2 | 21.98633
24.22 | 23.48453
24.24 | 25.94207
24.26 | 29.7639
24.28 | 35.592
24.3 | 44.28
24.32 | 56.25567
24.34 | 70.51233
24.36 | 85.73167
24.38 | 108.628
24.4 | 150.541
24.42 | 220.03567
24.44 | 312.357
24.46 | 380.41333
24.48 | 354.13
24.5 | 262.41733
24.52 | 175.77167
24.54 | 115.93
24.56 | 79.549
24.58 | 57.857
24.6 | 44.24533
24.62 | 35.79967
24.64 | 30.04133
24.66 | 25.95627
24.68 | 23.0035
24.7 | 20.86633
24.72 | 19.34803
24.74 | 18.32547
24.76 | 17.0356
24.78 | 16.84137
24.8 | 17.03153
24.82 | 17.63847
24.84 | 18.73697
24.86 | 20.4648
24.88 | 23.07083
24.9 | 27.03027
24.92 | 33.29023
24.94 | 43.35167
24.96 | 60.81467
24.98 | 89.13633
25 | 130.15133
25.02 | 174.15867
25.04 | 193.048
25.06 | 172.72
25.08 | 133.28767
25.1 | 97.356
25.12 | 71.04833
25.14 | 53.32733
25.16 | 42.79433
25.18 | 37.323
25.2 | 35.36467
25.22 | 36.29933
25.24 | 40.46933
25.26 | 49.342
25.28 | 65.6
25.3 | 92.48267
25.32 | 130.64333
25.34 | 167.77967
25.36 | 173.392
25.38 | 144.573
25.4 | 113.40633
25.42 | 97.50767
25.44 | 99.96067
25.46 | 118.86767
25.48 | 143.86833
25.5 | 149.20167
25.52 | 123.40733
25.54 | 89.74933
25.56 | 64.07833
25.58 | 47.932
25.6 | 39.00233
25.62 | 34.831
25.64 | 33.801
25.66 | 35.86733
25.68 | 41.55033
25.7 | 51.37233
25.72 | 63.67567
25.74 | 70.72767
25.76 | 65.79167
25.78 | 55.96
25.8 | 49.00633
25.82 | 46.694
25.84 | 48.81733
25.86 | 55.28967
25.88 | 67.19467
25.9 | 87.69733
25.92 | 123.04367
25.94 | 182.307
25.96 | 275.536
25.98 | 396.91333
26 | 489.76
26.02 | 473.49
26.04 | 374.20333
26.06 | 262.25233
26.08 | 174.65533
26.1 | 117.37167
26.12 | 82.57367
26.14 | 61.53267
26.16 | 48.27567
26.18 | 39.422
26.2 | 33.25617
26.22 | 28.76537
26.24 | 25.4744
26.26 | 23.07003
26.28 | 21.3568
26.3 | 20.21547
26.32 | 19.58247
26.34 | 19.44113
26.36 | 19.8225
26.38 | 20.81737
26.4 | 22.61053
26.42 | 25.5684
26.44 | 30.4413
26.46 | 38.722
26.48 | 53.015
26.5 | 76.89433
26.52 | 112.93533
26.54 | 156.23333
26.56 | 179.38767
26.58 | 157.21167
26.6 | 114.01733
26.62 | 77.55467
26.64 | 53.46133
26.66 | 39.064
26.68 | 30.78507
26.7 | 26.12047
26.72 | 23.34157
26.74 | 21.8229
26.76 | 21.2285
26.78 | 21.428
26.8 | 22.4259
26.82 | 24.36987
26.84 | 27.48433
26.86 | 32.79557
26.88 | 41.35867
26.9 | 54.71467
26.92 | 73.923
26.94 | 95.81267
26.96 | 111.13967
26.98 | 121.14333
27 | 143.154
27.02 | 190.819
27.04 | 265.672
27.06 | 339.52667
27.08 | 346.59333
27.1 | 275.296
27.12 | 189.22167
27.14 | 124.57067
27.16 | 83.355
27.18 | 58.65667
27.2 | 43.775
27.22 | 34.39933
27.24 | 28.0736
27.26 | 23.5847
27.28 | 20.71723
27.3 | 18.29947
27.32 | 16.51783
27.34 | 15.2398
27.36 | 14.39113
27.38 | 13.94777
27.4 | 13.94537
27.42 | 14.51603
27.44 | 15.9565
27.46 | 18.79177
27.48 | 23.32327
27.5 | 30.78827
27.52 | 39.69033
27.54 | 44.73167
27.56 | 42.93867
27.58 | 40.62867
27.6 | 43.13033
27.62 | 50.291
27.64 | 55.371
27.66 | 49.769
27.68 | 37.61467
27.7 | 26.8343
27.72 | 19.5122
27.74 | 15.03177
27.76 | 12.3954
27.78 | 10.83623
27.8 | 9.89873
27.82 | 9.35007
27.84 | 9.07787
27.86 | 9.02897
27.88 | 9.18253
27.9 | 9.5402
27.92 | 10.12463
27.94 | 10.98323
27.96 | 12.19867
27.98 | 13.9362
28 | 16.48413
28.02 | 20.08827
28.04 | 26.1806
28.06 | 36.37767
28.08 | 53.13367
28.1 | 78.356
28.12 | 108.52567
28.14 | 125.26833
28.16 | 111.158
28.18 | 82.81567
28.2 | 59.376
28.22 | 44.95333
28.24 | 38.158
28.26 | 37.393
28.28 | 42.36667
28.3 | 54.19033
28.32 | 74.23467
28.34 | 100.12067
28.36 | 116.88633
28.38 | 106.478
28.4 | 80.42933
28.42 | 57.39767
28.44 | 42.12433
28.46 | 33.38067
28.48 | 28.92333
28.5 | 27.1129
28.52 | 27.04687
28.54 | 28.04107
28.56 | 30.7691
28.58 | 35.166
28.6 | 41.873
28.62 | 52.22233
28.64 | 68.94867
28.66 | 97.203
28.68 | 145.04067
28.7 | 221.46333
28.72 | 326.74967
28.74 | 421.81667
28.76 | 420.84333
28.78 | 324.99633
28.8 | 220.31367
28.82 | 144.575
28.84 | 97.41967
28.86 | 69.933
28.88 | 54.334
28.9 | 45.93533
28.92 | 42.61867
28.94 | 43.54567
28.96 | 47.31
28.98 | 49.078
29 | 43.51733
29.02 | 34.10533
29.04 | 25.9709
29.06 | 20.31887
29.08 | 16.6745
29.1 | 14.35267
29.12 | 12.79313
29.14 | 11.7863
29.16 | 11.1107
29.18 | 10.69953
29.2 | 10.60597
29.22 | 10.65053
29.24 | 10.93217
29.26 | 11.4895
29.28 | 12.39553
29.3 | 13.78233
29.32 | 15.90173
29.34 | 19.25657
29.36 | 24.81053
29.38 | 34.154
29.4 | 49.28767
29.42 | 71.19967
29.44 | 94.90567
29.46 | 103.40067
29.48 | 89.41367
29.5 | 70.013
29.52 | 58.332
29.54 | 57.62067
29.56 | 68.13833
29.58 | 87.685
29.6 | 105.183
29.62 | 101.09067
29.64 | 77.68033
29.66 | 53.75667
29.68 | 36.69633
29.7 | 25.99203
29.72 | 19.56643
29.74 | 15.6492
29.76 | 13.1282
29.78 | 11.41183
29.8 | 10.202
29.82 | 9.34057
29.84 | 8.6362
29.86 | 8.28587
29.88 | 8.05097
29.9 | 7.96143
29.92 | 8.00833
29.94 | 8.19223
29.96 | 8.5231
29.98 | 9.0215
30 | 9.72137
30.02 | 10.67547
30.04 | 11.9642
30.06 | 13.71247
30.08 | 16.1236
30.1 | 19.5595
30.12 | 24.72583
30.14 | 33.02397
30.16 | 47.06667
30.18 | 70.36167
30.2 | 106.497
30.22 | 152.97067
30.24 | 185.845
30.26 | 172.33633
30.28 | 127.61167
30.3 | 85.87867
30.32 | 57.30633
30.34 | 39.959
30.36 | 29.95747
30.38 | 24.25413
30.4 | 21.05673
30.42 | 19.4704
30.44 | 18.9443
30.46 | 18.9265
30.48 | 18.88027
30.5 | 19.23103
30.52 | 20.79863
30.54 | 24.36337
30.56 | 31.026
30.58 | 42.26833
30.6 | 59.00833
30.62 | 79.93133
30.64 | 99.38667
30.66 | 102.493
30.68 | 84.33833
30.7 | 62.044
30.72 | 45.97933
30.74 | 36.98833
30.76 | 33.58933
30.78 | 34.74767
30.8 | 40.75067
30.82 | 53.377
30.84 | 75.28733
30.86 | 107.524
30.88 | 141.144
30.9 | 149.573
30.92 | 124.477
30.94 | 93.042
30.96 | 72.34067
30.98 | 64.42167
31 | 66.16933
31.02 | 71.35433
31.04 | 75.857
31.06 | 77.25167
31.08 | 68.375
31.1 | 52.24033
31.12 | 38.15333
31.14 | 28.77833
31.16 | 23.46933
31.18 | 21.11483
31.2 | 21.03157
31.22 | 23.4149
31.24 | 28.99567
31.26 | 38.56767
31.28 | 51.14167
31.3 | 59.64467
31.32 | 54.90833
31.34 | 42.07333
31.36 | 30.5558
31.38 | 22.94427
31.4 | 18.6537
31.42 | 16.64887
31.44 | 16.2095
31.46 | 17.0056
31.48 | 19.29327
31.5 | 23.6684
31.52 | 31.58327
31.54 | 44.96833
31.56 | 65.25033
31.58 | 89.232
31.6 | 102.12667
31.62 | 93.02533
31.64 | 76.36567
31.66 | 63.79967
31.68 | 52.72167
31.7 | 40.22167
31.72 | 29.08477
31.74 | 21.3873
31.76 | 16.46027
31.78 | 13.40613
31.8 | 11.51507
31.82 | 10.33657
31.84 | 9.62267
31.86 | 9.2489
31.88 | 9.15843
31.9 | 9.33503
31.92 | 9.794
31.94 | 10.5828
31.96 | 11.80377
31.98 | 13.63557
32 | 16.43337
32.02 | 20.91623
32.04 | 28.4508
32.06 | 41.226
32.08 | 61.81767
32.1 | 90.845
32.12 | 119.02267
32.14 | 122.57967
32.16 | 97.441
32.18 | 67.61333
32.2 | 45.486
32.22 | 31.7215
32.24 | 23.70947
32.26 | 19.2239
32.28 | 16.791
32.3 | 15.68603
32.32 | 15.69807
32.34 | 16.9932
32.36 | 20.05593
32.38 | 25.4003
32.4 | 33.45367
32.42 | 41.64833
32.44 | 43.63767
32.46 | 38.47233
32.48 | 32.83253
32.5 | 30.74987
32.52 | 33.48733
32.54 | 42.27867
32.56 | 59.11367
32.58 | 84.97733
32.6 | 114.15967
32.62 | 126.49933
32.64 | 108.35333
32.66 | 78.26033
32.68 | 53.90567
32.7 | 38.47733
32.72 | 30.1381
32.74 | 26.66747
32.76 | 26.45673
32.78 | 27.9043
32.8 | 29.38307
32.82 | 31.46557
32.84 | 37.15233
32.86 | 48.639
32.88 | 65.50433
32.9 | 81.458
32.92 | 84.741
32.94 | 70.4
32.96 | 50.18667
32.98 | 34.073
33 | 23.52603
33.02 | 17.13097
33.04 | 13.30387
33.06 | 10.8568
33.08 | 9.3578
33.1 | 8.437
33.12 | 7.9932
33.14 | 7.97727
33.16 | 8.3727
33.18 | 8.7652
33.2 | 8.4925
33.22 | 7.557
33.24 | 6.66987
33.26 | 6.0935
33.28 | 5.8112
33.3 | 5.7537
33.32 | 5.8658
33.34 | 6.12133
33.36 | 6.51873
33.38 | 7.23607
33.4 | 7.9922
33.42 | 8.99987
33.44 | 10.34723
33.46 | 12.1753
33.48 | 14.72663
33.5 | 18.55317
33.52 | 24.35173
33.54 | 33.82733
33.56 | 49.466
33.58 | 74.077
33.6 | 107.77233
33.62 | 139.48667
33.64 | 150.578
33.66 | 142.80367
33.68 | 125.53833
33.7 | 99.91533
33.72 | 71.449
33.74 | 48.68267
33.76 | 33.51
33.78 | 24.0438
33.8 | 18.16517
33.82 | 14.3788
33.84 | 11.80047
33.86 | 10.00953
33.88 | 8.64083
33.9 | 7.76823
33.92 | 6.9458
33.94 | 6.33693
33.96 | 5.87103
33.98 | 5.5219
34 | 5.27303
34.02 | 5.11583
34.04 | 5.0492
34.06 | 5.08103
34.08 | 5.11563
34.1 | 5.4396
34.12 | 6.03547
34.14 | 7.1581
34.16 | 9.0186
34.18 | 12.1553
34.2 | 16.44147
34.22 | 20.60797
34.24 | 21.13657
34.26 | 17.49327
34.28 | 13.20947
34.3 | 10.08053
34.32 | 8.1858
34.34 | 7.16503
34.36 | 6.6823
34.38 | 6.44223
34.4 | 6.4969
34.42 | 6.7186
34.44 | 7.09673
34.46 | 7.6445
34.48 | 8.39607
34.5 | 9.41797
34.52 | 10.83707
34.54 | 12.9031
34.56 | 16.0873
34.58 | 21.15657
34.6 | 29.0632
34.62 | 40.259
34.64 | 52.22733
34.66 | 57.075
34.68 | 52.29933
34.7 | 46.429
34.72 | 45.677
34.74 | 52.45
34.76 | 68.78767
34.78 | 96.62433
34.8 | 133.38433
34.82 | 162.772
34.84 | 165.35833
34.86 | 142.80333
34.88 | 113.53
34.9 | 95.58933
34.92 | 94.32033
34.94 | 107.50033
34.96 | 123.30733
34.98 | 119.82733
35 | 96.48667
35.02 | 72.96967
35.04 | 58.08533
35.06 | 50.862
35.08 | 46.20733
35.1 | 40.06133
35.12 | 34.147
35.14 | 30.39687
35.16 | 29.12023
35.18 | 30.11973
35.2 | 33.61967
35.22 | 40.58767
35.24 | 52.91267
35.26 | 74.08267
35.28 | 107.98033
35.3 | 154.548
35.32 | 200.773
35.34 | 220.77
35.36 | 194.51167
35.38 | 143.21933
35.4 | 98.79067
35.42 | 69.506
35.44 | 52.60067
35.46 | 43.97633
35.48 | 40.82067
35.5 | 42.095
35.52 | 48.497
35.54 | 62.31833
35.56 | 86.79167
35.58 | 123.421
35.6 | 162.86067
35.62 | 175.34833
35.64 | 147.14667
35.66 | 107.35733
35.68 | 77.964
35.7 | 61.985
35.72 | 55.20933
35.74 | 49.896
35.76 | 40.90567
35.78 | 31.22123
35.8 | 23.76073
35.82 | 18.7131
35.84 | 15.43953
35.86 | 13.31077
35.88 | 11.89263
35.9 | 10.93667
35.92 | 10.31573
35.94 | 9.97083
35.96 | 9.8846
35.98 | 10.07673
36 | 10.61953
36.02 | 11.68327
36.04 | 13.61527
36.06 | 17.01097
36.08 | 22.66667
36.1 | 31.04013
36.12 | 40.46733
36.14 | 44.57667
36.16 | 39.31633
36.18 | 31.06063
36.2 | 24.92467
36.22 | 21.89247
36.24 | 21.61283
36.26 | 23.935
36.28 | 29.34157
36.3 | 39.45267
36.32 | 56.031
36.34 | 79.71167
36.36 | 103.64167
36.38 | 113.66633
36.4 | 110.25967
36.42 | 99.43267
36.44 | 80.98833
36.46 | 62.49333
36.48 | 48.141
36.5 | 37.39167
36.52 | 30.5549
36.54 | 27.46383
36.56 | 27.57683
36.58 | 31.1962
36.6 | 39.40067
36.62 | 53.68433
36.64 | 74.06
36.66 | 96.35833
36.68 | 110.975
36.7 | 104.94267
36.72 | 84.97067
36.74 | 67.13333
36.76 | 53.34067
36.78 | 40.26067
36.8 | 29.26763
36.82 | 21.39277
36.84 | 16.47357
36.86 | 13.32227
36.88 | 11.34127
36.9 | 10.1162
36.92 | 9.43997
36.94 | 9.26377
36.96 | 9.69033
36.98 | 11.11643
37 | 13.77367
37.02 | 18.2269
37.04 | 24.16997
37.06 | 28.55717
37.08 | 26.68613
37.1 | 20.58993
37.12 | 14.92993
37.14 | 11.12787
37.16 | 8.98963
37.18 | 8.03243
37.2 | 7.76133
37.22 | 7.631
37.24 | 7.07733
37.26 | 6.3039
37.28 | 5.70377
37.3 | 5.3704
37.32 | 5.2684
37.34 | 5.35157
37.36 | 5.59443
37.38 | 5.99917
37.4 | 6.597
37.42 | 7.45813
37.44 | 8.71897
37.46 | 10.62787
37.48 | 13.5901
37.5 | 18.23207
37.52 | 24.93983
37.54 | 33.397
37.56 | 41.908
37.58 | 51.78767
37.6 | 66.576
37.62 | 82.21533
37.64 | 83.393
37.66 | 66.56833
37.68 | 46.72667
37.7 | 32.07987
37.72 | 22.94977
37.74 | 17.72183
37.76 | 14.8845
37.78 | 13.46717
37.8 | 12.9845
37.82 | 13.26947
37.84 | 14.37993
37.86 | 16.56307
37.88 | 20.6425
37.9 | 27.95617
37.92 | 40.328
37.94 | 58.94167
37.96 | 80.518
37.98 | 90.93067
38 | 78.896
38.02 | 57.67833
38.04 | 40.377
38.06 | 29.3473
38.08 | 23.2187
38.1 | 20.31723
38.12 | 19.5393
38.14 | 20.44833
38.16 | 23.22693
38.18 | 28.89557
38.2 | 38.82567
38.22 | 54.42767
38.24 | 74.838
38.26 | 93.96633
38.28 | 101.18833
38.3 | 89.81667
38.32 | 71.791
38.34 | 60.367
38.36 | 59.839
38.38 | 71.25667
38.4 | 93.93567
38.42 | 119.656
38.44 | 125.835
38.46 | 103.666
38.48 | 74.29133
38.5 | 51.53133
38.52 | 36.17833
38.54 | 26.19017
38.56 | 19.90747
38.58 | 15.91613
38.6 | 13.2912
38.62 | 11.4928
38.64 | 10.24473
38.66 | 9.38437
38.68 | 8.81973
38.7 | 8.49887
38.72 | 8.4056
38.74 | 8.5411
38.76 | 8.93643
38.78 | 9.67727
38.8 | 10.86797
38.82 | 12.8158
38.84 | 16.1167
38.86 | 21.75163
38.88 | 31.15127
38.9 | 45.56567
38.92 | 62.95933
38.94 | 73.054
38.96 | 65.383
38.98 | 49.03967
39 | 35.45833
39.02 | 27.0558
39.04 | 22.20583
39.06 | 18.73953
39.08 | 16.009
39.1 | 14.26233
39.12 | 13.3751
39.14 | 13.3388
39.16 | 13.97807
39.18 | 15.29063
39.2 | 17.39557
39.22 | 20.58543
39.24 | 25.47173
39.26 | 33.30463
39.28 | 46.45133
39.3 | 68.681
39.32 | 104.389
39.34 | 154.36567
39.36 | 202.766
39.38 | 211.53733
39.4 | 171.33133
39.42 | 118.79667
39.44 | 78.11733
39.46 | 52.08
39.48 | 36.605
39.5 | 27.5988
39.52 | 22.3053
39.54 | 19.13453
39.56 | 16.986
39.58 | 15.01397
39.6 | 13.04507
39.62 | 11.19857
39.64 | 9.75953
39.66 | 8.77173
39.68 | 8.1682
39.7 | 7.90793
39.72 | 8.00607
39.74 | 8.60783
39.76 | 9.92897
39.78 | 12.17637
39.8 | 14.96883
39.82 | 16.50907
39.84 | 15.11733
39.86 | 12.51443
39.88 | 10.34733
39.9 | 9.04293
39.92 | 8.70893
39.94 | 9.15767
39.96 | 10.49157
39.98 | 12.99997
40 | 17.05543
40.02 | 22.27753
40.04 | 26.56547
40.06 | 26.89067
40.08 | 23.46277
40.1 | 19.7105
40.12 | 17.76257
40.14 | 18.05477
40.16 | 20.71397
40.18 | 25.96853
40.2 | 33.65533
40.22 | 41.84633
40.24 | 48.10533
40.26 | 55.051
40.28 | 65.73167
40.3 | 79.98867
40.32 | 98.51667
40.34 | 113.338
40.36 | 108.99233
40.38 | 87.93067
40.4 | 63.85333
40.42 | 45.95767
40.44 | 35.76367
40.46 | 31.78557
40.48 | 31.7858
40.5 | 32.00053
40.52 | 28.63547
40.54 | 23.19497
40.56 | 18.65
40.58 | 15.6748
40.6 | 14.0336
40.62 | 13.3992
40.64 | 13.55203
40.66 | 14.4335
40.68 | 16.19523
40.7 | 19.23827
40.72 | 24.32133
40.74 | 32.23847
40.76 | 44.053
40.78 | 59.367
40.8 | 72.455
40.82 | 77.477
40.84 | 81.95567
40.86 | 94.69467
40.88 | 109.859
40.9 | 108.36767
40.92 | 87.45533
40.94 | 65.107
40.96 | 50.554
40.98 | 44.723
41 | 47.04
41.02 | 57.40933
41.04 | 74.89033
41.06 | 92.20833
41.08 | 93.296
41.1 | 77.13867
41.12 | 59.68233
41.14 | 48.99967
41.16 | 44.78733
41.18 | 43.015
41.2 | 40.52667
41.22 | 39.538
41.24 | 43.392
41.26 | 54.55467
41.28 | 75.052
41.3 | 103.92933
41.32 | 128.25633
41.34 | 125.17733
41.36 | 100.367
41.38 | 77.764
41.4 | 66.442
41.42 | 64.325
41.44 | 62.47367
41.46 | 53.38333
41.48 | 41.94033
41.5 | 34.041
41.52 | 30.63697
41.54 | 29.87473
41.56 | 28.1234
41.58 | 24.4605
41.6 | 21.04057
41.62 | 18.06613
41.64 | 14.79957
41.66 | 11.83687
41.68 | 9.67207
41.7 | 8.21857
41.72 | 7.31723
41.74 | 6.74823
41.76 | 6.40373
41.78 | 6.2691
41.8 | 6.3339
41.82 | 6.56607
41.84 | 7.19263
41.86 | 8.28577
41.88 | 10.05457
41.9 | 12.39037
41.92 | 14.4078
41.94 | 15.07583
41.96 | 15.46707
41.98 | 17.17427
42 | 20.57383
42.02 | 24.11797
42.04 | 25.27653
42.06 | 25.18787
42.08 | 27.29657
42.1 | 33.411
42.12 | 44.11733
42.14 | 58.92433
42.16 | 71.36367
42.18 | 69.98267
42.2 | 57.116
42.22 | 43.65633
42.24 | 33.47367
42.26 | 25.65477
42.28 | 20.1574
42.3 | 16.96957
42.32 | 15.67657
42.34 | 16.02717
42.36 | 18.14543
42.38 | 22.442
42.4 | 29.76423
42.42 | 39.92867
42.44 | 50.64133
42.46 | 61.37033
42.48 | 74.64967
42.5 | 84.217
42.52 | 76.75567
42.54 | 57.022
42.56 | 38.642
42.58 | 25.99807
42.6 | 18.18883
42.62 | 13.54747
42.64 | 10.74607
42.66 | 9.01883
42.68 | 7.9763
42.7 | 7.49123
42.72 | 7.6147
42.74 | 8.39517
42.76 | 9.85963
42.78 | 11.3947
42.8 | 11.31647
42.82 | 9.55237
42.84 | 7.536
42.86 | 6.08007
42.88 | 5.14723
42.9 | 4.4967
42.92 | 4.12713
42.94 | 3.9623
42.96 | 3.97097
42.98 | 4.14787
43 | 4.52013
43.02 | 5.1727
43.04 | 6.26393
43.06 | 8.11067
43.08 | 10.919
43.1 | 14.78377
43.12 | 18.89903
43.14 | 22.4698
43.16 | 24.82633
43.18 | 24.20707
43.2 | 22.37767
43.22 | 22.66353
43.24 | 25.73077
43.26 | 29.47597
43.28 | 30.83263
43.3 | 27.7572
43.32 | 21.69357
43.34 | 16.37683
43.36 | 13.3371
43.38 | 12.62333
43.4 | 14.08083
43.42 | 17.44027
43.44 | 21.20867
43.46 | 21.70427
43.48 | 17.8553
43.5 | 13.14407
43.52 | 9.66697
43.54 | 7.5458
43.56 | 6.43293
43.58 | 6.0035
43.6 | 6.1385
43.62 | 6.79853
43.64 | 8.20147
43.66 | 10.8742
43.68 | 15.24087
43.7 | 21.14643
43.72 | 26.04923
43.74 | 25.372
43.76 | 20.2105
43.78 | 15.27453
43.8 | 12.46983
43.82 | 11.89593
43.84 | 13.44357
43.86 | 16.7621
43.88 | 20.23133
43.9 | 20.33587
43.92 | 16.74233
43.94 | 12.8287
43.96 | 10.11417
43.98 | 8.43157
44 | 7.51537
44.02 | 7.25553
44.04 | 7.74217
44.06 | 9.12183
44.08 | 11.58777
44.1 | 15.07107
44.12 | 19.10027
44.14 | 23.98913
44.16 | 29.1981
44.18 | 30.21933
44.2 | 24.939
44.22 | 18.11443
44.24 | 12.96987
44.26 | 9.7959
44.28 | 8.06737
44.3 | 7.34137
44.32 | 7.18243
44.34 | 7.51873
44.36 | 8.38883
44.38 | 9.9943
44.4 | 12.77113
44.42 | 17.42407
44.44 | 24.81413
44.46 | 35.78767
44.48 | 49.467
44.5 | 58.36633
44.52 | 53.36467
44.54 | 40.32333
44.56 | 29.01493
44.58 | 22.11273
44.6 | 18.60823
44.62 | 16.2256
44.64 | 13.65747
44.66 | 11.57303
44.68 | 10.54387
44.7 | 10.7663
44.72 | 12.46557
44.74 | 16.00357
44.76 | 21.2875
44.78 | 26.26103
44.8 | 26.35023
44.82 | 21.42357
44.84 | 16.03537
44.86 | 12.31333
44.88 | 10.3054
44.9 | 9.63667
44.92 | 10.06853
44.94 | 11.6444
44.96 | 14.7555
44.98 | 19.79373
45 | 26.80413
45.02 | 35.162
45.04 | 40.715
45.06 | 37.454
45.08 | 28.7905
45.1 | 21.14147
45.12 | 16.33603
45.14 | 13.9887
45.16 | 13.57843
45.18 | 14.94
45.2 | 18.29863
45.22 | 24.28357
45.24 | 32.95607
45.26 | 41.683
45.28 | 44.694
45.3 | 42.919
45.32 | 43.27233
45.34 | 48.00333
45.36 | 54.842
45.38 | 56.84833
45.4 | 48.448
45.42 | 36.222
45.44 | 26.76653
45.46 | 21.24583
45.48 | 19.0865
45.5 | 19.837
45.52 | 23.52507
45.54 | 30.4638
45.56 | 39.77533
45.58 | 47.017
45.6 | 47.99633
45.62 | 43.83167
45.64 | 37.37233
45.66 | 33.529
45.68 | 35.07933
45.7 | 42.74
45.72 | 54.54067
45.74 | 61.94867
45.76 | 55.42833
45.78 | 41.30867
45.8 | 28.93037
45.82 | 20.38933
45.84 | 14.9313
45.86 | 11.60903
45.88 | 9.58987
45.9 | 8.33533
45.92 | 7.56697
45.94 | 7.1196
45.96 | 6.8878
45.98 | 6.94133
46 | 7.2422
46.02 | 7.8631
46.04 | 8.89727
46.06 | 10.49467
46.08 | 12.82323
46.1 | 16.12227
46.12 | 21.22933
46.14 | 29.84447
46.16 | 43.378
46.18 | 60.50067
46.2 | 72.725
46.22 | 70.31233
46.24 | 55.81367
46.26 | 39.36733
46.28 | 27.0831
46.3 | 19.46673
46.32 | 15.24217
46.34 | 13.26823
46.36 | 12.8876
46.38 | 13.77457
46.4 | 15.41243
46.42 | 16.37167
46.44 | 15.63603
46.46 | 14.6289
46.48 | 14.93873
46.5 | 17.4162
46.52 | 22.3302
46.54 | 29.4867
46.56 | 35.75433
46.58 | 36.509
46.6 | 34.10133
46.62 | 33.53233
46.64 | 34.392
46.66 | 32.47573
46.68 | 28.02767
46.7 | 25.22253
46.72 | 26.1469
46.74 | 30.9827
46.76 | 37.75867
46.78 | 41.069
46.8 | 36.81533
46.82 | 28.75243
46.84 | 22.0536
46.86 | 18.39057
46.88 | 17.5753
46.9 | 19.21303
46.92 | 22.5555
46.94 | 25.27083
46.96 | 24.6276
46.98 | 22.2422
47 | 21.19893
47.02 | 22.92643
47.04 | 28.39767
47.06 | 38.892
47.08 | 55.11633
47.1 | 73.88167
47.12 | 82.97233
47.14 | 75.75033
47.16 | 65.24767
47.18 | 61.366
47.2 | 62.37833
47.22 | 60.44867
47.24 | 54.84533
47.26 | 51.78933
47.28 | 51.792
47.3 | 48.67433
47.32 | 40.72433
47.34 | 33.06507
47.36 | 26.9125
47.38 | 20.95397
47.4 | 15.8266
47.42 | 12.20287
47.44 | 9.8815
47.46 | 8.4941
47.48 | 7.79003
47.5 | 7.68283
47.52 | 8.22813
47.54 | 9.532
47.56 | 11.4635
47.58 | 12.97193
47.6 | 12.38267
47.62 | 10.3481
47.64 | 8.55493
47.66 | 7.52777
47.68 | 7.27553
47.7 | 7.48907
47.72 | 7.61127
47.74 | 7.55807
47.76 | 7.74063
47.78 | 8.5184
47.8 | 9.98537
47.82 | 12.45327
47.84 | 16.23543
47.86 | 21.46967
47.88 | 28.45893
47.9 | 39.105
47.92 | 54.83333
47.94 | 70.93667
47.96 | 73.614
47.98 | 59.57233
48 | 42.552
48.02 | 30.05213
48.04 | 22.14777
48.06 | 17.61163
48.08 | 15.586
48.1 | 15.4981
48.12 | 16.52893
48.14 | 16.78233
48.16 | 15.29653
48.18 | 13.40073
48.2 | 11.8154
48.22 | 10.57883
48.24 | 9.9086
48.26 | 10.22883
48.28 | 11.78347
48.3 | 14.3506
48.32 | 16.76557
48.34 | 18.2198
48.36 | 18.2909
48.38 | 16.22713
48.4 | 13.65063
48.42 | 12.05353
48.44 | 10.9815
48.46 | 9.5428
48.48 | 8.29033
48.5 | 7.8453
48.52 | 8.37947
48.54 | 9.5676
48.56 | 10.3567
48.58 | 9.69973
48.6 | 8.0231
48.62 | 6.2697
48.64 | 5.01867
48.66 | 4.2967
48.68 | 3.98793
48.7 | 3.99523
48.72 | 4.34283
48.74 | 5.02853
48.76 | 5.94873
48.78 | 6.54773
48.8 | 6.30867
48.82 | 5.62493
48.84 | 5.13337
48.86 | 4.992
48.88 | 5.18367
48.9 | 5.67537
48.92 | 6.5162
48.94 | 7.86207
48.96 | 10.03733
48.98 | 13.55253
49 | 18.97297
49.02 | 26.2985
49.04 | 33.1426
49.06 | 35.08
49.08 | 33.62733
49.1 | 34.43533
49.12 | 39.88433
49.14 | 48.21733
49.16 | 54.77033
49.18 | 60.002
49.2 | 67
49.22 | 68.89633
49.24 | 58.112
49.26 | 42.565
49.28 | 30.41117
49.3 | 23.03147
49.32 | 19.6113
49.34 | 19.3855
49.36 | 22.12757
49.38 | 27.75827
49.4 | 34.83533
49.42 | 38.651
49.44 | 35.68633
49.46 | 29.7313
49.48 | 25.91603
49.5 | 26.20767
49.52 | 30.3585
49.54 | 35.40333
49.56 | 35.061
49.58 | 28.35353
49.6 | 20.96907
49.62 | 15.85143
49.64 | 13.10127
49.66 | 12.0688
49.68 | 11.77967
49.7 | 11.26823
49.72 | 10.6704
49.74 | 10.67483
49.76 | 11.64493
49.78 | 13.80007
49.8 | 17.38173
49.82 | 22.98003
49.84 | 31.86697
49.86 | 44.07833
49.88 | 54.816
49.9 | 56.92467
49.92 | 52.956
49.94 | 47.80733
49.96 | 40.342
49.98 | 30.4492
50 | 21.87717