## Sheet1
2θ/° | Intensity
5.0017 | 9
5.0119 | 9
5.0222 | 7
5.0325 | 7
5.0427 | 7
5.053 | 6
5.0633 | 7
5.0735 | 5
5.0838 | 8
5.0941 | 6
5.1043 | 7
5.1146 | 6
5.1249 | 4
5.1351 | 8
5.1454 | 9
5.1557 | 6
5.1659 | 8
5.1762 | 8
5.1864 | 9
5.1967 | 7
5.207 | 7
5.2172 | 4
5.2275 | 7
5.2378 | 7
5.248 | 6
5.2583 | 6
5.2686 | 7
5.2788 | 7
5.2891 | 10
5.2994 | 7
5.3096 | 9
5.3199 | 9
5.3302 | 6
5.3404 | 11
5.3507 | 7
5.361 | 9
5.3712 | 14
5.3815 | 9
5.3917 | 19
5.402 | 28
5.4123 | 32
5.4225 | 37
5.4328 | 33
5.4431 | 39
5.4533 | 31
5.4636 | 32
5.4739 | 35
5.4841 | 46
5.4944 | 51
5.5047 | 57
5.5149 | 70
5.5252 | 58
5.5355 | 50
5.5457 | 33
5.556 | 19
5.5663 | 13
5.5765 | 12
5.5868 | 10
5.5971 | 11
5.6073 | 12
5.6176 | 9
5.6278 | 7
5.6381 | 8
5.6484 | 8
5.6586 | 7
5.6689 | 5
5.6792 | 7
5.6894 | 8
5.6997 | 8
5.71 | 7
5.7202 | 7
5.7305 | 7
5.7408 | 9
5.751 | 7
5.7613 | 7
5.7716 | 6
5.7818 | 8
5.7921 | 6
5.8024 | 10
5.8126 | 7
5.8229 | 7
5.8331 | 10
5.8434 | 8
5.8537 | 7
5.8639 | 7
5.8742 | 7
5.8845 | 7
5.8947 | 6
5.905 | 8
5.9153 | 6
5.9255 | 8
5.9358 | 8
5.9461 | 7
5.9563 | 8
5.9666 | 7
5.9769 | 8
5.9871 | 5
5.9974 | 9
6.0077 | 11
6.0179 | 8
6.0282 | 6
6.0384 | 8
6.0487 | 5
6.059 | 6
6.0692 | 6
6.0795 | 7
6.0898 | 6
6.1 | 7
6.1103 | 9
6.1206 | 8
6.1308 | 5
6.1411 | 7
6.1514 | 9
6.1616 | 8
6.1719 | 8
6.1822 | 9
6.1924 | 7
6.2027 | 8
6.213 | 6
6.2232 | 7
6.2335 | 6
6.2437 | 8
6.254 | 9
6.2643 | 10
6.2745 | 9
6.2848 | 9
6.2951 | 7
6.3053 | 8
6.3156 | 7
6.3259 | 9
6.3361 | 8
6.3464 | 8
6.3567 | 7
6.3669 | 8
6.3772 | 4
6.3875 | 8
6.3977 | 8
6.408 | 9
6.4183 | 7
6.4285 | 7
6.4388 | 7
6.449 | 10
6.4593 | 7
6.4696 | 7
6.4798 | 8
6.4901 | 7
6.5004 | 9
6.5106 | 8
6.5209 | 8
6.5312 | 7
6.5414 | 5
6.5517 | 6
6.562 | 7
6.5722 | 7
6.5825 | 8
6.5928 | 6
6.603 | 7
6.6133 | 7
6.6236 | 7
6.6338 | 6
6.6441 | 10
6.6543 | 9
6.6646 | 8
6.6749 | 8
6.6851 | 10
6.6954 | 7
6.7057 | 8
6.7159 | 7
6.7262 | 11
6.7365 | 9
6.7467 | 9
6.757 | 6
6.7673 | 10
6.7775 | 8
6.7878 | 7
6.7981 | 8
6.8083 | 7
6.8186 | 8
6.8289 | 9
6.8391 | 7
6.8494 | 4
6.8596 | 8
6.8699 | 6
6.8802 | 7
6.8904 | 9
6.9007 | 7
6.911 | 9
6.9212 | 10
6.9315 | 8
6.9418 | 5
6.952 | 7
6.9623 | 7
6.9726 | 9
6.9828 | 9
6.9931 | 6
7.0034 | 7
7.0136 | 7
7.0239 | 9
7.0342 | 8
7.0444 | 9
7.0547 | 7
7.0649 | 10
7.0752 | 10
7.0855 | 8
7.0957 | 7
7.106 | 8
7.1163 | 8
7.1265 | 5
7.1368 | 7
7.1471 | 7
7.1573 | 7
7.1676 | 6
7.1779 | 10
7.1881 | 8
7.1984 | 8
7.2087 | 9
7.2189 | 10
7.2292 | 8
7.2395 | 8
7.2497 | 8
7.26 | 9
7.2702 | 8
7.2805 | 9
7.2908 | 9
7.301 | 9
7.3113 | 9
7.3216 | 8
7.3318 | 7
7.3421 | 10
7.3524 | 5
7.3626 | 8
7.3729 | 5
7.3832 | 7
7.3934 | 8
7.4037 | 9
7.414 | 9
7.4242 | 9
7.4345 | 9
7.4448 | 9
7.455 | 9
7.4653 | 10
7.4755 | 9
7.4858 | 9
7.4961 | 8
7.5063 | 9
7.5166 | 10
7.5269 | 7
7.5371 | 8
7.5474 | 7
7.5577 | 7
7.5679 | 7
7.5782 | 8
7.5885 | 8
7.5987 | 7
7.609 | 8
7.6193 | 8
7.6295 | 7
7.6398 | 11
7.6501 | 10
7.6603 | 5
7.6706 | 8
7.6808 | 8
7.6911 | 8
7.7014 | 9
7.7116 | 10
7.7219 | 8
7.7322 | 7
7.7424 | 7
7.7527 | 10
7.763 | 13
7.7732 | 9
7.7835 | 8
7.7938 | 8
7.804 | 10
7.8143 | 7
7.8246 | 10
7.8348 | 7
7.8451 | 6
7.8554 | 8
7.8656 | 9
7.8759 | 7
7.8862 | 10
7.8964 | 7
7.9067 | 7
7.9169 | 9
7.9272 | 10
7.9375 | 9
7.9477 | 11
7.958 | 10
7.9683 | 10
7.9785 | 6
7.9888 | 8
7.9991 | 10
8.0093 | 14
8.0196 | 7
8.0299 | 11
8.0401 | 7
8.0504 | 11
8.0607 | 7
8.0709 | 9
8.0812 | 7
8.0915 | 7
8.1017 | 8
8.112 | 9
8.1222 | 11
8.1325 | 9
8.1428 | 7
8.153 | 11
8.1633 | 8
8.1736 | 8
8.1838 | 9
8.1941 | 7
8.2044 | 8
8.2146 | 10
8.2249 | 10
8.2352 | 9
8.2454 | 10
8.2557 | 12
8.266 | 6
8.2762 | 10
8.2865 | 9
8.2968 | 13
8.307 | 9
8.3173 | 8
8.3275 | 9
8.3378 | 10
8.3481 | 10
8.3583 | 8
8.3686 | 10
8.3789 | 10
8.3891 | 9
8.3994 | 8
8.4097 | 9
8.4199 | 11
8.4302 | 8
8.4405 | 13
8.4507 | 11
8.461 | 8
8.4713 | 9
8.4815 | 7
8.4918 | 11
8.5021 | 11
8.5123 | 8
8.5226 | 9
8.5328 | 10
8.5431 | 9
8.5534 | 11
8.5636 | 11
8.5739 | 11
8.5842 | 11
8.5944 | 13
8.6047 | 8
8.615 | 8
8.6252 | 6
8.6355 | 9
8.6458 | 10
8.656 | 8
8.6663 | 7
8.6766 | 11
8.6868 | 11
8.6971 | 12
8.7074 | 11
8.7176 | 8
8.7279 | 9
8.7381 | 8
8.7484 | 11
8.7587 | 8
8.7689 | 11
8.7792 | 11
8.7895 | 10
8.7997 | 11
8.81 | 8
8.8203 | 9
8.8305 | 10
8.8408 | 8
8.8511 | 10
8.8613 | 11
8.8716 | 9
8.8819 | 13
8.8921 | 10
8.9024 | 10
8.9127 | 9
8.9229 | 10
8.9332 | 12
8.9434 | 11
8.9537 | 8
8.964 | 10
8.9742 | 10
8.9845 | 7
8.9948 | 11
9.005 | 11
9.0153 | 8
9.0256 | 11
9.0358 | 14
9.0461 | 9
9.0564 | 12
9.0666 | 6
9.0769 | 7
9.0872 | 12
9.0974 | 11
9.1077 | 11
9.118 | 11
9.1282 | 11
9.1385 | 12
9.1487 | 13
9.159 | 15
9.1693 | 11
9.1795 | 9
9.1898 | 8
9.2001 | 9
9.2103 | 10
9.2206 | 14
9.2309 | 10
9.2411 | 10
9.2514 | 9
9.2617 | 12
9.2719 | 8
9.2822 | 11
9.2925 | 11
9.3027 | 12
9.313 | 13
9.3233 | 10
9.3335 | 7
9.3438 | 9
9.354 | 11
9.3643 | 12
9.3746 | 13
9.3848 | 11
9.3951 | 10
9.4054 | 12
9.4156 | 13
9.4259 | 11
9.4362 | 10
9.4464 | 11
9.4567 | 10
9.467 | 10
9.4772 | 11
9.4875 | 10
9.4978 | 11
9.508 | 11
9.5183 | 12
9.5286 | 10
9.5388 | 8
9.5491 | 10
9.5593 | 11
9.5696 | 11
9.5799 | 13
9.5901 | 10
9.6004 | 11
9.6107 | 11
9.6209 | 12
9.6312 | 10
9.6415 | 10
9.6517 | 11
9.662 | 11
9.6723 | 7
9.6825 | 8
9.6928 | 11
9.7031 | 13
9.7133 | 12
9.7236 | 14
9.7339 | 14
9.7441 | 12
9.7544 | 13
9.7646 | 11
9.7749 | 12
9.7852 | 11
9.7954 | 12
9.8057 | 9
9.816 | 12
9.8262 | 13
9.8365 | 15
9.8468 | 8
9.857 | 13
9.8673 | 10
9.8776 | 11
9.8878 | 14
9.8981 | 13
9.9084 | 15
9.9186 | 14
9.9289 | 15
9.9392 | 15
9.9494 | 18
9.9597 | 18
9.9699 | 19
9.9802 | 22
9.9905 | 20
10.0007 | 20
10.011 | 25
10.0213 | 28
10.0315 | 39
10.0418 | 32
10.0521 | 54
10.0623 | 53
10.0726 | 56
10.0829 | 72
10.0931 | 91
10.1034 | 97
10.1137 | 94
10.1239 | 123
10.1342 | 101
10.1445 | 81
10.1547 | 68
10.165 | 42
10.1752 | 34
10.1855 | 24
10.1958 | 18
10.206 | 15
10.2163 | 13
10.2266 | 17
10.2368 | 14
10.2471 | 13
10.2574 | 14
10.2676 | 13
10.2779 | 11
10.2882 | 12
10.2984 | 15
10.3087 | 13
10.319 | 11
10.3292 | 11
10.3395 | 12
10.3498 | 12
10.36 | 14
10.3703 | 14
10.3806 | 12
10.3908 | 11
10.4011 | 14
10.4113 | 13
10.4216 | 15
10.4319 | 12
10.4421 | 14
10.4524 | 16
10.4627 | 13
10.4729 | 15
10.4832 | 12
10.4935 | 15
10.5037 | 13
10.514 | 14
10.5243 | 16
10.5345 | 14
10.5448 | 16
10.5551 | 16
10.5653 | 15
10.5756 | 14
10.5859 | 14
10.5961 | 15
10.6064 | 16
10.6166 | 13
10.6269 | 18
10.6372 | 14
10.6474 | 19
10.6577 | 17
10.668 | 20
10.6782 | 19
10.6885 | 15
10.6988 | 17
10.709 | 19
10.7193 | 18
10.7296 | 20
10.7398 | 20
10.7501 | 24
10.7604 | 28
10.7706 | 39
10.7809 | 63
10.7912 | 76
10.8014 | 95
10.8117 | 100
10.8219 | 118
10.8322 | 127
10.8425 | 153
10.8527 | 166
10.863 | 170
10.8733 | 198
10.8835 | 228
10.8938 | 250
10.9041 | 273
10.9143 | 251
10.9246 | 196
10.9349 | 140
10.9451 | 89
10.9554 | 53
10.9657 | 39
10.9759 | 26
10.9862 | 25
10.9965 | 19
11.0067 | 22
11.017 | 17
11.0272 | 19
11.0375 | 16
11.0478 | 14
11.058 | 19
11.0683 | 14
11.0786 | 17
11.0888 | 21
11.0991 | 19
11.1094 | 22
11.1196 | 27
11.1299 | 28
11.1402 | 30
11.1504 | 32
11.1607 | 38
11.171 | 45
11.1812 | 47
11.1915 | 48
11.2018 | 51
11.212 | 49
11.2223 | 56
11.2325 | 56
11.2428 | 51
11.2531 | 35
11.2633 | 32
11.2736 | 22
11.2839 | 20
11.2941 | 17
11.3044 | 18
11.3147 | 19
11.3249 | 15
11.3352 | 18
11.3455 | 16
11.3557 | 18
11.366 | 14
11.3763 | 14
11.3865 | 15
11.3968 | 17
11.4071 | 14
11.4173 | 14
11.4276 | 15
11.4378 | 19
11.4481 | 15
11.4584 | 18
11.4686 | 17
11.4789 | 16
11.4892 | 18
11.4994 | 16
11.5097 | 13
11.52 | 16
11.5302 | 16
11.5405 | 19
11.5508 | 18
11.561 | 21
11.5713 | 22
11.5816 | 19
11.5918 | 24
11.6021 | 21
11.6124 | 30
11.6226 | 43
11.6329 | 57
11.6431 | 72
11.6534 | 73
11.6637 | 70
11.6739 | 74
11.6842 | 75
11.6945 | 81
11.7047 | 77
11.715 | 85
11.7253 | 85
11.7355 | 83
11.7458 | 77
11.7561 | 76
11.7663 | 64
11.7766 | 37
11.7869 | 34
11.7971 | 28
11.8074 | 20
11.8177 | 22
11.8279 | 16
11.8382 | 21
11.8484 | 18
11.8587 | 14
11.869 | 15
11.8792 | 17
11.8895 | 12
11.8998 | 17
11.91 | 17
11.9203 | 17
11.9306 | 16
11.9408 | 12
11.9511 | 18
11.9614 | 16
11.9716 | 16
11.9819 | 17
11.9922 | 19
12.0024 | 14
12.0127 | 17
12.023 | 17
12.0332 | 15
12.0435 | 18
12.0537 | 16
12.064 | 16
12.0743 | 21
12.0845 | 17
12.0948 | 15
12.1051 | 15
12.1153 | 15
12.1256 | 16
12.1359 | 14
12.1461 | 12
12.1564 | 15
12.1667 | 15
12.1769 | 18
12.1872 | 15
12.1975 | 18
12.2077 | 16
12.218 | 19
12.2283 | 15
12.2385 | 18
12.2488 | 15
12.259 | 15
12.2693 | 19
12.2796 | 17
12.2898 | 16
12.3001 | 15
12.3104 | 12
12.3206 | 14
12.3309 | 18
12.3412 | 17
12.3514 | 17
12.3617 | 17
12.372 | 14
12.3822 | 13
12.3925 | 12
12.4028 | 16
12.413 | 14
12.4233 | 19
12.4336 | 17
12.4438 | 17
12.4541 | 15
12.4643 | 17
12.4746 | 17
12.4849 | 14
12.4951 | 19
12.5054 | 16
12.5157 | 16
12.5259 | 16
12.5362 | 14
12.5465 | 14
12.5567 | 13
12.567 | 14
12.5773 | 15
12.5875 | 14
12.5978 | 16
12.6081 | 17
12.6183 | 15
12.6286 | 19
12.6389 | 21
12.6491 | 17
12.6594 | 17
12.6697 | 19
12.6799 | 18
12.6902 | 18
12.7004 | 16
12.7107 | 21
12.721 | 20
12.7312 | 23
12.7415 | 21
12.7518 | 20
12.762 | 19
12.7723 | 18
12.7826 | 18
12.7928 | 18
12.8031 | 19
12.8134 | 14
12.8236 | 17
12.8339 | 13
12.8442 | 18
12.8544 | 14
12.8647 | 18
12.875 | 13
12.8852 | 15
12.8955 | 15
12.9057 | 16
12.916 | 18
12.9263 | 16
12.9365 | 12
12.9468 | 17
12.9571 | 18
12.9673 | 15
12.9776 | 17
12.9879 | 15
12.9981 | 14
13.0084 | 17
13.0187 | 17
13.0289 | 16
13.0392 | 17
13.0495 | 18
13.0597 | 14
13.07 | 13
13.0803 | 17
13.0905 | 19
13.1008 | 11
13.111 | 15
13.1213 | 12
13.1316 | 17
13.1418 | 17
13.1521 | 16
13.1624 | 18
13.1726 | 14
13.1829 | 18
13.1932 | 16
13.2034 | 20
13.2137 | 17
13.224 | 15
13.2342 | 13
13.2445 | 15
13.2548 | 12
13.265 | 17
13.2753 | 18
13.2856 | 19
13.2958 | 16
13.3061 | 15
13.3163 | 16
13.3266 | 14
13.3369 | 15
13.3471 | 15
13.3574 | 15
13.3677 | 14
13.3779 | 14
13.3882 | 14
13.3985 | 16
13.4087 | 15
13.419 | 16
13.4293 | 15
13.4395 | 17
13.4498 | 13
13.4601 | 20
13.4703 | 15
13.4806 | 14
13.4909 | 14
13.5011 | 14
13.5114 | 12
13.5216 | 14
13.5319 | 12
13.5422 | 16
13.5524 | 19
13.5627 | 19
13.573 | 13
13.5832 | 14
13.5935 | 12
13.6038 | 15
13.614 | 16
13.6243 | 14
13.6346 | 17
13.6448 | 16
13.6551 | 14
13.6654 | 15
13.6756 | 14
13.6859 | 13
13.6962 | 12
13.7064 | 17
13.7167 | 15
13.7269 | 14
13.7372 | 15
13.7475 | 16
13.7577 | 18
13.768 | 16
13.7783 | 13
13.7885 | 16
13.7988 | 13
13.8091 | 16
13.8193 | 18
13.8296 | 12
13.8399 | 19
13.8501 | 11
13.8604 | 15
13.8707 | 16
13.8809 | 14
13.8912 | 15
13.9015 | 15
13.9117 | 12
13.922 | 17
13.9322 | 16
13.9425 | 17
13.9528 | 15
13.963 | 18
13.9733 | 13
13.9836 | 13
13.9938 | 15
14.0041 | 16
14.0144 | 14
14.0246 | 13
14.0349 | 14
14.0452 | 15
14.0554 | 17
14.0657 | 18
14.076 | 14
14.0862 | 11
14.0965 | 12
14.1068 | 14
14.117 | 16
14.1273 | 15
14.1375 | 11
14.1478 | 12
14.1581 | 12
14.1683 | 14
14.1786 | 14
14.1889 | 15
14.1991 | 14
14.2094 | 18
14.2197 | 16
14.2299 | 14
14.2402 | 13
14.2505 | 10
14.2607 | 14
14.271 | 17
14.2813 | 17
14.2915 | 12
14.3018 | 17
14.3121 | 13
14.3223 | 17
14.3326 | 18
14.3428 | 15
14.3531 | 15
14.3634 | 16
14.3736 | 20
14.3839 | 21
14.3942 | 24
14.4044 | 20
14.4147 | 21
14.425 | 26
14.4352 | 21
14.4455 | 22
14.4558 | 21
14.466 | 18
14.4763 | 18
14.4866 | 17
14.4968 | 16
14.5071 | 13
14.5174 | 12
14.5276 | 13
14.5379 | 12
14.5481 | 11
14.5584 | 13
14.5687 | 11
14.5789 | 14
14.5892 | 13
14.5995 | 12
14.6097 | 11
14.62 | 14
14.6303 | 13
14.6405 | 13
14.6508 | 16
14.6611 | 13
14.6713 | 13
14.6816 | 13
14.6919 | 10
14.7021 | 15
14.7124 | 15
14.7227 | 16
14.7329 | 12
14.7432 | 14
14.7534 | 14
14.7637 | 18
14.774 | 13
14.7842 | 15
14.7945 | 17
14.8048 | 13
14.815 | 15
14.8253 | 16
14.8356 | 14
14.8458 | 15
14.8561 | 13
14.8664 | 11
14.8766 | 13
14.8869 | 14
14.8972 | 11
14.9074 | 13
14.9177 | 10
14.928 | 11
14.9382 | 11
14.9485 | 12
14.9587 | 19
14.969 | 13
14.9793 | 16
14.9895 | 14
14.9998 | 16
15.0101 | 18
15.0203 | 13
15.0306 | 13
15.0409 | 11
15.0511 | 14
15.0614 | 8
15.0717 | 14
15.0819 | 12
15.0922 | 14
15.1025 | 11
15.1127 | 17
15.123 | 13
15.1333 | 16
15.1435 | 12
15.1538 | 16
15.1641 | 16
15.1743 | 16
15.1846 | 15
15.1948 | 17
15.2051 | 14
15.2154 | 18
15.2256 | 19
15.2359 | 15
15.2462 | 19
15.2564 | 15
15.2667 | 16
15.277 | 14
15.2872 | 17
15.2975 | 16
15.3078 | 17
15.318 | 13
15.3283 | 14
15.3386 | 15
15.3488 | 13
15.3591 | 14
15.3694 | 15
15.3796 | 10
15.3899 | 16
15.4001 | 15
15.4104 | 16
15.4207 | 13
15.4309 | 15
15.4412 | 15
15.4515 | 14
15.4617 | 14
15.472 | 16
15.4823 | 13
15.4925 | 17
15.5028 | 15
15.5131 | 18
15.5233 | 16
15.5336 | 15
15.5439 | 14
15.5541 | 12
15.5644 | 14
15.5747 | 14
15.5849 | 10
15.5952 | 14
15.6054 | 12
15.6157 | 15
15.626 | 13
15.6362 | 13
15.6465 | 12
15.6568 | 15
15.667 | 12
15.6773 | 15
15.6876 | 15
15.6978 | 14
15.7081 | 15
15.7184 | 19
15.7286 | 21
15.7389 | 30
15.7492 | 25
15.7594 | 32
15.7697 | 30
15.78 | 39
15.7902 | 46
15.8005 | 67
15.8107 | 77
15.821 | 84
15.8313 | 102
15.8415 | 105
15.8518 | 77
15.8621 | 54
15.8723 | 54
15.8826 | 48
15.8929 | 28
15.9031 | 19
15.9134 | 18
15.9237 | 14
15.9339 | 15
15.9442 | 16
15.9545 | 14
15.9647 | 15
15.975 | 12
15.9853 | 16
15.9955 | 17
16.0058 | 15
16.016 | 12
16.0263 | 20
16.0366 | 22
16.0468 | 18
16.0571 | 19
16.0674 | 19
16.0776 | 19
16.0879 | 20
16.0982 | 17
16.1084 | 19
16.1187 | 16
16.129 | 12
16.1392 | 12
16.1495 | 16
16.1598 | 9
16.17 | 16
16.1803 | 14
16.1906 | 15
16.2008 | 10
16.2111 | 11
16.2213 | 12
16.2316 | 12
16.2419 | 18
16.2521 | 12
16.2624 | 14
16.2727 | 15
16.2829 | 13
16.2932 | 16
16.3035 | 18
16.3137 | 18
16.324 | 27
16.3343 | 28
16.3445 | 35
16.3548 | 53
16.3651 | 52
16.3753 | 65
16.3856 | 57
16.3959 | 52
16.4061 | 59
16.4164 | 56
16.4266 | 50
16.4369 | 49
16.4472 | 37
16.4574 | 30
16.4677 | 26
16.478 | 24
16.4882 | 22
16.4985 | 16
16.5088 | 16
16.519 | 13
16.5293 | 14
16.5396 | 16
16.5498 | 11
16.5601 | 16
16.5704 | 11
16.5806 | 11
16.5909 | 16
16.6012 | 9
16.6114 | 17
16.6217 | 13
16.6319 | 11
16.6422 | 13
16.6525 | 16
16.6627 | 16
16.673 | 13
16.6833 | 13
16.6935 | 13
16.7038 | 15
16.7141 | 13
16.7243 | 12
16.7346 | 14
16.7449 | 11
16.7551 | 14
16.7654 | 14
16.7757 | 14
16.7859 | 13
16.7962 | 15
16.8065 | 15
16.8167 | 17
16.827 | 12
16.8372 | 13
16.8475 | 15
16.8578 | 14
16.868 | 12
16.8783 | 15
16.8886 | 11
16.8988 | 16
16.9091 | 16
16.9194 | 12
16.9296 | 13
16.9399 | 11
16.9502 | 14
16.9604 | 12
16.9707 | 12
16.981 | 11
16.9912 | 12
17.0015 | 11
17.0118 | 11
17.022 | 15
17.0323 | 12
17.0425 | 13
17.0528 | 11
17.0631 | 11
17.0733 | 11
17.0836 | 11
17.0939 | 12
17.1041 | 12
17.1144 | 13
17.1247 | 13
17.1349 | 14
17.1452 | 15
17.1555 | 13
17.1657 | 10
17.176 | 10
17.1863 | 13
17.1965 | 8
17.2068 | 14
17.2171 | 13
17.2273 | 10
17.2376 | 8
17.2478 | 10
17.2581 | 11
17.2684 | 12
17.2786 | 11
17.2889 | 11
17.2992 | 9
17.3094 | 14
17.3197 | 13
17.33 | 10
17.3402 | 9
17.3505 | 10
17.3608 | 12
17.371 | 12
17.3813 | 13
17.3916 | 13
17.4018 | 11
17.4121 | 15
17.4224 | 14
17.4326 | 13
17.4429 | 13
17.4532 | 13
17.4634 | 9
17.4737 | 13
17.4839 | 11
17.4942 | 10
17.5045 | 12
17.5147 | 11
17.525 | 11
17.5353 | 11
17.5455 | 10
17.5558 | 11
17.5661 | 10
17.5763 | 11
17.5866 | 10
17.5969 | 11
17.6071 | 12
17.6174 | 12
17.6277 | 9
17.6379 | 11
17.6482 | 11
17.6585 | 14
17.6687 | 10
17.679 | 12
17.6892 | 12
17.6995 | 11
17.7098 | 12
17.72 | 13
17.7303 | 13
17.7406 | 11
17.7508 | 14
17.7611 | 12
17.7714 | 13
17.7816 | 12
17.7919 | 12
17.8022 | 12
17.8124 | 9
17.8227 | 11
17.833 | 9
17.8432 | 11
17.8535 | 12
17.8638 | 9
17.874 | 14
17.8843 | 13
17.8945 | 12
17.9048 | 14
17.9151 | 12
17.9253 | 11
17.9356 | 14
17.9459 | 9
17.9561 | 12
17.9664 | 13
17.9767 | 14
17.9869 | 15
17.9972 | 14
18.0075 | 15
18.0177 | 13
18.028 | 18
18.0383 | 15
18.0485 | 18
18.0588 | 15
18.0691 | 17
18.0793 | 15
18.0896 | 15
18.0998 | 16
18.1101 | 14
18.1204 | 14
18.1306 | 17
18.1409 | 13
18.1512 | 14
18.1614 | 14
18.1717 | 12
18.182 | 13
18.1922 | 15
18.2025 | 13
18.2128 | 15
18.223 | 16
18.2333 | 14
18.2436 | 17
18.2538 | 14
18.2641 | 14
18.2744 | 16
18.2846 | 17
18.2949 | 15
18.3051 | 14
18.3154 | 18
18.3257 | 14
18.3359 | 17
18.3462 | 15
18.3565 | 17
18.3667 | 17
18.377 | 18
18.3873 | 15
18.3975 | 16
18.4078 | 16
18.4181 | 18
18.4283 | 17
18.4386 | 14
18.4489 | 17
18.4591 | 18
18.4694 | 16
18.4797 | 18
18.4899 | 24
18.5002 | 22
18.5104 | 25
18.5207 | 26
18.531 | 27
18.5412 | 34
18.5515 | 44
18.5618 | 54
18.572 | 78
18.5823 | 83
18.5926 | 121
18.6028 | 154
18.6131 | 210
18.6234 | 256
18.6336 | 289
18.6439 | 351
18.6542 | 411
18.6644 | 538
18.6747 | 563
18.685 | 628
18.6952 | 663
18.7055 | 626
18.7157 | 503
18.726 | 379
18.7363 | 348
18.7465 | 294
18.7568 | 223
18.7671 | 145
18.7773 | 84
18.7876 | 55
18.7979 | 43
18.8081 | 37
18.8184 | 34
18.8287 | 35
18.8389 | 26
18.8492 | 25
18.8595 | 22
18.8697 | 22
18.88 | 24
18.8903 | 17
18.9005 | 19
18.9108 | 16
18.921 | 17
18.9313 | 17
18.9416 | 17
18.9518 | 14
18.9621 | 17
18.9724 | 16
18.9826 | 15
18.9929 | 15
19.0032 | 20
19.0134 | 24
19.0237 | 23
19.034 | 25
19.0442 | 27
19.0545 | 32
19.0648 | 27
19.075 | 26
19.0853 | 24
19.0956 | 25
19.1058 | 19
19.1161 | 21
19.1263 | 17
19.1366 | 20
19.1469 | 21
19.1571 | 15
19.1674 | 14
19.1777 | 17
19.1879 | 16
19.1982 | 16
19.2085 | 10
19.2187 | 15
19.229 | 14
19.2393 | 15
19.2495 | 17
19.2598 | 17
19.2701 | 15
19.2803 | 18
19.2906 | 11
19.3009 | 14
19.3111 | 13
19.3214 | 13
19.3316 | 15
19.3419 | 12
19.3522 | 15
19.3624 | 15
19.3727 | 15
19.383 | 17
19.3932 | 18
19.4035 | 16
19.4138 | 14
19.424 | 13
19.4343 | 12
19.4446 | 14
19.4548 | 16
19.4651 | 13
19.4754 | 19
19.4856 | 18
19.4959 | 22
19.5062 | 19
19.5164 | 25
19.5267 | 22
19.5369 | 24
19.5472 | 28
19.5575 | 29
19.5677 | 31
19.578 | 33
19.5883 | 51
19.5985 | 59
19.6088 | 58
19.6191 | 45
19.6293 | 47
19.6396 | 50
19.6499 | 47
19.6601 | 37
19.6704 | 29
19.6807 | 25
19.6909 | 21
19.7012 | 22
19.7115 | 17
19.7217 | 14
19.732 | 20
19.7422 | 15
19.7525 | 16
19.7628 | 13
19.773 | 15
19.7833 | 16
19.7936 | 16
19.8038 | 19
19.8141 | 16
19.8244 | 16
19.8346 | 18
19.8449 | 17
19.8552 | 25
19.8654 | 27
19.8757 | 34
19.886 | 34
19.8962 | 47
19.9065 | 48
19.9168 | 64
19.927 | 58
19.9373 | 60
19.9476 | 72
19.9578 | 62
19.9681 | 59
19.9783 | 47
19.9886 | 49
19.9989 | 39
20.0091 | 34
20.0194 | 33
20.0297 | 26
20.0399 | 23
20.0502 | 24
20.0605 | 34
20.0707 | 39
20.081 | 59
20.0913 | 65
20.1015 | 76
20.1118 | 70
20.1221 | 84
20.1323 | 87
20.1426 | 97
20.1529 | 125
20.1631 | 132
20.1734 | 134
20.1836 | 145
20.1939 | 128
20.2042 | 113
20.2144 | 89
20.2247 | 90
20.235 | 67
20.2452 | 67
20.2555 | 42
20.2658 | 30
20.276 | 27
20.2863 | 21
20.2966 | 23
20.3068 | 23
20.3171 | 18
20.3274 | 25
20.3376 | 16
20.3479 | 21
20.3582 | 16
20.3684 | 22
20.3787 | 19
20.3889 | 19
20.3992 | 15
20.4095 | 16
20.4197 | 19
20.43 | 20
20.4403 | 17
20.4505 | 24
20.4608 | 23
20.4711 | 27
20.4813 | 29
20.4916 | 38
20.5019 | 54
20.5121 | 58
20.5224 | 77
20.5327 | 77
20.5429 | 108
20.5532 | 133
20.5635 | 147
20.5737 | 183
20.584 | 245
20.5942 | 241
20.6045 | 285
20.6148 | 308
20.625 | 281
20.6353 | 228
20.6456 | 182
20.6558 | 157
20.6661 | 143
20.6764 | 114
20.6866 | 88
20.6969 | 54
20.7072 | 36
20.7174 | 25
20.7277 | 27
20.738 | 20
20.7482 | 20
20.7585 | 23
20.7688 | 18
20.779 | 18
20.7893 | 21
20.7995 | 16
20.8098 | 16
20.8201 | 18
20.8303 | 14
20.8406 | 16
20.8509 | 14
20.8611 | 19
20.8714 | 18
20.8817 | 15
20.8919 | 17
20.9022 | 15
20.9125 | 20
20.9227 | 17
20.933 | 18
20.9433 | 17
20.9535 | 18
20.9638 | 17
20.9741 | 18
20.9843 | 17
20.9946 | 18
21.0048 | 15
21.0151 | 19
21.0254 | 17
21.0356 | 15
21.0459 | 16
21.0562 | 17
21.0664 | 18
21.0767 | 21
21.087 | 24
21.0972 | 23
21.1075 | 26
21.1178 | 24
21.128 | 22
21.1383 | 29
21.1486 | 29
21.1588 | 29
21.1691 | 33
21.1794 | 29
21.1896 | 28
21.1999 | 31
21.2101 | 27
21.2204 | 23
21.2307 | 21
21.2409 | 20
21.2512 | 22
21.2615 | 18
21.2717 | 19
21.282 | 15
21.2923 | 16
21.3025 | 20
21.3128 | 18
21.3231 | 15
21.3333 | 14
21.3436 | 19
21.3539 | 14
21.3641 | 18
21.3744 | 15
21.3847 | 19
21.3949 | 23
21.4052 | 18
21.4154 | 17
21.4257 | 16
21.436 | 20
21.4462 | 21
21.4565 | 19
21.4668 | 20
21.477 | 17
21.4873 | 17
21.4976 | 20
21.5078 | 18
21.5181 | 19
21.5284 | 23
21.5386 | 17
21.5489 | 19
21.5592 | 18
21.5694 | 22
21.5797 | 27
21.59 | 28
21.6002 | 30
21.6105 | 31
21.6207 | 42
21.631 | 42
21.6413 | 48
21.6515 | 44
21.6618 | 52
21.6721 | 50
21.6823 | 48
21.6926 | 52
21.7029 | 55
21.7131 | 50
21.7234 | 55
21.7337 | 60
21.7439 | 60
21.7542 | 50
21.7645 | 47
21.7747 | 46
21.785 | 47
21.7953 | 45
21.8055 | 47
21.8158 | 36
21.826 | 36
21.8363 | 50
21.8466 | 48
21.8568 | 58
21.8671 | 67
21.8774 | 91
21.8876 | 88
21.8979 | 99
21.9082 | 120
21.9184 | 136
21.9287 | 150
21.939 | 152
21.9492 | 177
21.9595 | 167
21.9698 | 145
21.98 | 119
21.9903 | 118
22.0006 | 95
22.0108 | 91
22.0211 | 86
22.0313 | 73
22.0416 | 59
22.0519 | 50
22.0621 | 51
22.0724 | 44
22.0827 | 41
22.0929 | 42
22.1032 | 38
22.1135 | 40
22.1237 | 40
22.134 | 45
22.1443 | 41
22.1545 | 48
22.1648 | 51
22.1751 | 51
22.1853 | 66
22.1956 | 66
22.2059 | 76
22.2161 | 86
22.2264 | 95
22.2367 | 116
22.2469 | 140
22.2572 | 168
22.2674 | 231
22.2777 | 419
22.288 | 642
22.2982 | 864
22.3085 | 1078
22.3188 | 1267
22.329 | 1609
22.3393 | 2174
22.3496 | 2822
22.3598 | 3359
22.3701 | 3094
22.3804 | 3259
22.3906 | 3301
22.4009 | 3495
22.4112 | 3103
22.4214 | 2332
22.4317 | 1777
22.442 | 1631
22.4522 | 1552
22.4625 | 1102
22.4727 | 761
22.483 | 434
22.4933 | 244
22.5035 | 175
22.5138 | 132
22.5241 | 108
22.5343 | 103
22.5446 | 91
22.5549 | 81
22.5651 | 78
22.5754 | 70
22.5857 | 64
22.5959 | 66
22.6062 | 55
22.6165 | 49
22.6267 | 52
22.637 | 47
22.6473 | 44
22.6575 | 43
22.6678 | 38
22.678 | 42
22.6883 | 37
22.6986 | 36
22.7088 | 43
22.7191 | 39
22.7294 | 39
22.7396 | 39
22.7499 | 43
22.7602 | 41
22.7704 | 35
22.7807 | 40
22.791 | 35
22.8012 | 35
22.8115 | 31
22.8218 | 33
22.832 | 32
22.8423 | 34
22.8526 | 33
22.8628 | 33
22.8731 | 34
22.8833 | 26
22.8936 | 35
22.9039 | 32
22.9141 | 34
22.9244 | 36
22.9347 | 30
22.9449 | 33
22.9552 | 29
22.9655 | 28
22.9757 | 29
22.986 | 36
22.9963 | 32
23.0065 | 33
23.0168 | 36
23.0271 | 33
23.0373 | 33
23.0476 | 33
23.0579 | 32
23.0681 | 32
23.0784 | 29
23.0886 | 38
23.0989 | 36
23.1092 | 33
23.1194 | 35
23.1297 | 32
23.14 | 33
23.1502 | 33
23.1605 | 39
23.1708 | 39
23.181 | 42
23.1913 | 48
23.2016 | 54
23.2118 | 55
23.2221 | 63
23.2324 | 56
23.2426 | 62
23.2529 | 61
23.2632 | 57
23.2734 | 55
23.2837 | 59
23.2939 | 62
23.3042 | 63
23.3145 | 67
23.3247 | 72
23.335 | 87
23.3453 | 98
23.3555 | 124
23.3658 | 139
23.3761 | 185
23.3863 | 223
23.3966 | 306
23.4069 | 393
23.4171 | 449
23.4274 | 556
23.4377 | 636
23.4479 | 802
23.4582 | 948
23.4685 | 990
23.4787 | 868
23.489 | 726
23.4992 | 561
23.5095 | 526
23.5198 | 520
23.53 | 455
23.5403 | 388
23.5506 | 277
23.5608 | 181
23.5711 | 130
23.5814 | 98
23.5916 | 94
23.6019 | 77
23.6122 | 67
23.6224 | 62
23.6327 | 60
23.643 | 55
23.6532 | 55
23.6635 | 47
23.6738 | 39
23.684 | 44
23.6943 | 40
23.7045 | 38
23.7148 | 38
23.7251 | 30
23.7353 | 32
23.7456 | 32
23.7559 | 28
23.7661 | 27
23.7764 | 26
23.7867 | 29
23.7969 | 25
23.8072 | 32
23.8175 | 29
23.8277 | 27
23.838 | 27
23.8483 | 22
23.8585 | 27
23.8688 | 25
23.8791 | 26
23.8893 | 23
23.8996 | 23
23.9098 | 26
23.9201 | 29
23.9304 | 28
23.9406 | 21
23.9509 | 22
23.9612 | 25
23.9714 | 30
23.9817 | 22
23.992 | 26
24.0022 | 29
24.0125 | 32
24.0228 | 20
24.033 | 26
24.0433 | 25
24.0536 | 32
24.0638 | 28
24.0741 | 24
24.0844 | 28
24.0946 | 25
24.1049 | 30
24.1151 | 29
24.1254 | 27
24.1357 | 28
24.1459 | 27
24.1562 | 27
24.1665 | 25
24.1767 | 28
24.187 | 28
24.1973 | 22
24.2075 | 20
24.2178 | 22
24.2281 | 23
24.2383 | 21
24.2486 | 21
24.2589 | 20
24.2691 | 24
24.2794 | 25
24.2897 | 25
24.2999 | 27
24.3102 | 24
24.3204 | 23
24.3307 | 27
24.341 | 22
24.3512 | 25
24.3615 | 26
24.3718 | 27
24.382 | 31
24.3923 | 26
24.4026 | 31
24.4128 | 36
24.4231 | 38
24.4334 | 48
24.4436 | 51
24.4539 | 69
24.4642 | 51
24.4744 | 55
24.4847 | 45
24.495 | 45
24.5052 | 57
24.5155 | 56
24.5257 | 54
24.536 | 63
24.5463 | 68
24.5565 | 75
24.5668 | 71
24.5771 | 96
24.5873 | 91
24.5976 | 97
24.6079 | 88
24.6181 | 82
24.6284 | 77
24.6387 | 67
24.6489 | 59
24.6592 | 56
24.6695 | 49
24.6797 | 45
24.69 | 34
24.7003 | 32
24.7105 | 27
24.7208 | 28
24.7311 | 28
24.7413 | 28
24.7516 | 23
24.7618 | 23
24.7721 | 25
24.7824 | 23
24.7926 | 22
24.8029 | 21
24.8132 | 26
24.8234 | 23
24.8337 | 21
24.844 | 21
24.8542 | 22
24.8645 | 17
24.8748 | 21
24.885 | 18
24.8953 | 20
24.9056 | 23
24.9158 | 20
24.9261 | 24
24.9364 | 21
24.9466 | 22
24.9569 | 17
24.9671 | 25
24.9774 | 22
24.9877 | 22
24.9979 | 25
25.0082 | 22
25.0185 | 22
25.0287 | 16
25.039 | 15
25.0493 | 23
25.0595 | 19
25.0698 | 21
25.0801 | 24
25.0903 | 17
25.1006 | 23
25.1109 | 22
25.1211 | 27
25.1314 | 26
25.1417 | 27
25.1519 | 28
25.1622 | 35
25.1724 | 31
25.1827 | 31
25.193 | 31
25.2032 | 28
25.2135 | 30
25.2238 | 33
25.234 | 26
25.2443 | 34
25.2546 | 33
25.2648 | 35
25.2751 | 30
25.2854 | 26
25.2956 | 27
25.3059 | 25
25.3162 | 24
25.3264 | 24
25.3367 | 26
25.347 | 23
25.3572 | 27
25.3675 | 22
25.3777 | 22
25.388 | 23
25.3983 | 22
25.4085 | 18
25.4188 | 25
25.4291 | 22
25.4393 | 23
25.4496 | 23
25.4599 | 23
25.4701 | 21
25.4804 | 21
25.4907 | 24
25.5009 | 24
25.5112 | 22
25.5215 | 21
25.5317 | 20
25.542 | 18
25.5523 | 22
25.5625 | 20
25.5728 | 24
25.583 | 21
25.5933 | 23
25.6036 | 18
25.6138 | 20
25.6241 | 26
25.6344 | 20
25.6446 | 20
25.6549 | 21
25.6652 | 18
25.6754 | 20
25.6857 | 26
25.696 | 23
25.7062 | 20
25.7165 | 22
25.7268 | 22
25.737 | 20
25.7473 | 20
25.7576 | 19
25.7678 | 23
25.7781 | 18
25.7883 | 19
25.7986 | 17
25.8089 | 18
25.8191 | 21
25.8294 | 21
25.8397 | 18
25.8499 | 19
25.8602 | 22
25.8705 | 21
25.8807 | 20
25.891 | 17
25.9013 | 21
25.9115 | 24
25.9218 | 19
25.9321 | 19
25.9423 | 18
25.9526 | 19
25.9629 | 19
25.9731 | 22
25.9834 | 24
25.9936 | 22
26.0039 | 20
26.0142 | 25
26.0244 | 25
26.0347 | 28
26.045 | 26
26.0552 | 35
26.0655 | 35
26.0758 | 46
26.086 | 63
26.0963 | 83
26.1066 | 83
26.1168 | 118
26.1271 | 130
26.1374 | 123
26.1476 | 116
26.1579 | 110
26.1682 | 106
26.1784 | 101
26.1887 | 87
26.1989 | 76
26.2092 | 74
26.2195 | 68
26.2297 | 60
26.24 | 60
26.2503 | 40
26.2605 | 29
26.2708 | 29
26.2811 | 33
26.2913 | 30
26.3016 | 27
26.3119 | 24
26.3221 | 24
26.3324 | 23
26.3427 | 27
26.3529 | 28
26.3632 | 26
26.3735 | 27
26.3837 | 23
26.394 | 28
26.4042 | 26
26.4145 | 23
26.4248 | 24
26.435 | 22
26.4453 | 24
26.4556 | 24
26.4658 | 26
26.4761 | 20
26.4864 | 25
26.4966 | 25
26.5069 | 25
26.5172 | 26
26.5274 | 28
26.5377 | 25
26.548 | 32
26.5582 | 31
26.5685 | 33
26.5788 | 39
26.589 | 36
26.5993 | 43
26.6095 | 45
26.6198 | 41
26.6301 | 51
26.6403 | 68
26.6506 | 67
26.6609 | 69
26.6711 | 70
26.6814 | 61
26.6917 | 55
26.7019 | 45
26.7122 | 46
26.7225 | 48
26.7327 | 51
26.743 | 40
26.7533 | 41
26.7635 | 33
26.7738 | 30
26.7841 | 28
26.7943 | 28
26.8046 | 30
26.8148 | 25
26.8251 | 28
26.8354 | 26
26.8456 | 27
26.8559 | 22
26.8662 | 23
26.8764 | 24
26.8867 | 30
26.897 | 29
26.9072 | 29
26.9175 | 31
26.9278 | 29
26.938 | 28
26.9483 | 31
26.9586 | 32
26.9688 | 34
26.9791 | 39
26.9894 | 40
26.9996 | 45
27.0099 | 52
27.0202 | 54
27.0304 | 57
27.0407 | 72
27.0509 | 72
27.0612 | 87
27.0715 | 107
27.0817 | 159
27.092 | 234
27.1023 | 405
27.1125 | 618
27.1228 | 833
27.1331 | 873
27.1433 | 794
27.1536 | 774
27.1639 | 744
27.1741 | 788
27.1844 | 888
27.1947 | 936
27.2049 | 966
27.2152 | 1101
27.2255 | 1041
27.2357 | 925
27.246 | 756
27.2562 | 511
27.2665 | 415
27.2768 | 430
27.287 | 456
27.2973 | 464
27.3076 | 387
27.3178 | 260
27.3281 | 157
27.3384 | 115
27.3486 | 78
27.3589 | 56
27.3692 | 58
27.3794 | 52
27.3897 | 48
27.4 | 38
27.4102 | 38
27.4205 | 45
27.4308 | 37
27.441 | 36
27.4513 | 32
27.4615 | 32
27.4718 | 30
27.4821 | 30
27.4923 | 28
27.5026 | 31
27.5129 | 30
27.5231 | 28
27.5334 | 26
27.5437 | 28
27.5539 | 27
27.5642 | 27
27.5745 | 24
27.5847 | 23
27.595 | 24
27.6053 | 27
27.6155 | 27
27.6258 | 25
27.6361 | 23
27.6463 | 28
27.6566 | 27
27.6668 | 30
27.6771 | 24
27.6874 | 24
27.6976 | 26
27.7079 | 30
27.7182 | 24
27.7284 | 22
27.7387 | 26
27.749 | 28
27.7592 | 30
27.7695 | 22
27.7798 | 29
27.79 | 31
27.8003 | 33
27.8106 | 30
27.8208 | 32
27.8311 | 29
27.8414 | 27
27.8516 | 26
27.8619 | 25
27.8721 | 22
27.8824 | 29
27.8927 | 24
27.9029 | 25
27.9132 | 25
27.9235 | 20
27.9337 | 22
27.944 | 19
27.9543 | 24
27.9645 | 25
27.9748 | 24
27.9851 | 25
27.9953 | 25
28.0056 | 20
28.0159 | 23
28.0261 | 26
28.0364 | 23
28.0467 | 26
28.0569 | 26
28.0672 | 19
28.0774 | 25
28.0877 | 21
28.098 | 21
28.1082 | 18
28.1185 | 25
28.1288 | 25
28.139 | 24
28.1493 | 18
28.1596 | 18
28.1698 | 23
28.1801 | 28
28.1904 | 28
28.2006 | 24
28.2109 | 24
28.2212 | 29
28.2314 | 23
28.2417 | 31
28.252 | 29
28.2622 | 20
28.2725 | 28
28.2827 | 23
28.293 | 27
28.3033 | 29
28.3135 | 30
28.3238 | 31
28.3341 | 29
28.3443 | 33
28.3546 | 30
28.3649 | 30
28.3751 | 33
28.3854 | 30
28.3957 | 36
28.4059 | 45
28.4162 | 50
28.4265 | 66
28.4367 | 75
28.447 | 73
28.4573 | 89
28.4675 | 95
28.4778 | 126
28.488 | 127
28.4983 | 167
28.5086 | 184
28.5188 | 199
28.5291 | 215
28.5394 | 170
28.5496 | 137
28.5599 | 130
28.5702 | 125
28.5804 | 117
28.5907 | 127
28.601 | 105
28.6112 | 95
28.6215 | 70
28.6318 | 57
28.642 | 49
28.6523 | 45
28.6626 | 40
28.6728 | 40
28.6831 | 33
28.6933 | 36
28.7036 | 31
28.7139 | 35
28.7241 | 32
28.7344 | 32
28.7447 | 32
28.7549 | 37
28.7652 | 45
28.7755 | 42
28.7857 | 53
28.796 | 64
28.8063 | 76
28.8165 | 116
28.8268 | 150
28.8371 | 159
28.8473 | 170
28.8576 | 169
28.8679 | 205
28.8781 | 258
28.8884 | 338
28.8986 | 389
28.9089 | 456
28.9192 | 462
28.9294 | 418
28.9397 | 354
28.95 | 280
28.9602 | 224
28.9705 | 234
28.9808 | 245
28.991 | 238
29.0013 | 245
29.0116 | 158
29.0218 | 105
29.0321 | 77
29.0424 | 59
29.0526 | 54
29.0629 | 50
29.0732 | 42
29.0834 | 34
29.0937 | 39
29.1039 | 33
29.1142 | 29
29.1245 | 24
29.1347 | 32
29.145 | 31
29.1553 | 27
29.1655 | 28
29.1758 | 24
29.1861 | 26
29.1963 | 22
29.2066 | 21
29.2169 | 24
29.2271 | 21
29.2374 | 25
29.2477 | 25
29.2579 | 27
29.2682 | 24
29.2785 | 24
29.2887 | 21
29.299 | 22
29.3092 | 24
29.3195 | 26
29.3298 | 25
29.34 | 20
29.3503 | 22
29.3606 | 20
29.3708 | 26
29.3811 | 23
29.3914 | 18
29.4016 | 24
29.4119 | 26
29.4222 | 23
29.4324 | 24
29.4427 | 28
29.453 | 32
29.4632 | 35
29.4735 | 35
29.4838 | 42
29.494 | 43
29.5043 | 43
29.5146 | 46
29.5248 | 53
29.5351 | 59
29.5453 | 68
29.5556 | 79
29.5659 | 82
29.5761 | 96
29.5864 | 89
29.5967 | 88
29.6069 | 64
29.6172 | 58
29.6275 | 60
29.6377 | 55
29.648 | 58
29.6583 | 53
29.6685 | 48
29.6788 | 46
29.6891 | 33
29.6993 | 29
29.7096 | 33
29.7199 | 30
29.7301 | 34
29.7404 | 32
29.7506 | 28
29.7609 | 24
29.7712 | 24
29.7814 | 22
29.7917 | 25
29.802 | 23
29.8122 | 23
29.8225 | 20
29.8328 | 21
29.843 | 23
29.8533 | 22
29.8636 | 21
29.8738 | 28
29.8841 | 19
29.8944 | 21
29.9046 | 20
29.9149 | 15
29.9252 | 20
29.9354 | 20
29.9457 | 25
29.9559 | 18
29.9662 | 21
29.9765 | 22
29.9867 | 21
29.997 | 18
30.0073 | 16
30.0175 | 18
30.0278 | 24
30.0381 | 18
30.0483 | 20
30.0586 | 20
30.0689 | 24
30.0791 | 21
30.0894 | 19
30.0997 | 20
30.1099 | 21
30.1202 | 22
30.1305 | 20
30.1407 | 21
30.151 | 20
30.1612 | 22
30.1715 | 17
30.1818 | 19
30.192 | 19
30.2023 | 16
30.2126 | 21
30.2228 | 18
30.2331 | 16
30.2434 | 17
30.2536 | 20
30.2639 | 21
30.2742 | 24
30.2844 | 24
30.2947 | 20
30.305 | 25
30.3152 | 23
30.3255 | 24
30.3358 | 24
30.346 | 24
30.3563 | 26
30.3665 | 20
30.3768 | 26
30.3871 | 24
30.3973 | 24
30.4076 | 22
30.4179 | 27
30.4281 | 28
30.4384 | 24
30.4487 | 19
30.4589 | 23
30.4692 | 21
30.4795 | 22
30.4897 | 21
30.5 | 21
30.5103 | 19
30.5205 | 22
30.5308 | 21
30.5411 | 23
30.5513 | 18
30.5616 | 21
30.5718 | 21
30.5821 | 21
30.5924 | 21
30.6026 | 20
30.6129 | 21
30.6232 | 24
30.6334 | 25
30.6437 | 21
30.654 | 16
30.6642 | 21
30.6745 | 23
30.6848 | 21
30.695 | 30
30.7053 | 25
30.7156 | 31
30.7258 | 36
30.7361 | 39
30.7464 | 39
30.7566 | 50
30.7669 | 57
30.7771 | 60
30.7874 | 62
30.7977 | 66
30.8079 | 61
30.8182 | 57
30.8285 | 46
30.8387 | 50
30.849 | 51
30.8593 | 39
30.8695 | 40
30.8798 | 41
30.8901 | 35
30.9003 | 38
30.9106 | 36
30.9209 | 23
30.9311 | 29
30.9414 | 24
30.9517 | 23
30.9619 | 25
30.9722 | 25
30.9824 | 25
30.9927 | 21
31.003 | 26
31.0132 | 21
31.0235 | 23
31.0338 | 20
31.044 | 17
31.0543 | 25
31.0646 | 24
31.0748 | 25
31.0851 | 25
31.0954 | 26
31.1056 | 30
31.1159 | 31
31.1262 | 30
31.1364 | 31
31.1467 | 36
31.157 | 42
31.1672 | 43
31.1775 | 39
31.1877 | 44
31.198 | 40
31.2083 | 35
31.2185 | 33
31.2288 | 29
31.2391 | 30
31.2493 | 34
31.2596 | 25
31.2699 | 28
31.2801 | 24
31.2904 | 31
31.3007 | 20
31.3109 | 23
31.3212 | 24
31.3315 | 23
31.3417 | 19
31.352 | 21
31.3623 | 21
31.3725 | 18
31.3828 | 20
31.393 | 21
31.4033 | 20
31.4136 | 22
31.4238 | 21
31.4341 | 18
31.4444 | 21
31.4546 | 20
31.4649 | 18
31.4752 | 24
31.4854 | 20
31.4957 | 21
31.506 | 19
31.5162 | 21
31.5265 | 21
31.5368 | 21
31.547 | 21
31.5573 | 19
31.5676 | 25
31.5778 | 22
31.5881 | 21
31.5983 | 27
31.6086 | 27
31.6189 | 27
31.6291 | 30
31.6394 | 28
31.6497 | 37
31.6599 | 38
31.6702 | 41
31.6805 | 46
31.6907 | 59
31.701 | 65
31.7113 | 85
31.7215 | 95
31.7318 | 108
31.7421 | 114
31.7523 | 110
31.7626 | 90
31.7729 | 74
31.7831 | 69
31.7934 | 63
31.8037 | 72
31.8139 | 68
31.8242 | 68
31.8344 | 62
31.8447 | 58
31.855 | 43
31.8652 | 36
31.8755 | 26
31.8858 | 26
31.896 | 29
31.9063 | 29
31.9166 | 25
31.9268 | 25
31.9371 | 24
31.9474 | 19
31.9576 | 22
31.9679 | 21
31.9782 | 21
31.9884 | 22
31.9987 | 19
32.009 | 22
32.0192 | 24
32.0295 | 18
32.0397 | 22
32.05 | 23
32.0603 | 25
32.0705 | 20
32.0808 | 19
32.0911 | 22
32.1013 | 20
32.1116 | 22
32.1219 | 21
32.1321 | 19
32.1424 | 20
32.1527 | 23
32.1629 | 21
32.1732 | 19
32.1835 | 23
32.1937 | 23
32.204 | 31
32.2143 | 27
32.2245 | 26
32.2348 | 25
32.245 | 23
32.2553 | 25
32.2656 | 21
32.2758 | 27
32.2861 | 28
32.2964 | 24
32.3066 | 23
32.3169 | 21
32.3272 | 20
32.3374 | 25
32.3477 | 22
32.358 | 23
32.3682 | 26
32.3785 | 23
32.3888 | 26
32.399 | 21
32.4093 | 26
32.4196 | 22
32.4298 | 23
32.4401 | 24
32.4503 | 25
32.4606 | 24
32.4709 | 25
32.4811 | 30
32.4914 | 21
32.5017 | 25
32.5119 | 29
32.5222 | 35
32.5325 | 31
32.5427 | 33
32.553 | 37
32.5633 | 32
32.5735 | 36
32.5838 | 42
32.5941 | 43
32.6043 | 48
32.6146 | 57
32.6249 | 75
32.6351 | 95
32.6454 | 134
32.6556 | 237
32.6659 | 352
32.6762 | 393
32.6864 | 413
32.6967 | 355
32.707 | 322
32.7172 | 291
32.7275 | 266
32.7378 | 289
32.748 | 355
32.7583 | 422
32.7686 | 423
32.7788 | 420
32.7891 | 339
32.7994 | 247
32.8096 | 211
32.8199 | 164
32.8302 | 140
32.8404 | 141
32.8507 | 158
32.8609 | 150
32.8712 | 124
32.8815 | 98
32.8917 | 69
32.902 | 59
32.9123 | 51
32.9225 | 46
32.9328 | 36
32.9431 | 38
32.9533 | 38
32.9636 | 35
32.9739 | 30
32.9841 | 33
32.9944 | 34
33.0047 | 34
33.0149 | 31
33.0252 | 30
33.0355 | 34
33.0457 | 30
33.056 | 31
33.0662 | 29
33.0765 | 29
33.0868 | 33
33.097 | 26
33.1073 | 25
33.1176 | 25
33.1278 | 27
33.1381 | 24
33.1484 | 21
33.1586 | 24
33.1689 | 22
33.1792 | 23
33.1894 | 22
33.1997 | 22
33.21 | 27
33.2202 | 20
33.2305 | 21
33.2408 | 21
33.251 | 23
33.2613 | 24
33.2715 | 18
33.2818 | 25
33.2921 | 21
33.3023 | 23
33.3126 | 22
33.3229 | 23
33.3331 | 19
33.3434 | 26
33.3537 | 24
33.3639 | 23
33.3742 | 21
33.3845 | 22
33.3947 | 24
33.405 | 20
33.4153 | 25
33.4255 | 27
33.4358 | 25
33.4461 | 24
33.4563 | 19
33.4666 | 23
33.4768 | 24
33.4871 | 25
33.4974 | 21
33.5076 | 25
33.5179 | 27
33.5282 | 21
33.5384 | 23
33.5487 | 23
33.559 | 28
33.5692 | 23
33.5795 | 26
33.5898 | 29
33.6 | 29
33.6103 | 33
33.6206 | 36
33.6308 | 33
33.6411 | 34
33.6514 | 40
33.6616 | 43
33.6719 | 62
33.6821 | 68
33.6924 | 94
33.7027 | 119
33.7129 | 123
33.7232 | 141
33.7335 | 151
33.7437 | 171
33.754 | 193
33.7643 | 215
33.7745 | 244
33.7848 | 248
33.7951 | 227
33.8053 | 204
33.8156 | 177
33.8259 | 168
33.8361 | 144
33.8464 | 139
33.8567 | 142
33.8669 | 141
33.8772 | 128
33.8874 | 106
33.8977 | 93
33.908 | 67
33.9182 | 54
33.9285 | 49
33.9388 | 36
33.949 | 37
33.9593 | 35
33.9696 | 28
33.9798 | 29
33.9901 | 31
34.0004 | 27
34.0106 | 28
34.0209 | 28
34.0312 | 26
34.0414 | 22
34.0517 | 25
34.062 | 25
34.0722 | 24
34.0825 | 23
34.0927 | 25
34.103 | 21
34.1133 | 24
34.1235 | 25
34.1338 | 25
34.1441 | 17
34.1543 | 19
34.1646 | 26
34.1749 | 22
34.1851 | 20
34.1954 | 25
34.2057 | 24
34.2159 | 22
34.2262 | 23
34.2365 | 23
34.2467 | 21
34.257 | 22
34.2673 | 21
34.2775 | 22
34.2878 | 18
34.2981 | 20
34.3083 | 22
34.3186 | 22
34.3288 | 22
34.3391 | 26
34.3494 | 18
34.3596 | 26
34.3699 | 23
34.3802 | 25
34.3904 | 26
34.4007 | 18
34.411 | 19
34.4212 | 23
34.4315 | 24
34.4418 | 24
34.452 | 23
34.4623 | 22
34.4726 | 21
34.4828 | 24
34.4931 | 22
34.5034 | 25
34.5136 | 28
34.5239 | 24
34.5341 | 22
34.5444 | 21
34.5547 | 25
34.5649 | 23
34.5752 | 22
34.5855 | 23
34.5957 | 20
34.606 | 24
34.6163 | 21
34.6265 | 24
34.6368 | 22
34.6471 | 26
34.6573 | 21
34.6676 | 27
34.6779 | 24
34.6881 | 26
34.6984 | 27
34.7087 | 31
34.7189 | 34
34.7292 | 39
34.7394 | 43
34.7497 | 46
34.76 | 44
34.7702 | 49
34.7805 | 53
34.7908 | 57
34.801 | 48
34.8113 | 50
34.8216 | 49
34.8318 | 50
34.8421 | 54
34.8524 | 66
34.8626 | 83
34.8729 | 92
34.8832 | 81
34.8934 | 77
34.9037 | 63
34.914 | 68
34.9242 | 59
34.9345 | 59
34.9447 | 60
34.955 | 61
34.9653 | 60
34.9755 | 53
34.9858 | 53
34.9961 | 42
35.0063 | 41
35.0166 | 37
35.0269 | 39
35.0371 | 46
35.0474 | 44
35.0577 | 38
35.0679 | 48
35.0782 | 46
35.0885 | 39
35.0987 | 51
35.109 | 48
35.1193 | 52
35.1295 | 45
35.1398 | 49
35.15 | 41
35.1603 | 37
35.1706 | 37
35.1808 | 37
35.1911 | 38
35.2014 | 39
35.2116 | 32
35.2219 | 39
35.2322 | 30
35.2424 | 25
35.2527 | 30
35.263 | 27
35.2732 | 28
35.2835 | 26
35.2938 | 22
35.304 | 32
35.3143 | 29
35.3246 | 30
35.3348 | 26
35.3451 | 27
35.3553 | 33
35.3656 | 29
35.3759 | 30
35.3861 | 29
35.3964 | 36
35.4067 | 39
35.4169 | 36
35.4272 | 43
35.4375 | 31
35.4477 | 35
35.458 | 35
35.4683 | 28
35.4785 | 30
35.4888 | 29
35.4991 | 32
35.5093 | 28
35.5196 | 29
35.5299 | 27
35.5401 | 25
35.5504 | 25
35.5606 | 23
35.5709 | 25
35.5812 | 21
35.5914 | 24
35.6017 | 27
35.612 | 23
35.6222 | 24
35.6325 | 25
35.6428 | 27
35.653 | 29
35.6633 | 32
35.6736 | 34
35.6838 | 36
35.6941 | 44
35.7044 | 53
35.7146 | 60
35.7249 | 71
35.7352 | 63
35.7454 | 77
35.7557 | 78
35.7659 | 79
35.7762 | 68
35.7865 | 61
35.7967 | 53
35.807 | 53
35.8173 | 54
35.8275 | 56
35.8378 | 56
35.8481 | 46
35.8583 | 51
35.8686 | 48
35.8789 | 38
35.8891 | 35
35.8994 | 31
35.9097 | 29
35.9199 | 29
35.9302 | 28
35.9405 | 22
35.9507 | 22
35.961 | 26
35.9712 | 27
35.9815 | 25
35.9918 | 22
36.002 | 24
36.0123 | 21
36.0226 | 21
36.0328 | 22
36.0431 | 23
36.0534 | 22
36.0636 | 18
36.0739 | 19
36.0842 | 22
36.0944 | 27
36.1047 | 23
36.115 | 24
36.1252 | 20
36.1355 | 22
36.1458 | 22
36.156 | 19
36.1663 | 21
36.1765 | 24
36.1868 | 19
36.1971 | 24
36.2073 | 18
36.2176 | 22
36.2279 | 18
36.2381 | 21
36.2484 | 24
36.2587 | 22
36.2689 | 21
36.2792 | 17
36.2895 | 24
36.2997 | 21
36.31 | 20
36.3203 | 22
36.3305 | 19
36.3408 | 21
36.3511 | 23
36.3613 | 24
36.3716 | 24
36.3818 | 23
36.3921 | 26
36.4024 | 22
36.4126 | 24
36.4229 | 24
36.4332 | 26
36.4434 | 27
36.4537 | 29
36.464 | 38
36.4742 | 48
36.4845 | 63
36.4948 | 79
36.505 | 77
36.5153 | 79
36.5256 | 70
36.5358 | 57
36.5461 | 61
36.5564 | 72
36.5666 | 77
36.5769 | 90
36.5872 | 96
36.5974 | 101
36.6077 | 80
36.6179 | 50
36.6282 | 52
36.6385 | 43
36.6487 | 43
36.659 | 45
36.6693 | 47
36.6795 | 51
36.6898 | 50
36.7001 | 43
36.7103 | 43
36.7206 | 39
36.7309 | 44
36.7411 | 49
36.7514 | 51
36.7617 | 60
36.7719 | 61
36.7822 | 52
36.7925 | 54
36.8027 | 48
36.813 | 53
36.8232 | 49
36.8335 | 37
36.8438 | 45
36.854 | 41
36.8643 | 39
36.8746 | 42
36.8848 | 44
36.8951 | 43
36.9054 | 39
36.9156 | 33
36.9259 | 26
36.9362 | 29
36.9464 | 25
36.9567 | 27
36.967 | 26
36.9772 | 23
36.9875 | 25
36.9978 | 26
37.008 | 22
37.0183 | 23
37.0285 | 22
37.0388 | 23
37.0491 | 21
37.0593 | 17
37.0696 | 21
37.0799 | 26
37.0901 | 23
37.1004 | 26
37.1107 | 24
37.1209 | 24
37.1312 | 22
37.1415 | 25
37.1517 | 22
37.162 | 26
37.1723 | 22
37.1825 | 21
37.1928 | 23
37.2031 | 24
37.2133 | 25
37.2236 | 23
37.2338 | 23
37.2441 | 24
37.2544 | 28
37.2646 | 25
37.2749 | 21
37.2852 | 24
37.2954 | 27
37.3057 | 18
37.316 | 23
37.3262 | 20
37.3365 | 20
37.3468 | 22
37.357 | 18
37.3673 | 24
37.3776 | 20
37.3878 | 18
37.3981 | 21
37.4084 | 21
37.4186 | 25
37.4289 | 19
37.4391 | 19
37.4494 | 21
37.4597 | 24
37.4699 | 22
37.4802 | 19
37.4905 | 17
37.5007 | 24
37.511 | 24
37.5213 | 18
37.5315 | 20
37.5418 | 18
37.5521 | 23
37.5623 | 24
37.5726 | 22
37.5829 | 22
37.5931 | 24
37.6034 | 21
37.6137 | 26
37.6239 | 29
37.6342 | 32
37.6444 | 34
37.6547 | 30
37.665 | 33
37.6752 | 29
37.6855 | 39
37.6958 | 43
37.706 | 45
37.7163 | 43
37.7266 | 50
37.7368 | 45
37.7471 | 44
37.7574 | 41
37.7676 | 36
37.7779 | 33
37.7882 | 35
37.7984 | 38
37.8087 | 36
37.819 | 35
37.8292 | 32
37.8395 | 27
37.8497 | 30
37.86 | 29
37.8703 | 26
37.8805 | 23
37.8908 | 26
37.9011 | 20
37.9113 | 20
37.9216 | 21
37.9319 | 25
37.9421 | 24
37.9524 | 23
37.9627 | 21
37.9729 | 22
37.9832 | 23
37.9935 | 21
38.0037 | 28
38.014 | 22
38.0243 | 24
38.0345 | 19
38.0448 | 25
38.055 | 23
38.0653 | 31
38.0756 | 26
38.0858 | 23
38.0961 | 27
38.1064 | 29
38.1166 | 28
38.1269 | 34
38.1372 | 29
38.1474 | 28
38.1577 | 28
38.168 | 27
38.1782 | 30
38.1885 | 35
38.1988 | 33
38.209 | 33
38.2193 | 37
38.2296 | 38
38.2398 | 41
38.2501 | 53
38.2603 | 74
38.2706 | 99
38.2809 | 144
38.2911 | 239
38.3014 | 263
38.3117 | 306
38.3219 | 271
38.3322 | 231
38.3425 | 216
38.3527 | 183
38.363 | 180
38.3733 | 185
38.3835 | 230
38.3938 | 279
38.4041 | 302
38.4143 | 280
38.4246 | 230
38.4349 | 175
38.4451 | 147
38.4554 | 114
38.4656 | 102
38.4759 | 105
38.4862 | 105
38.4964 | 105
38.5067 | 94
38.517 | 87
38.5272 | 67
38.5375 | 60
38.5478 | 44
38.558 | 48
38.5683 | 37
38.5786 | 33
38.5888 | 35
38.5991 | 31
38.6094 | 29
38.6196 | 30
38.6299 | 32
38.6402 | 35
38.6504 | 31
38.6607 | 28
38.6709 | 27
38.6812 | 29
38.6915 | 26
38.7017 | 22
38.712 | 20
38.7223 | 21
38.7325 | 21
38.7428 | 23
38.7531 | 25
38.7633 | 22
38.7736 | 21
38.7839 | 26
38.7941 | 23
38.8044 | 20
38.8147 | 24
38.8249 | 22
38.8352 | 22
38.8455 | 25
38.8557 | 24
38.866 | 21
38.8762 | 23
38.8865 | 20
38.8968 | 21
38.907 | 26
38.9173 | 24
38.9276 | 28
38.9378 | 24
38.9481 | 21
38.9584 | 26
38.9686 | 25
38.9789 | 28
38.9892 | 28
38.9994 | 23
39.0097 | 25
39.02 | 22
39.0302 | 25
39.0405 | 22
39.0508 | 25
39.061 | 24
39.0713 | 23
39.0816 | 23
39.0918 | 25
39.1021 | 32
39.1123 | 33
39.1226 | 29
39.1329 | 28
39.1431 | 28
39.1534 | 32
39.1637 | 34
39.1739 | 29
39.1842 | 34
39.1945 | 34
39.2047 | 26
39.215 | 35
39.2253 | 29
39.2355 | 30
39.2458 | 34
39.2561 | 31
39.2663 | 25
39.2766 | 31
39.2869 | 29
39.2971 | 28
39.3074 | 28
39.3176 | 26
39.3279 | 25
39.3382 | 27
39.3484 | 29
39.3587 | 27
39.369 | 26
39.3792 | 28
39.3895 | 30
39.3998 | 26
39.41 | 28
39.4203 | 31
39.4306 | 37
39.4408 | 40
39.4511 | 44
39.4614 | 45
39.4716 | 51
39.4819 | 48
39.4922 | 60
39.5024 | 65
39.5127 | 70
39.5229 | 67
39.5332 | 68
39.5435 | 64
39.5537 | 53
39.564 | 50
39.5743 | 46
39.5845 | 49
39.5948 | 43
39.6051 | 45
39.6153 | 49
39.6256 | 48
39.6359 | 49
39.6461 | 37
39.6564 | 37
39.6667 | 34
39.6769 | 29
39.6872 | 25
39.6975 | 28
39.7077 | 26
39.718 | 28
39.7282 | 25
39.7385 | 20
39.7488 | 21
39.759 | 22
39.7693 | 24
39.7796 | 23
39.7898 | 25
39.8001 | 21
39.8104 | 22
39.8206 | 25
39.8309 | 22
39.8412 | 24
39.8514 | 22
39.8617 | 21
39.872 | 25
39.8822 | 27
39.8925 | 27
39.9028 | 32
39.913 | 25
39.9233 | 26
39.9335 | 26
39.9438 | 33
39.9541 | 30
39.9643 | 32
39.9746 | 35
39.9849 | 40
39.9951 | 38
40.0054 | 27
40.0157 | 28
40.0259 | 26
40.0362 | 27
40.0465 | 24
40.0567 | 24
40.067 | 32
40.0773 | 28
40.0875 | 31
40.0978 | 26
40.1081 | 32
40.1183 | 30
40.1286 | 31
40.1388 | 32
40.1491 | 28
40.1594 | 35
40.1696 | 30
40.1799 | 32
40.1902 | 29
40.2004 | 28
40.2107 | 25
40.221 | 26
40.2312 | 28
40.2415 | 29
40.2518 | 29
40.262 | 32
40.2723 | 26
40.2826 | 27
40.2928 | 27
40.3031 | 27
40.3134 | 29
40.3236 | 32
40.3339 | 32
40.3441 | 35
40.3544 | 33
40.3647 | 27
40.3749 | 32
40.3852 | 27
40.3955 | 26
40.4057 | 27
40.416 | 27
40.4263 | 28
40.4365 | 28
40.4468 | 32
40.4571 | 27
40.4673 | 28
40.4776 | 26
40.4879 | 33
40.4981 | 25
40.5084 | 24
40.5187 | 27
40.5289 | 19
40.5392 | 27
40.5494 | 24
40.5597 | 27
40.57 | 26
40.5802 | 23
40.5905 | 22
40.6008 | 26
40.611 | 28
40.6213 | 25
40.6316 | 25
40.6418 | 24
40.6521 | 22
40.6624 | 24
40.6726 | 27
40.6829 | 24
40.6932 | 20
40.7034 | 24
40.7137 | 21
40.724 | 25
40.7342 | 20
40.7445 | 28
40.7547 | 26
40.765 | 23
40.7753 | 24
40.7855 | 26
40.7958 | 27
40.8061 | 23
40.8163 | 23
40.8266 | 24
40.8369 | 26
40.8471 | 28
40.8574 | 31
40.8677 | 37
40.8779 | 40
40.8882 | 41
40.8985 | 51
40.9087 | 46
40.919 | 52
40.9293 | 52
40.9395 | 62
40.9498 | 63
40.96 | 63
40.9703 | 60
40.9806 | 53
40.9908 | 43
41.0011 | 44
41.0114 | 44
41.0216 | 45
41.0319 | 38
41.0422 | 43
41.0524 | 45
41.0627 | 45
41.073 | 37
41.0832 | 34
41.0935 | 36
41.1038 | 27
41.114 | 28
41.1243 | 27
41.1346 | 31
41.1448 | 29
41.1551 | 36
41.1653 | 33
41.1756 | 35
41.1859 | 32
41.1961 | 37
41.2064 | 42
41.2167 | 31
41.2269 | 31
41.2372 | 40
41.2475 | 36
41.2577 | 35
41.268 | 33
41.2783 | 32
41.2885 | 34
41.2988 | 34
41.3091 | 39
41.3193 | 35
41.3296 | 37
41.3399 | 46
41.3501 | 47
41.3604 | 60
41.3707 | 66
41.3809 | 85
41.3912 | 73
41.4014 | 86
41.4117 | 83
41.422 | 78
41.4322 | 104
41.4425 | 70
41.4528 | 75
41.463 | 59
41.4733 | 69
41.4836 | 63
41.4938 | 72
41.5041 | 55
41.5144 | 62
41.5246 | 60
41.5349 | 57
41.5452 | 53
41.5554 | 48
41.5657 | 43
41.576 | 41
41.5862 | 32
41.5965 | 32
41.6067 | 32
41.617 | 25
41.6273 | 34
41.6375 | 33
41.6478 | 37
41.6581 | 35
41.6683 | 32
41.6786 | 30
41.6889 | 29
41.6991 | 28
41.7094 | 32
41.7197 | 27
41.7299 | 32
41.7402 | 31
41.7505 | 28
41.7607 | 29
41.771 | 26
41.7813 | 27
41.7915 | 25
41.8018 | 26
41.812 | 23
41.8223 | 25
41.8326 | 23
41.8428 | 28
41.8531 | 26
41.8634 | 24
41.8736 | 30
41.8839 | 25
41.8942 | 22
41.9044 | 24
41.9147 | 21
41.925 | 21
41.9352 | 22
41.9455 | 21
41.9558 | 21
41.966 | 21
41.9763 | 22
41.9866 | 24
41.9968 | 27
42.0071 | 28
42.0173 | 26
42.0276 | 29
42.0379 | 27
42.0481 | 26
42.0584 | 22
42.0687 | 24
42.0789 | 24
42.0892 | 22
42.0995 | 25
42.1097 | 25
42.12 | 28
42.1303 | 23
42.1405 | 21
42.1508 | 27
42.1611 | 22
42.1713 | 21
42.1816 | 27
42.1919 | 26
42.2021 | 23
42.2124 | 20
42.2226 | 26
42.2329 | 24
42.2432 | 25
42.2534 | 26
42.2637 | 24
42.274 | 30
42.2842 | 25
42.2945 | 24
42.3048 | 26
42.315 | 26
42.3253 | 24
42.3356 | 27
42.3458 | 23
42.3561 | 24
42.3664 | 22
42.3766 | 24
42.3869 | 27
42.3972 | 23
42.4074 | 29
42.4177 | 21
42.4279 | 25
42.4382 | 25
42.4485 | 26
42.4587 | 21
42.469 | 27
42.4793 | 30
42.4895 | 20
42.4998 | 28
42.5101 | 33
42.5203 | 31
42.5306 | 37
42.5409 | 36
42.5511 | 34
42.5614 | 31
42.5717 | 33
42.5819 | 33
42.5922 | 25
42.6025 | 23
42.6127 | 30
42.623 | 30
42.6332 | 30
42.6435 | 28
42.6538 | 25
42.664 | 27
42.6743 | 29
42.6846 | 26
42.6948 | 22
42.7051 | 27
42.7154 | 26
42.7256 | 23
42.7359 | 23
42.7462 | 28
42.7564 | 23
42.7667 | 20
42.777 | 21
42.7872 | 25
42.7975 | 23
42.8078 | 25
42.818 | 18
42.8283 | 23
42.8385 | 18
42.8488 | 21
42.8591 | 23
42.8693 | 23
42.8796 | 21
42.8899 | 25
42.9001 | 18
42.9104 | 23
42.9207 | 21
42.9309 | 20
42.9412 | 22
42.9515 | 21
42.9617 | 27
42.972 | 24
42.9823 | 22
42.9925 | 18
43.0028 | 23
43.0131 | 20
43.0233 | 21
43.0336 | 24
43.0438 | 24
43.0541 | 19
43.0644 | 24
43.0746 | 24
43.0849 | 18
43.0952 | 25
43.1054 | 24
43.1157 | 21
43.126 | 18
43.1362 | 22
43.1465 | 20
43.1568 | 23
43.167 | 21
43.1773 | 25
43.1876 | 26
43.1978 | 27
43.2081 | 26
43.2184 | 26
43.2286 | 33
43.2389 | 27
43.2491 | 29
43.2594 | 27
43.2697 | 24
43.2799 | 25
43.2902 | 32
43.3005 | 26
43.3107 | 30
43.321 | 32
43.3313 | 36
43.3415 | 34
43.3518 | 32
43.3621 | 31
43.3723 | 31
43.3826 | 28
43.3929 | 27
43.4031 | 25
43.4134 | 28
43.4237 | 30
43.4339 | 25
43.4442 | 26
43.4544 | 29
43.4647 | 21
43.475 | 20
43.4852 | 23
43.4955 | 23
43.5058 | 24
43.516 | 22
43.5263 | 29
43.5366 | 26
43.5468 | 25
43.5571 | 24
43.5674 | 27
43.5776 | 23
43.5879 | 28
43.5982 | 23
43.6084 | 24
43.6187 | 24
43.629 | 23
43.6392 | 28
43.6495 | 25
43.6597 | 27
43.67 | 25
43.6803 | 25
43.6905 | 23
43.7008 | 24
43.7111 | 21
43.7213 | 27
43.7316 | 23
43.7419 | 25
43.7521 | 28
43.7624 | 26
43.7727 | 24
43.7829 | 29
43.7932 | 36
43.8035 | 33
43.8137 | 37
43.824 | 28
43.8343 | 33
43.8445 | 38
43.8548 | 34
43.8651 | 48
43.8753 | 49
43.8856 | 57
43.8958 | 56
43.9061 | 55
43.9164 | 46
43.9266 | 45
43.9369 | 43
43.9472 | 35
43.9574 | 35
43.9677 | 38
43.978 | 38
43.9882 | 35
43.9985 | 42
44.0088 | 52
44.019 | 50
44.0293 | 61
44.0396 | 54
44.0498 | 56
44.0601 | 44
44.0704 | 35
44.0806 | 42
44.0909 | 32
44.1011 | 37
44.1114 | 35
44.1217 | 34
44.1319 | 38
44.1422 | 43
44.1525 | 39
44.1627 | 37
44.173 | 40
44.1833 | 32
44.1935 | 29
44.2038 | 32
44.2141 | 33
44.2243 | 37
44.2346 | 34
44.2449 | 31
44.2551 | 32
44.2654 | 38
44.2757 | 29
44.2859 | 31
44.2962 | 28
44.3064 | 26
44.3167 | 24
44.327 | 22
44.3372 | 26
44.3475 | 20
44.3578 | 24
44.368 | 28
44.3783 | 24
44.3886 | 24
44.3988 | 22
44.4091 | 25
44.4194 | 23
44.4296 | 29
44.4399 | 23
44.4502 | 23
44.4604 | 23
44.4707 | 23
44.481 | 24
44.4912 | 25
44.5015 | 24
44.5117 | 19
44.522 | 29
44.5323 | 28
44.5425 | 27
44.5528 | 22
44.5631 | 28
44.5733 | 32
44.5836 | 24
44.5939 | 25
44.6041 | 23
44.6144 | 23
44.6247 | 31
44.6349 | 23
44.6452 | 29
44.6555 | 29
44.6657 | 31
44.676 | 28
44.6863 | 32
44.6965 | 29
44.7068 | 26
44.717 | 27
44.7273 | 25
44.7376 | 28
44.7478 | 27
44.7581 | 25
44.7684 | 25
44.7786 | 21
44.7889 | 24
44.7992 | 25
44.8094 | 27
44.8197 | 32
44.83 | 23
44.8402 | 30
44.8505 | 26
44.8608 | 25
44.871 | 26
44.8813 | 22
44.8916 | 26
44.9018 | 26
44.9121 | 27
44.9223 | 32
44.9326 | 27
44.9429 | 25
44.9531 | 29
44.9634 | 29
44.9737 | 24
44.9839 | 31
44.9942 | 31
45.0045 | 27
45.0147 | 32
45.025 | 23
45.0353 | 31
45.0455 | 29
45.0558 | 26
45.0661 | 31
45.0763 | 31
45.0866 | 27
45.0969 | 31
45.1071 | 32
45.1174 | 29
45.1276 | 30
45.1379 | 28
45.1482 | 30
45.1584 | 36
45.1687 | 33
45.179 | 33
45.1892 | 30
45.1995 | 28
45.2098 | 27
45.22 | 28
45.2303 | 34
45.2406 | 28
45.2508 | 26
45.2611 | 29
45.2714 | 29
45.2816 | 34
45.2919 | 32
45.3022 | 27
45.3124 | 33
45.3227 | 32
45.3329 | 30
45.3432 | 29
45.3535 | 32
45.3637 | 31
45.374 | 32
45.3843 | 31
45.3945 | 34
45.4048 | 34
45.4151 | 44
45.4253 | 55
45.4356 | 70
45.4459 | 82
45.4561 | 97
45.4664 | 106
45.4767 | 118
45.4869 | 140
45.4972 | 131
45.5075 | 134
45.5177 | 116
45.528 | 115
45.5382 | 110
45.5485 | 81
45.5588 | 76
45.569 | 77
45.5793 | 61
45.5896 | 62
45.5998 | 76
45.6101 | 81
45.6204 | 84
45.6306 | 81
45.6409 | 91
45.6512 | 84
45.6614 | 87
45.6717 | 82
45.682 | 69
45.6922 | 64
45.7025 | 63
45.7128 | 62
45.723 | 59
45.7333 | 45
45.7435 | 50
45.7538 | 47
45.7641 | 44
45.7743 | 42
45.7846 | 43
45.7949 | 48
45.8051 | 49
45.8154 | 48
45.8257 | 53
45.8359 | 46
45.8462 | 50
45.8565 | 44
45.8667 | 46
45.877 | 42
45.8873 | 39
45.8975 | 29
45.9078 | 38
45.9181 | 31
45.9283 | 33
45.9386 | 34
45.9488 | 34
45.9591 | 31
45.9694 | 33
45.9796 | 32
45.9899 | 31
46.0002 | 32
46.0104 | 34
46.0207 | 27
46.031 | 31
46.0412 | 30
46.0515 | 27
46.0618 | 25
46.072 | 28
46.0823 | 28
46.0926 | 25
46.1028 | 24
46.1131 | 27
46.1234 | 27
46.1336 | 24
46.1439 | 24
46.1542 | 27
46.1644 | 29
46.1747 | 25
46.1849 | 28
46.1952 | 29
46.2055 | 32
46.2157 | 36
46.226 | 39
46.2363 | 35
46.2465 | 44
46.2568 | 37
46.2671 | 46
46.2773 | 50
46.2876 | 52
46.2979 | 49
46.3081 | 55
46.3184 | 62
46.3287 | 63
46.3389 | 66
46.3492 | 68
46.3595 | 53
46.3697 | 54
46.38 | 50
46.3902 | 41
46.4005 | 44
46.4108 | 40
46.421 | 46
46.4313 | 40
46.4416 | 47
46.4518 | 45
46.4621 | 48
46.4724 | 46
46.4826 | 47
46.4929 | 35
46.5032 | 32
46.5134 | 38
46.5237 | 29
46.534 | 30
46.5442 | 30
46.5545 | 28
46.5648 | 30
46.575 | 27
46.5853 | 29
46.5955 | 34
46.6058 | 30
46.6161 | 30
46.6263 | 28
46.6366 | 27
46.6469 | 25
46.6571 | 25
46.6674 | 31
46.6777 | 25
46.6879 | 26
46.6982 | 22
46.7085 | 23
46.7187 | 28
46.729 | 25
46.7393 | 25
46.7495 | 30
46.7598 | 35
46.7701 | 29
46.7803 | 29
46.7906 | 30
46.8008 | 29
46.8111 | 30
46.8214 | 25
46.8316 | 26
46.8419 | 30
46.8522 | 31
46.8624 | 27
46.8727 | 28
46.883 | 29
46.8932 | 27
46.9035 | 26
46.9138 | 26
46.924 | 28
46.9343 | 27
46.9446 | 25
46.9548 | 26
46.9651 | 22
46.9754 | 30
46.9856 | 22
46.9959 | 25
47.0061 | 33
47.0164 | 28
47.0267 | 32
47.0369 | 30
47.0472 | 31
47.0575 | 42
47.0677 | 32
47.078 | 29
47.0883 | 28
47.0985 | 30
47.1088 | 28
47.1191 | 26
47.1293 | 26
47.1396 | 27
47.1499 | 26
47.1601 | 23
47.1704 | 27
47.1807 | 29
47.1909 | 31
47.2012 | 30
47.2114 | 26
47.2217 | 27
47.232 | 30
47.2422 | 24
47.2525 | 23
47.2628 | 25
47.273 | 28
47.2833 | 25
47.2936 | 27
47.3038 | 26
47.3141 | 26
47.3244 | 25
47.3346 | 26
47.3449 | 32
47.3552 | 24
47.3654 | 26
47.3757 | 33
47.386 | 25
47.3962 | 35
47.4065 | 42
47.4167 | 37
47.427 | 35
47.4373 | 34
47.4475 | 31
47.4578 | 30
47.4681 | 28
47.4783 | 33
47.4886 | 25
47.4989 | 28
47.5091 | 28
47.5194 | 26
47.5297 | 28
47.5399 | 29
47.5502 | 26
47.5605 | 35
47.5707 | 34
47.581 | 27
47.5913 | 27
47.6015 | 25
47.6118 | 25
47.622 | 24
47.6323 | 26
47.6426 | 25
47.6528 | 21
47.6631 | 25
47.6734 | 25
47.6836 | 25
47.6939 | 23
47.7042 | 23
47.7144 | 24
47.7247 | 25
47.735 | 21
47.7452 | 24
47.7555 | 28
47.7658 | 25
47.776 | 23
47.7863 | 28
47.7966 | 24
47.8068 | 28
47.8171 | 25
47.8273 | 23
47.8376 | 28
47.8479 | 20
47.8581 | 23
47.8684 | 23
47.8787 | 24
47.8889 | 26
47.8992 | 23
47.9095 | 23
47.9197 | 22
47.93 | 22
47.9403 | 21
47.9505 | 29
47.9608 | 22
47.9711 | 25
47.9813 | 25
47.9916 | 24
48.0019 | 26
48.0121 | 25
48.0224 | 26
48.0326 | 23
48.0429 | 22
48.0532 | 25
48.0634 | 22
48.0737 | 18
48.084 | 21
48.0942 | 21
48.1045 | 24
48.1148 | 21
48.125 | 28
48.1353 | 25
48.1456 | 23
48.1558 | 26
48.1661 | 25
48.1764 | 28
48.1866 | 26
48.1969 | 23
48.2072 | 23
48.2174 | 27
48.2277 | 27
48.2379 | 28
48.2482 | 29
48.2585 | 25
48.2687 | 25
48.279 | 29
48.2893 | 24
48.2995 | 28
48.3098 | 25
48.3201 | 25
48.3303 | 26
48.3406 | 27
48.3509 | 22
48.3611 | 23
48.3714 | 32
48.3817 | 28
48.3919 | 25
48.4022 | 24
48.4125 | 22
48.4227 | 23
48.433 | 22
48.4432 | 23
48.4535 | 24
48.4638 | 22
48.474 | 23
48.4843 | 23
48.4946 | 28
48.5048 | 20
48.5151 | 24
48.5254 | 25
48.5356 | 22
48.5459 | 27
48.5562 | 22
48.5664 | 25
48.5767 | 25
48.587 | 25
48.5972 | 25
48.6075 | 27
48.6178 | 27
48.628 | 27
48.6383 | 22
48.6486 | 21
48.6588 | 29
48.6691 | 21
48.6793 | 24
48.6896 | 25
48.6999 | 28
48.7101 | 25
48.7204 | 22
48.7307 | 24
48.7409 | 21
48.7512 | 25
48.7615 | 24
48.7717 | 23
48.782 | 22
48.7923 | 24
48.8025 | 21
48.8128 | 25
48.8231 | 24
48.8333 | 26
48.8436 | 24
48.8539 | 25
48.8641 | 25
48.8744 | 24
48.8846 | 25
48.8949 | 28
48.9052 | 25
48.9154 | 21
48.9257 | 25
48.936 | 30
48.9462 | 25
48.9565 | 25
48.9668 | 22
48.977 | 26
48.9873 | 21
48.9976 | 22
49.0078 | 28
49.0181 | 28
49.0284 | 28
49.0386 | 23
49.0489 | 21
49.0592 | 26
49.0694 | 24
49.0797 | 29
49.0899 | 25
49.1002 | 24
49.1105 | 32
49.1207 | 27
49.131 | 22
49.1413 | 35
49.1515 | 32
49.1618 | 31
49.1721 | 25
49.1823 | 26
49.1926 | 34
49.2029 | 34
49.2131 | 37
49.2234 | 38
49.2337 | 34
49.2439 | 34
49.2542 | 39
49.2645 | 39
49.2747 | 44
49.285 | 39
49.2952 | 42
49.3055 | 44
49.3158 | 42
49.326 | 42
49.3363 | 38
49.3466 | 33
49.3568 | 33
49.3671 | 39
49.3774 | 30
49.3876 | 31
49.3979 | 33
49.4082 | 33
49.4184 | 33
49.4287 | 34
49.439 | 31
49.4492 | 28
49.4595 | 32
49.4698 | 28
49.48 | 25
49.4903 | 27
49.5005 | 30
49.5108 | 28
49.5211 | 32
49.5313 | 31
49.5416 | 30
49.5519 | 29
49.5621 | 26
49.5724 | 31
49.5827 | 29
49.5929 | 28
49.6032 | 26
49.6135 | 32
49.6237 | 32
49.634 | 34
49.6443 | 35
49.6545 | 31
49.6648 | 37
49.6751 | 39
49.6853 | 39
49.6956 | 38
49.7058 | 39
49.7161 | 39
49.7264 | 28
49.7366 | 38
49.7469 | 29
49.7572 | 30
49.7674 | 36
49.7777 | 32
49.788 | 34
49.7982 | 31
49.8085 | 39
49.8188 | 35
49.829 | 36
49.8393 | 32
49.8496 | 38
49.8598 | 34
49.8701 | 31
49.8804 | 40
49.8906 | 32
49.9009 | 38
49.9111 | 49
49.9214 | 49
49.9317 | 67
49.9419 | 66
49.9522 | 70
49.9625 | 65
49.9727 | 67
49.983 | 50
49.9933 | 46
50.0035 | 47