## Sheet1
2θ/° | Intensity
5 | 0.76707
5.02 | 0.73639
5.04 | 0.70797
5.06 | 0.68162
5.08 | 0.65719
5.1 | 0.63453
5.12 | 0.61351
5.14 | 0.59402
5.16 | 0.57597
5.18 | 0.55926
5.2 | 0.54381
5.22 | 0.52956
5.24 | 0.51645
5.26 | 0.50443
5.28 | 0.49344
5.3 | 0.48346
5.32 | 0.47445
5.34 | 0.4664
5.36 | 0.45928
5.38 | 0.45309
5.4 | 0.44782
5.42 | 0.44348
5.44 | 0.44008
5.46 | 0.43764
5.48 | 0.4362
5.5 | 0.43578
5.52 | 0.43644
5.54 | 0.43824
5.56 | 0.44126
5.58 | 0.44559
5.6 | 0.45134
5.62 | 0.22048
5.64 | 0.23588
5.66 | 0.25295
5.68 | 0.27193
5.7 | 0.29312
5.72 | 0.31688
5.74 | 0.34364
5.76 | 0.37392
5.78 | 0.40837
5.8 | 0.44779
5.82 | 0.49317
5.84 | 0.54577
5.86 | 0.6072
5.88 | 0.67953
5.9 | 0.76548
5.92 | 0.86865
5.94 | 0.99393
5.96 | 1.14801
5.98 | 1.34031
6 | 1.58432
6.02 | 1.90001
6.04 | 2.31812
6.06 | 2.88946
6.08 | 3.70692
6.1 | 4.95445
6.12 | 6.99048
6.14 | 10.4264
6.16 | 16.0744
6.18 | 24.4833
6.2 | 34.1316
6.22 | 38.4559
6.24 | 32.6523
6.26 | 22.9057
6.28 | 14.9466
6.3 | 9.72335
6.32 | 6.574
6.34 | 4.70442
6.36 | 3.5475
6.38 | 2.78048
6.4 | 2.23956
6.42 | 1.84132
6.44 | 1.53934
6.46 | 1.30512
6.48 | 1.11999
6.5 | 0.97127
6.52 | 0.85008
6.54 | 0.75008
6.56 | 0.66662
6.58 | 0.59627
6.6 | 0.53645
6.62 | 0.48515
6.64 | 0.44084
6.66 | 0.40231
6.68 | 0.36861
6.7 | 0.33895
6.72 | 0.31272
6.74 | 0.28942
6.76 | 0.26862
6.78 | 0.24998
6.8 | 0.23321
6.82 | 0.21806
6.84 | 0.20435
6.86 | 0.35622
6.88 | 0.34947
6.9 | 0.3439
6.92 | 0.3394
6.94 | 0.3359
6.96 | 0.33332
6.98 | 0.33162
7 | 0.33073
7.02 | 0.33063
7.04 | 0.33129
7.06 | 0.33267
7.08 | 0.33476
7.1 | 0.33756
7.12 | 0.37993
7.14 | 0.38521
7.16 | 0.39125
7.18 | 0.39804
7.2 | 0.40561
7.22 | 0.41398
7.24 | 0.42317
7.26 | 0.43323
7.28 | 0.44419
7.3 | 0.45609
7.32 | 0.469
7.34 | 0.48296
7.36 | 0.49805
7.38 | 0.51435
7.4 | 0.53194
7.42 | 0.55092
7.44 | 0.5714
7.46 | 0.5935
7.48 | 0.61738
7.5 | 0.64317
7.52 | 0.67107
7.54 | 0.70128
7.56 | 0.73403
7.58 | 0.76958
7.6 | 0.80824
7.62 | 0.85034
7.64 | 0.89628
7.66 | 0.94653
7.68 | 0.96443
7.7 | 1.02594
7.72 | 1.09356
7.74 | 1.16813
7.76 | 1.25066
7.78 | 1.34232
7.8 | 1.44451
7.82 | 1.55891
7.84 | 1.68757
7.86 | 1.83296
7.88 | 1.99812
7.9 | 2.18683
7.92 | 2.40379
7.94 | 2.65495
7.96 | 2.94792
7.98 | 3.29252
8 | 3.70165
8.02 | 4.19246
8.04 | 4.78818
8.06 | 5.52083
8.08 | 6.43551
8.1 | 7.59725
8.12 | 9.10281
8.14 | 11.103
8.16 | 13.8522
8.18 | 17.8259
8.2 | 23.9709
8.22 | 34.0934
8.24 | 51.133
8.26 | 78.673
8.28 | 118.078
8.3 | 158.381
8.32 | 167.224
8.34 | 134.676
8.36 | 92.9157
8.38 | 61.3815
8.4 | 41.5454
8.42 | 30.1685
8.44 | 24.129
8.46 | 21.5677
8.48 | 21.8773
8.5 | 25.2675
8.52 | 32.0223
8.54 | 40.6226
8.56 | 44.5597
8.58 | 38.3754
8.6 | 27.8794
8.62 | 19.1439
8.64 | 13.285
8.66 | 9.64548
8.68 | 7.39846
8.7 | 5.94292
8.72 | 4.93154
8.74 | 4.18526
8.76 | 3.6114
8.78 | 3.15744
8.8 | 2.79056
8.82 | 2.48879
8.84 | 2.23688
8.86 | 2.0239
8.88 | 1.84185
8.9 | 1.68473
8.92 | 1.54799
8.94 | 1.4281
8.96 | 1.32228
8.98 | 1.22832
9 | 1.14444
9.02 | 1.06921
9.04 | 1.00142
9.06 | 0.9401
9.08 | 0.88443
9.1 | 0.8337
9.12 | 0.78734
9.14 | 0.74485
9.16 | 0.70579
9.18 | 0.66979
9.2 | 0.63654
9.22 | 0.60576
9.24 | 0.5772
9.26 | 0.55065
9.28 | 0.52593
9.3 | 0.50286
9.32 | 0.4813
9.34 | 0.46112
9.36 | 0.4422
9.38 | 0.42444
9.4 | 0.40774
9.42 | 0.39202
9.44 | 0.3772
9.46 | 0.36322
9.48 | 0.35001
9.5 | 0.33751
9.52 | 0.32568
9.54 | 0.31447
9.56 | 0.30383
9.58 | 0.29372
9.6 | 0.28412
9.62 | 0.27499
9.64 | 0.26629
9.66 | 0.258
9.68 | 0.25009
9.7 | 0.24255
9.72 | 0.23534
9.74 | 0.22845
9.76 | 0.22187
9.78 | 0.21556
9.8 | 0.05232
9.82 | 0.05068
9.84 | 0.04911
9.86 | 0.04761
9.88 | 0.04618
9.9 | 0.04482
9.92 | 0.04351
9.94 | 0.04226
9.96 | 0.04106
9.98 | 0.03992
10 | 0.03882
10.02 | 0
10.04 | 0
10.06 | 0
10.08 | 0
10.1 | 0
10.12 | 0
10.14 | 0
10.16 | 0
10.18 | 0
10.2 | 0
10.22 | 0
10.24 | 0
10.26 | 0
10.28 | 5.37535
10.3 | 5.52586
10.32 | 5.68279
10.34 | 5.84649
10.36 | 6.01736
10.38 | 6.19583
10.4 | 6.38236
10.42 | 6.57744
10.44 | 6.78159
10.46 | 6.99539
10.48 | 7.21946
10.5 | 17.1316
10.52 | 17.6518
10.54 | 18.1962
10.56 | 18.7664
10.58 | 19.3639
10.6 | 19.9907
10.62 | 20.6485
10.64 | 21.3397
10.66 | 22.0663
10.68 | 22.831
10.7 | 23.6365
10.72 | 24.4857
10.74 | 25.3819
10.76 | 26.3286
10.78 | 27.3298
10.8 | 28.3897
10.82 | 29.5131
10.84 | 30.7052
10.86 | 31.9718
10.88 | 33.3192
10.9 | 34.7547
10.92 | 36.2861
10.94 | 37.9222
10.96 | 39.673
10.98 | 41.5496
11 | 43.7417
11.02 | 45.914
11.04 | 48.5235
11.06 | 51.0587
11.08 | 53.8019
11.1 | 56.7767
11.12 | 60.0106
11.14 | 63.5351
11.16 | 67.3869
11.18 | 71.6087
11.2 | 76.2505
11.22 | 81.3713
11.24 | 87.0411
11.26 | 93.3433
11.28 | 100.378
11.3 | 108.268
11.32 | 117.16
11.34 | 127.238
11.36 | 138.729
11.38 | 151.92
11.4 | 167.177
11.42 | 184.97
11.44 | 205.918
11.46 | 230.842
11.48 | 260.859
11.5 | 297.513
11.52 | 342.998
11.54 | 400.516
11.56 | 474.952
11.58 | 574.323
11.6 | 713.189
11.62 | 920.134
11.64 | 1250.1
11.66 | 1795.1
11.68 | 2674.11
11.7 | 3958.09
11.72 | 5386.4
11.74 | 5971.58
11.76 | 5145.67
11.78 | 3881.18
11.8 | 2959
11.82 | 2520.89
11.84 | 2543.91
11.86 | 3054.52
11.88 | 4173.04
11.9 | 6033.44
11.92 | 8429.58
11.94 | 10000
11.96 | 9046.04
11.98 | 6591.01
12 | 4380.96
12.02 | 2875.79
12.04 | 1951.77
12.06 | 1400.59
12.08 | 1061.36
12.1 | 838.281
12.12 | 681.796
12.14 | 566.865
12.16 | 479.854
12.18 | 412.556
12.2 | 359.675
12.22 | 317.664
12.24 | 284.11
12.26 | 257.385
12.28 | 236.442
12.3 | 220.751
12.32 | 210.361
12.34 | 206.217
12.36 | 210.803
12.38 | 228.955
12.4 | 268.03
12.42 | 335.127
12.44 | 424.827
12.46 | 498.845
12.48 | 507.028
12.5 | 433.785
12.52 | 326.323
12.54 | 236.957
12.56 | 176.619
12.58 | 138.509
12.6 | 114.367
12.62 | 98.2273
12.64 | 86.6257
12.66 | 77.7571
12.68 | 70.6806
12.7 | 64.8635
12.72 | 59.9736
12.74 | 55.7888
12.76 | 52.1544
12.78 | 48.9594
12.8 | 46.1218
12.82 | 43.5797
12.84 | 41.2858
12.86 | 39.2027
12.88 | 37.3008
12.9 | 35.5561
12.92 | 33.9491
12.94 | 32.4633
12.96 | 31.2719
12.98 | 29.9954
13 | 28.8055
13.02 | 27.6938
13.04 | 26.653
13.06 | 25.6767
13.08 | 24.7594
13.1 | 23.8962
13.12 | 23.0827
13.14 | 22.3359
13.16 | 21.6113
13.18 | 20.9261
13.2 | 15.0032
13.22 | 14.5329
13.24 | 14.089
13.26 | 13.6698
13.28 | 13.2737
13.3 | 12.8995
13.32 | 12.5458
13.34 | 12.2117
13.36 | 11.896
13.38 | 11.5981
13.4 | 11.3171
13.42 | 1.81069
13.44 | 1.80693
13.46 | 1.80898
13.48 | 1.81704
13.5 | 1.83142
13.52 | 1.85251
13.54 | 1.88082
13.56 | 1.91702
13.58 | 1.96195
13.6 | 2.01666
13.62 | 2.08248
13.64 | 2.16111
13.66 | 2.2547
13.68 | 2.36601
13.7 | 2.49868
13.72 | 2.65744
13.74 | 2.84868
13.76 | 3.08112
13.78 | 3.36686
13.8 | 3.72321
13.82 | 4.1756
13.84 | 4.76313
13.86 | 5.55055
13.88 | 6.65677
13.9 | 8.31698
13.92 | 10.8092
13.94 | 15.2433
13.96 | 22.1482
13.98 | 32.5791
14 | 43.9748
14.02 | 48.0875
14.04 | 40.5827
14.06 | 29.5252
14.08 | 20.9671
14.1 | 15.6699
14.12 | 12.815
14.14 | 11.5205
14.16 | 11.1989
14.18 | 11.5612
14.2 | 12.5244
14.22 | 14.1435
14.24 | 16.6065
14.26 | 20.315
14.28 | 26.2249
14.3 | 35.7498
14.32 | 51.8863
14.34 | 78.557
14.36 | 118.712
14.38 | 166.276
14.4 | 191.043
14.42 | 166.372
14.44 | 119.662
14.46 | 80.8019
14.48 | 55.7354
14.5 | 41.7261
14.52 | 35.3621
14.54 | 34.6476
14.56 | 39.1569
14.58 | 49.0451
14.6 | 62.5122
14.62 | 73.8216
14.64 | 75.7873
14.66 | 63.8506
14.68 | 46.0771
14.7 | 31.4884
14.72 | 21.7633
14.74 | 15.7403
14.76 | 12.0305
14.78 | 9.63985
14.8 | 7.99302
14.82 | 6.83065
14.84 | 5.91839
14.86 | 5.20645
14.88 | 4.66898
14.9 | 4.21128
14.92 | 3.8365
14.94 | 3.52657
14.96 | 3.26833
14.98 | 3.05205
15 | 2.87044
15.02 | 2.71793
15.04 | 2.59027
15.06 | 2.48419
15.08 | 2.39718
15.1 | 2.32733
15.12 | 2.27322
15.14 | 2.23385
15.16 | 2.2086
15.18 | 2.19715
15.2 | 2.20279
15.22 | 2.21943
15.24 | 2.25095
15.26 | 2.29842
15.28 | 2.36337
15.3 | 2.44789
15.32 | 2.55471
15.34 | 2.68743
15.36 | 2.85077
15.38 | 3.05091
15.4 | 3.29605
15.42 | 3.59711
15.44 | 3.96891
15.46 | 4.43182
15.48 | 4.97084
15.5 | 5.71521
15.52 | 6.68034
15.54 | 7.95828
15.56 | 9.69916
15.58 | 12.173
15.6 | 15.9102
15.62 | 21.9554
15.64 | 32.1413
15.66 | 49.0264
15.68 | 74.723
15.7 | 106.096
15.72 | 124.524
15.74 | 110.343
15.76 | 79.2974
15.78 | 52.3581
15.8 | 34.3035
15.82 | 23.345
15.84 | 16.8731
15.86 | 12.7491
15.88 | 10.1959
15.9 | 8.4408
15.92 | 7.18916
15.94 | 6.28106
15.96 | 5.62153
15.98 | 5.15121
16 | 4.83287
16.02 | 4.75729
16.04 | 4.69194
16.06 | 4.74668
16.08 | 4.91202
16.1 | 5.20281
16.12 | 5.74926
16.14 | 6.58241
16.16 | 7.86556
16.18 | 9.92072
16.2 | 13.3372
16.22 | 19.0244
16.24 | 28.0145
16.26 | 40.3943
16.28 | 52.1098
16.3 | 55.8099
16.32 | 53.526
16.34 | 50.2337
16.36 | 42.7108
16.38 | 31.4314
16.4 | 21.5685
16.42 | 14.8083
16.44 | 10.5701
16.46 | 7.97059
16.48 | 6.33658
16.5 | 5.25808
16.52 | 4.51762
16.54 | 4.00867
16.56 | 3.68671
16.58 | 3.55086
16.6 | 3.63702
16.62 | 3.99946
16.64 | 4.64005
16.66 | 5.27987
16.68 | 5.23753
16.7 | 4.4234
16.72 | 3.50802
16.74 | 2.83021
16.76 | 2.39693
16.78 | 2.13682
16.8 | 1.98401
16.82 | 1.89578
16.84 | 1.84937
16.86 | 1.83397
16.88 | 1.84481
16.9 | 1.88042
16.92 | 1.94152
16.94 | 2.03091
16.96 | 2.15383
16.98 | 2.3657
17 | 2.58826
17.02 | 2.93852
17.04 | 3.37055
17.06 | 4.02174
17.08 | 5.05892
17.1 | 6.73311
17.12 | 9.30501
17.14 | 12.703
17.16 | 15.5433
17.18 | 15.2573
17.2 | 12.7035
17.22 | 10.2563
17.24 | 8.84238
17.26 | 8.45893
17.28 | 8.86466
17.3 | 10.0209
17.32 | 11.9925
17.34 | 15.2111
17.36 | 20.5893
17.38 | 29.8173
17.4 | 45.0957
17.42 | 68.3505
17.44 | 96.6299
17.46 | 113.418
17.48 | 101.714
17.5 | 74.1908
17.52 | 49.4385
17.54 | 32.6001
17.56 | 22.3431
17.58 | 16.3296
17.6 | 12.7598
17.62 | 10.5788
17.64 | 9.27737
17.66 | 8.67636
17.68 | 8.81474
17.7 | 9.89403
17.72 | 12.1643
17.74 | 15.5152
17.76 | 18.2693
17.78 | 17.4977
17.8 | 13.7148
17.82 | 9.90627
17.84 | 7.16546
17.86 | 5.45752
17.88 | 4.42513
17.9 | 3.79153
17.92 | 3.38391
17.94 | 3.11074
17.96 | 2.92605
17.98 | 2.80566
18 | 2.73583
18.02 | 2.70855
18.04 | 2.71941
18.06 | 2.7667
18.08 | 2.85087
18.1 | 2.97444
18.12 | 3.14214
18.14 | 3.36137
18.16 | 3.63977
18.18 | 3.99934
18.2 | 4.45923
18.22 | 5.05212
18.24 | 6.02229
18.26 | 7.06207
18.28 | 8.49342
18.3 | 10.5628
18.32 | 13.7463
18.34 | 18.9056
18.36 | 27.3738
18.38 | 40.6695
18.4 | 58.8339
18.42 | 76.1728
18.44 | 83.822
18.46 | 80.6153
18.48 | 66.4671
18.5 | 47.979
18.52 | 33.2724
18.54 | 23.8463
18.56 | 18.4313
18.58 | 15.6307
18.6 | 14.5436
18.62 | 14.8194
18.64 | 16.5841
18.66 | 20.4239
18.68 | 27.1512
18.7 | 37.1726
18.72 | 48.272
18.74 | 54.9885
18.76 | 56.5584
18.78 | 55.2554
18.8 | 54.1315
18.82 | 57.9003
18.84 | 64.0269
18.86 | 61.7226
18.88 | 48.4259
18.9 | 33.8812
18.92 | 23.0915
18.94 | 16.2301
18.96 | 12.0591
18.98 | 9.53267
19 | 7.86298
19.02 | 6.70998
19.04 | 5.87739
19.06 | 5.26037
19.08 | 5.18496
19.1 | 4.84768
19.12 | 4.59956
19.14 | 4.42288
19.16 | 4.30552
19.18 | 4.23931
19.2 | 4.21897
19.22 | 4.24149
19.24 | 4.29116
19.26 | 4.39806
19.28 | 4.54948
19.3 | 4.74948
19.32 | 5.00422
19.34 | 5.32244
19.36 | 5.71623
19.38 | 6.2021
19.4 | 6.80279
19.42 | 7.54978
19.44 | 8.56741
19.46 | 9.76148
19.48 | 11.3034
19.5 | 13.3358
19.52 | 16.0906
19.54 | 19.9821
19.56 | 25.822
19.58 | 35.2133
19.6 | 50.9947
19.62 | 77.1959
19.64 | 117.333
19.66 | 167.276
19.68 | 198.997
19.7 | 179.266
19.72 | 130.314
19.74 | 86.7842
19.76 | 57.3889
19.78 | 39.5253
19.8 | 29.0223
19.82 | 22.6906
19.84 | 18.6455
19.86 | 15.9181
19.88 | 14.0229
19.9 | 12.6542
19.92 | 11.7489
19.94 | 11.1212
19.96 | 10.8038
19.98 | 10.7171
20 | 10.8472
20.02 | 11.1973
20.04 | 11.7891
20.06 | 12.6672
20.08 | 13.9126
20.1 | 15.6723
20.12 | 18.2202
20.14 | 22.0527
20.16 | 27.9853
20.18 | 37.1548
20.2 | 50.5619
20.22 | 67.1074
20.24 | 83.0742
20.26 | 99.243
20.28 | 114.846
20.3 | 115.481
20.32 | 98.853
20.34 | 82.0771
20.36 | 74.8122
20.38 | 78.7788
20.4 | 94.2643
20.42 | 120.612
20.44 | 154.202
20.46 | 197.647
20.48 | 265.359
20.5 | 354.196
20.52 | 407.295
20.54 | 360.293
20.56 | 260.024
20.58 | 172.891
20.6 | 114.338
20.62 | 78.6917
20.64 | 57.6122
20.66 | 44.8329
20.68 | 36.6932
20.7 | 31.347
20.72 | 27.9247
20.74 | 26.071
20.76 | 25.8193
20.78 | 27.6507
20.8 | 32.573
20.82 | 42.1809
20.84 | 57.7692
20.86 | 77.1907
20.88 | 88.2221
20.9 | 78.1297
20.92 | 57.2756
20.94 | 39.227
20.96 | 27.0262
20.98 | 19.486
21 | 14.8994
21.02 | 11.9882
21.04 | 10.0036
21.06 | 8.56014
21.08 | 7.46134
21.1 | 6.59846
21.12 | 5.90482
21.14 | 5.33657
21.16 | 4.67747
21.18 | 4.28348
21.2 | 3.94795
21.22 | 3.71286
21.24 | 3.46446
21.26 | 3.24815
21.28 | 3.05889
21.3 | 2.89273
21.32 | 2.76238
21.34 | 2.63425
21.36 | 2.52179
21.38 | 2.42352
21.4 | 2.33832
21.42 | 2.26541
21.44 | 2.20432
21.46 | 2.1549
21.48 | 2.11734
21.5 | 2.09225
21.52 | 2.11065
21.54 | 2.1153
21.56 | 2.13801
21.58 | 2.18282
21.6 | 2.25582
21.62 | 2.36637
21.64 | 2.52972
21.66 | 2.77301
21.68 | 3.14877
21.7 | 3.75953
21.72 | 4.75892
21.74 | 6.45702
21.76 | 9.05258
21.78 | 12.2165
21.8 | 14.4763
21.82 | 13.8653
21.84 | 11.5543
21.86 | 9.68337
21.88 | 8.6528
21.9 | 7.58225
21.92 | 6.20522
21.94 | 4.99445
21.96 | 4.20149
21.98 | 3.40049
22 | 3.26638
22.02 | 3.34237
22.04 | 3.60408
22.06 | 4.07351
22.08 | 4.83245
22.1 | 6.06432
22.12 | 8.12673
22.14 | 11.6104
22.16 | 17.6783
22.18 | 25.7683
22.2 | 34.4045
22.22 | 38.3538
22.24 | 33.7326
22.26 | 24.7155
22.28 | 17.0645
22.3 | 11.8666
22.32 | 8.74948
22.34 | 6.87951
22.36 | 5.85201
22.38 | 5.25872
22.4 | 4.93432
22.42 | 4.80061
22.44 | 4.82247
22.46 | 4.98916
22.48 | 5.30835
22.5 | 5.84522
22.52 | 6.57871
22.54 | 7.64858
22.56 | 9.25797
22.58 | 12.7587
22.6 | 17.0282
22.62 | 24.1047
22.64 | 35.1546
22.66 | 49.8694
22.68 | 62.1558
22.7 | 61.6626
22.72 | 51.7809
22.74 | 43.0544
22.76 | 37.2111
22.78 | 30.8889
22.8 | 24.2032
22.82 | 19.247
22.84 | 16.4746
22.86 | 15.6745
22.88 | 16.8069
22.9 | 20.1444
22.92 | 25.9583
22.94 | 33.2159
22.96 | 37.0911
22.98 | 33.1171
23 | 25.5145
23.02 | 19.1462
23.04 | 14.9975
23.06 | 12.594
23.08 | 11.3036
23.1 | 10.6627
23.12 | 10.4052
23.14 | 10.3987
23.16 | 10.5803
23.18 | 10.9211
23.2 | 11.4102
23.22 | 12.0488
23.24 | 12.8486
23.26 | 13.8253
23.28 | 15.0306
23.3 | 16.5063
23.32 | 18.3347
23.34 | 20.5921
23.36 | 23.3462
23.38 | 26.691
23.4 | 30.777
23.42 | 35.8641
23.44 | 42.6585
23.46 | 52.339
23.48 | 66.9727
23.5 | 90.5173
23.52 | 129.756
23.54 | 193.804
23.56 | 289.147
23.58 | 400.123
23.6 | 455.086
23.62 | 397.835
23.64 | 296.186
23.66 | 217.749
23.68 | 177.073
23.7 | 170.228
23.72 | 189.118
23.74 | 215.022
23.76 | 213.643
23.78 | 179.615
23.8 | 143.154
23.82 | 119.778
23.84 | 110.436
23.86 | 113.195
23.88 | 127.659
23.9 | 157.001
23.92 | 209.712
23.94 | 300.412
23.96 | 445.787
23.98 | 651.595
24 | 880.14
24.02 | 978.969
24.04 | 830.433
24.06 | 584.644
24.08 | 383.928
24.1 | 251.984
24.12 | 172.165
24.14 | 124.557
24.16 | 95.0939
24.18 | 75.3761
24.2 | 61.3784
24.22 | 51.0189
24.24 | 43.1172
24.26 | 36.9609
24.28 | 32.07
24.3 | 28.1213
24.32 | 24.8881
24.34 | 22.2078
24.36 | 19.9618
24.38 | 18.0616
24.4 | 16.4403
24.42 | 15.0193
24.44 | 13.8141
24.46 | 13.6564
24.48 | 12.7637
24.5 | 12.1635
24.52 | 11.4846
24.54 | 10.8893
24.56 | 10.3669
24.58 | 9.90868
24.6 | 9.50751
24.62 | 9.1575
24.64 | 8.8539
24.66 | 8.59288
24.68 | 8.37144
24.7 | 8.18734
24.72 | 8.03906
24.74 | 7.92578
24.76 | 7.84747
24.78 | 7.80492
24.8 | 7.79994
24.82 | 7.8353
24.84 | 7.91638
24.86 | 8.04911
24.88 | 8.24578
24.9 | 8.52155
24.92 | 14.0424
24.94 | 14.7629
24.96 | 15.671
24.98 | 16.9468
25 | 18.8066
25.02 | 21.546
25.04 | 25.3875
25.06 | 29.6587
25.08 | 34.9393
25.1 | 41.0299
25.12 | 45.6351
25.14 | 46.3146
25.16 | 46.3431
25.18 | 47.8625
25.2 | 49.0292
25.22 | 49.5045
25.24 | 48.1677
25.26 | 43.5025
25.28 | 38.0494
25.3 | 34.0826
25.32 | 31.8539
25.34 | 31.1572
25.36 | 31.6159
25.38 | 32.989
25.4 | 35.1808
25.42 | 38.2518
25.44 | 42.4269
25.46 | 48.1437
25.48 | 55.6546
25.5 | 68.4515
25.52 | 89.1334
25.54 | 122.593
25.56 | 177.964
25.58 | 241.292
25.6 | 284.891
25.62 | 269.261
25.64 | 217.16
25.66 | 170.178
25.68 | 141.513
25.7 | 128.234
25.72 | 123.683
25.74 | 124.653
25.76 | 131.895
25.78 | 146.845
25.8 | 172.233
25.82 | 214.161
25.84 | 284.514
25.86 | 401.989
25.88 | 587.54
25.9 | 842.003
25.92 | 1076.04
25.94 | 1105.88
25.96 | 936.745
25.98 | 715.448
26 | 521.235
26.02 | 387.183
26.04 | 308.176
26.06 | 266.83
26.08 | 249.195
26.1 | 247.15
26.12 | 256.935
26.14 | 277.679
26.16 | 310.489
26.18 | 358.363
26.2 | 427.037
26.22 | 527.448
26.24 | 681.512
26.26 | 932.721
26.28 | 1357.71
26.3 | 2063.97
26.32 | 3141.4
26.34 | 4462.55
26.36 | 5254.03
26.38 | 4677.7
26.4 | 3374.44
26.42 | 2232.78
26.44 | 1464.58
26.46 | 997.623
26.48 | 721.904
26.5 | 554.288
26.52 | 445.892
26.54 | 371.638
26.56 | 318.897
26.58 | 280.815
26.6 | 253.378
26.62 | 234.03
26.64 | 221.177
26.66 | 213.876
26.68 | 211.751
26.7 | 214.852
26.72 | 223.758
26.74 | 239.31
26.76 | 262.11
26.78 | 291.285
26.8 | 326.42
26.82 | 374.548
26.84 | 446.234
26.86 | 556.026
26.88 | 727.803
26.9 | 1001.68
26.92 | 1434.04
26.94 | 2103.99
26.96 | 3098.51
26.98 | 4287.98
27 | 4907.86
27.02 | 4263.29
27.04 | 3043.85
27.06 | 2017.36
27.08 | 1331.02
27.1 | 907.591
27.12 | 652.16
27.14 | 493.558
27.16 | 388.883
27.18 | 315.534
27.2 | 261.802
27.22 | 221.184
27.24 | 189.719
27.26 | 164.863
27.28 | 144.907
27.3 | 128.663
27.32 | 115.29
27.34 | 104.182
27.36 | 94.8957
27.38 | 87.1257
27.4 | 80.6327
27.42 | 74.4443
27.44 | 70.3517
27.46 | 67.4332
27.48 | 66.2818
27.5 | 67.0623
27.52 | 69.3875
27.54 | 70.7938
27.56 | 68.8869
27.58 | 66.2714
27.6 | 65.2673
27.62 | 63.9362
27.64 | 59.8954
27.66 | 54.2618
27.68 | 48.9548
27.7 | 45.1982
27.72 | 43.2554
27.74 | 43.0576
27.76 | 44.5992
27.78 | 47.7397
27.8 | 51.2535
27.82 | 47.878
27.84 | 48.6956
27.86 | 51.6473
27.88 | 56.6798
27.9 | 59.0833
27.92 | 54.9504
27.94 | 48.4249
27.96 | 43.5851
27.98 | 41.1696
28 | 40.7402
28.02 | 41.8848
28.04 | 44.1276
28.06 | 47.805
28.08 | 52.4449
28.1 | 58.6901
28.12 | 67.1729
28.14 | 79.0464
28.16 | 96.3806
28.18 | 122.624
28.2 | 162.709
28.22 | 221.284
28.24 | 295.756
28.26 | 373.993
28.28 | 450.396
28.3 | 514.283
28.32 | 587.525
28.34 | 729.459
28.36 | 939.088
28.38 | 1075.88
28.4 | 969.004
28.42 | 727.202
28.44 | 524.944
28.46 | 405.91
28.48 | 372.415
28.5 | 397.374
28.52 | 434.878
28.54 | 423.126
28.56 | 351.052
28.58 | 261.763
28.6 | 191.27
28.62 | 144.676
28.64 | 113.152
28.66 | 89.5803
28.68 | 72.4518
28.7 | 60.6425
28.72 | 52.8016
28.74 | 47.9816
28.76 | 45.7337
28.78 | 46.0208
28.8 | 49.0343
28.82 | 54.0381
28.84 | 60.6423
28.86 | 70.9358
28.88 | 85.73
28.9 | 99.1306
28.92 | 103.953
28.94 | 96.1625
28.96 | 79.7496
28.98 | 65.4503
29 | 56.05
29.02 | 49.3198
29.04 | 42.842
29.06 | 35.7597
29.08 | 29.8238
29.1 | 25.9248
29.12 | 23.6503
29.14 | 22.1903
29.16 | 21.0904
29.18 | 20.4638
29.2 | 20.4293
29.22 | 20.9675
29.24 | 22.1293
29.26 | 23.9785
29.28 | 26.7619
29.3 | 30.9118
29.32 | 37.2708
29.34 | 46.8271
29.36 | 60.9393
29.38 | 80.0144
29.4 | 102.277
29.42 | 129.787
29.44 | 167.999
29.46 | 210.913
29.48 | 252.887
29.5 | 307.402
29.52 | 358.801
29.54 | 345.257
29.56 | 265.91
29.58 | 183.322
29.6 | 125.09
29.62 | 90.4717
29.64 | 73.0223
29.66 | 66.8589
29.68 | 66.139
29.7 | 62.4472
29.72 | 51.7828
29.74 | 39.9204
29.76 | 30.738
29.78 | 24.282
29.8 | 20.1684
29.82 | 17.4195
29.84 | 15.505
29.86 | 13.2923
29.88 | 12.3046
29.9 | 11.6097
29.92 | 11.1371
29.94 | 10.8738
29.96 | 10.8143
29.98 | 10.9726
30 | 11.264
30.02 | 11.8928
30.04 | 13.1647
30.06 | 15.1751
30.08 | 18.1961
30.1 | 22.3381
30.12 | 26.9954
30.14 | 31.5984
30.16 | 38.3398
30.18 | 50.9669
30.2 | 72.2544
30.22 | 101.31
30.24 | 125.416
30.26 | 125.409
30.28 | 109.05
30.3 | 92.9088
30.32 | 78.8356
30.34 | 64.0871
30.36 | 48.4081
30.38 | 35.7285
30.4 | 27.2729
30.42 | 21.854
30.44 | 18.24
30.46 | 15.8189
30.48 | 14.3591
30.5 | 13.6288
30.52 | 13.5279
30.54 | 14.113
30.56 | 15.5593
30.58 | 18.2141
30.6 | 22.4922
30.62 | 28.3897
30.64 | 34.4882
30.66 | 39.6
30.68 | 44.9436
30.7 | 50.2852
30.72 | 56.3386
30.74 | 67.0284
30.76 | 80.5744
30.78 | 84.8627
30.8 | 74.0678
30.82 | 60.4424
30.84 | 53.4121
30.86 | 55.7237
30.88 | 68.7022
30.9 | 92.7105
30.92 | 122.277
30.94 | 136.808
30.96 | 120.967
30.98 | 94.477
31 | 76.1695
31.02 | 67.6785
31.04 | 61.9932
31.06 | 51.5791
31.08 | 39.7141
31.1 | 30.6877
31.12 | 25.0517
31.14 | 22.0321
31.16 | 20.872
31.18 | 21.2377
31.2 | 23.2294
31.22 | 27.201
31.24 | 34.5705
31.26 | 47.4852
31.28 | 68.3991
31.3 | 97.4758
31.32 | 124.472
31.34 | 126.902
31.36 | 104.52
31.38 | 80.2149
31.4 | 66.4237
31.42 | 64.9997
31.44 | 73.7348
31.46 | 84.5417
31.48 | 82.2922
31.5 | 65.6676
31.52 | 47.9318
31.54 | 35.3529
31.56 | 27.9145
31.58 | 24.3108
31.6 | 23.6404
31.62 | 25.6499
31.64 | 31.1087
31.66 | 41.2499
31.68 | 56.5849
31.7 | 72.8804
31.72 | 77.688
31.74 | 67.085
31.76 | 51.3456
31.78 | 37.8064
31.8 | 28.9742
31.82 | 24.6544
31.84 | 23.9965
31.86 | 26.0543
31.88 | 29.0352
31.9 | 30.2857
31.92 | 29.7262
31.94 | 27.8596
31.96 | 24.588
31.98 | 21.8729
32 | 21.2507
32.02 | 23.3792
32.04 | 28.941
32.06 | 39.1229
32.08 | 54.2831
32.1 | 70.0927
32.12 | 73.8261
32.14 | 61.5796
32.16 | 45.9327
32.18 | 34.6085
32.2 | 28.2972
32.22 | 25.9691
32.24 | 26.8155
32.26 | 31.0734
32.28 | 39.8049
32.3 | 54.6847
32.32 | 76.2718
32.34 | 98.6129
32.36 | 106.58
32.38 | 99.6347
32.4 | 93.9552
32.42 | 92.9718
32.44 | 85.717
32.46 | 70.6335
32.48 | 57.9869
32.5 | 52.5473
32.52 | 53.7728
32.54 | 58.4636
32.56 | 64.6479
32.58 | 73.6016
32.6 | 88.3287
32.62 | 110.435
32.64 | 128.605
32.66 | 122.103
32.68 | 95.0687
32.7 | 68.6541
32.72 | 51.236
32.74 | 41.7029
32.76 | 35.8177
32.78 | 30.3724
32.8 | 25.9349
32.82 | 23.4503
32.84 | 23.4425
32.86 | 26.0089
32.88 | 31.3271
32.9 | 38.5639
32.92 | 44.689
32.94 | 48.8469
32.96 | 54.0183
32.98 | 60.4956
33 | 68.6968
33.02 | 79.4763
33.04 | 84.9778
33.06 | 74.9185
33.08 | 57.0966
33.1 | 42.4909
33.12 | 33.9821
33.14 | 30.4606
33.16 | 28.9919
33.18 | 26.5687
33.2 | 22.7683
33.22 | 19.0995
33.24 | 16.65
33.26 | 15.6344
33.28 | 15.975
33.3 | 17.5659
33.32 | 20.4249
33.34 | 24.3604
33.36 | 29.2336
33.38 | 37.0481
33.4 | 50.6555
33.42 | 71.5738
33.44 | 96.2533
33.46 | 114.266
33.48 | 114.961
33.5 | 99.7844
33.52 | 84.8735
33.54 | 76.3159
33.56 | 66.2529
33.58 | 51.0756
33.6 | 37.0053
33.62 | 27.4855
33.64 | 22.2552
33.66 | 20.3788
33.68 | 20.905
33.7 | 21.9571
33.72 | 20.5099
33.74 | 16.4571
33.76 | 12.3721
33.78 | 9.36096
33.8 | 7.35642
33.82 | 6.04641
33.84 | 5.09803
33.86 | 4.51059
33.88 | 4.03042
33.9 | 3.66448
33.92 | 3.315
33.94 | 3.06666
33.96 | 2.86099
33.98 | 2.68935
34 | 2.53182
34.02 | 2.4118
34.04 | 2.3111
34.06 | 2.21424
34.08 | 2.14593
34.1 | 2.07588
34.12 | 1.98422
34.14 | 1.91093
34.16 | 1.89413
34.18 | 1.90945
34.2 | 1.91492
34.22 | 1.92154
34.24 | 1.95017
34.26 | 1.99802
34.28 | 2.21224
34.3 | 2.28749
34.32 | 2.38069
34.34 | 2.49978
34.36 | 2.63903
34.38 | 2.79009
34.4 | 2.99782
34.42 | 3.25349
34.44 | 3.57218
34.46 | 3.96264
34.48 | 4.49028
34.5 | 5.15852
34.52 | 6.2132
34.54 | 7.78012
34.56 | 9.98345
34.58 | 12.7923
34.6 | 15.446
34.62 | 17.2825
34.64 | 19.7371
34.66 | 24.8055
34.68 | 33.8407
34.7 | 46.9921
34.72 | 62.053
34.74 | 74.6584
34.76 | 82.2801
34.78 | 81.3834
34.8 | 68.4333
34.82 | 51.593
34.84 | 37.0159
34.86 | 26.1847
34.88 | 19.1258
34.9 | 14.8524
34.92 | 12.6288
34.94 | 11.1747
34.96 | 10.5409
34.98 | 10.5603
35 | 11.3342
35.02 | 13.1692
35.04 | 16.4844
35.06 | 21.6694
35.08 | 27.7443
35.1 | 30.9494
35.12 | 28.7071
35.14 | 24.0194
35.16 | 20.3288
35.18 | 18.9832
35.2 | 20.2112
35.22 | 24.4699
35.24 | 32.6713
35.26 | 45.5575
35.28 | 61.3347
35.3 | 73.1319
35.32 | 73.7397
35.34 | 64.9608
35.36 | 53.6468
35.38 | 42.5552
35.4 | 32.4499
35.42 | 25.0247
35.44 | 20.499
35.46 | 18.1083
35.48 | 17.127
35.5 | 17.1924
35.52 | 18.2808
35.54 | 20.6068
35.56 | 24.6554
35.58 | 31.168
35.6 | 40.9049
35.62 | 53.5917
35.64 | 67.2943
35.66 | 84.4249
35.68 | 112.347
35.7 | 150.788
35.72 | 178.031
35.74 | 163.928
35.76 | 123.23
35.78 | 86.3521
35.8 | 61.621
35.82 | 46.1129
35.84 | 36.222
35.86 | 30.2559
35.88 | 27.2132
35.9 | 26.5905
35.92 | 28.3005
35.94 | 32.4646
35.96 | 38.415
35.98 | 42.8447
36 | 42.3866
36.02 | 40.2446
36.04 | 40.8881
36.06 | 46.1825
36.08 | 56.7916
36.1 | 73.0354
36.12 | 96.3257
36.14 | 125.093
36.16 | 143.168
36.18 | 133.69
36.2 | 112.332
36.22 | 99.1839
36.24 | 98.7079
36.26 | 106.849
36.28 | 118.988
36.3 | 141.679
36.32 | 187.029
36.34 | 258.773
36.36 | 332.637
36.38 | 343.417
36.4 | 275.87
36.42 | 192.497
36.44 | 129.586
36.46 | 89.8919
36.48 | 67.0314
36.5 | 54.8109
36.52 | 49.4183
36.54 | 49.2908
36.56 | 54.073
36.58 | 63.4279
36.6 | 77.0039
36.62 | 92.9161
36.64 | 101.805
36.66 | 95.1603
36.68 | 80.4765
36.7 | 70.4717
36.72 | 70.2692
36.74 | 79.197
36.76 | 93.9314
36.78 | 104.509
36.8 | 97.2189
36.82 | 78.9668
36.84 | 62.6629
36.86 | 49.0156
36.88 | 37.0784
36.9 | 28.444
36.92 | 23.1853
36.94 | 20.0419
36.96 | 17.3053
36.98 | 14.375
37 | 11.8361
37.02 | 9.94099
37.04 | 8.58982
37.06 | 7.62593
37.08 | 6.92402
37.1 | 6.40353
37.12 | 5.99939
37.14 | 5.73131
37.16 | 5.57512
37.18 | 5.54748
37.2 | 5.49804
37.22 | 5.81331
37.24 | 6.49007
37.26 | 7.74216
37.28 | 9.95733
37.3 | 13.493
37.32 | 18.183
37.34 | 21.6759
37.36 | 20.6282
37.38 | 16.5447
37.4 | 12.9187
37.42 | 10.5601
37.44 | 8.72184
37.46 | 7.02416
37.48 | 5.68012
37.5 | 4.75915
37.52 | 4.1635
37.54 | 3.78648
37.56 | 3.54095
37.58 | 3.4266
37.6 | 3.35099
37.62 | 3.35482
37.64 | 3.3467
37.66 | 3.4298
37.68 | 3.5691
37.7 | 3.78134
37.72 | 4.07244
37.74 | 4.54659
37.76 | 5.25671
37.78 | 6.32003
37.8 | 7.73864
37.82 | 9.12146
37.84 | 9.66878
37.86 | 9.30944
37.88 | 9.54556
37.9 | 10.5715
37.92 | 12.6649
37.94 | 16.2575
37.96 | 22.0322
37.98 | 30.7605
38 | 43.2989
38.02 | 60.0793
38.04 | 77.78
38.06 | 90.4906
38.08 | 90.1042
38.1 | 76.1299
38.12 | 59.9639
38.14 | 45.5153
38.16 | 33.28
38.18 | 24.8625
38.2 | 20.1767
38.22 | 18.1312
38.24 | 17.2099
38.26 | 16.2352
38.28 | 15.8503
38.3 | 16.1294
38.32 | 15.5337
38.34 | 13.1796
38.36 | 10.5338
38.38 | 8.58606
38.4 | 7.40382
38.42 | 6.8035
38.44 | 6.61123
38.46 | 6.74261
38.48 | 7.18606
38.5 | 8.03002
38.52 | 9.49314
38.54 | 11.9854
38.56 | 15.9877
38.58 | 21.8899
38.6 | 28.8306
38.62 | 33.3882
38.64 | 33.1491
38.66 | 31.9067
38.68 | 33.4967
38.7 | 37.3143
38.72 | 40.0502
38.74 | 42.4411
38.76 | 47.7409
38.78 | 53.1764
38.8 | 51.3962
38.82 | 44.0684
38.84 | 37.7045
38.86 | 32.6135
38.88 | 27.3789
38.9 | 23.3707
38.92 | 21.678
38.94 | 22.5132
38.96 | 26.2214
38.98 | 33.6769
39 | 46.0987
39.02 | 63.5517
39.04 | 82.5396
39.06 | 101.087
39.08 | 117.057
39.1 | 114.672
39.12 | 91.2453
39.14 | 65.7685
39.16 | 47.9851
39.18 | 38.5292
39.2 | 36.1561
39.22 | 39.3293
39.24 | 45.3422
39.26 | 49.3534
39.28 | 46.6537
39.3 | 37.5997
39.32 | 27.8805
39.34 | 20.7359
39.36 | 16.4181
39.38 | 14.3659
39.4 | 14.004
39.42 | 15.1087
39.44 | 17.3332
39.46 | 19.4122
39.48 | 19.8815
39.5 | 20.0902
39.52 | 22.3282
39.54 | 27.1771
39.56 | 33.5964
39.58 | 39.3616
39.6 | 40.4975
39.62 | 35.3221
39.64 | 28.5594
39.66 | 23.1003
39.68 | 18.1418
39.7 | 13.7252
39.72 | 10.531
39.74 | 8.48753
39.76 | 7.25096
39.78 | 6.54328
39.8 | 6.21678
39.82 | 6.16975
39.84 | 6.40447
39.86 | 7.11582
39.88 | 8.26801
39.9 | 10.3394
39.92 | 13.7942
39.94 | 19.0049
39.96 | 25.2157
39.98 | 28.8413
40 | 27.5522
40.02 | 25.0824
40.04 | 24.0662
40.06 | 23.0979
40.08 | 20.8681
40.1 | 18.483
40.12 | 17.1287
40.14 | 17.6108
40.16 | 19.7184
40.18 | 22.2336
40.2 | 24.6542
40.22 | 28.2623
40.24 | 33.008
40.26 | 34.5455
40.28 | 29.6706
40.3 | 22.7312
40.32 | 17.4094
40.34 | 14.4546
40.36 | 13.5621
40.38 | 14.5388
40.4 | 17.4959
40.42 | 22.6068
40.44 | 28.7899
40.46 | 32.0535
40.48 | 29.5634
40.5 | 25.3719
40.52 | 23.3127
40.54 | 23.9282
40.56 | 25.6417
40.58 | 26.2462
40.6 | 27.1427
40.62 | 31.0762
40.64 | 39.5873
40.66 | 52.0147
40.68 | 62.4619
40.7 | 63.6163
40.72 | 59.6479
40.74 | 56.1442
40.76 | 52.8985
40.78 | 52.0814
40.8 | 55.3016
40.82 | 57.7439
40.84 | 53.2499
40.86 | 46.3394
40.88 | 43.919
40.9 | 48.4582
40.92 | 59.5279
40.94 | 72.1931
40.96 | 77.5758
40.98 | 72.4399
41 | 63.0823
41.02 | 55.2875
41.04 | 47.602
41.06 | 39.1764
41.08 | 33.0989
41.1 | 30.6252
41.12 | 30.5783
41.14 | 30.8011
41.16 | 31.1744
41.18 | 32.7271
41.2 | 35.8267
41.22 | 42.3134
41.24 | 54.6565
41.26 | 74.468
41.28 | 102.105
41.3 | 130.327
41.32 | 136.781
41.34 | 115.892
41.36 | 88.8022
41.38 | 68.2354
41.4 | 56.6637
41.42 | 50.3979
41.44 | 43.777
41.46 | 35.8359
41.48 | 29.2335
41.5 | 25.4155
41.52 | 24.5549
41.54 | 26.7131
41.56 | 32.0469
41.58 | 40.2302
41.6 | 48.4057
41.62 | 50.2135
41.64 | 46.1143
41.66 | 43.9877
41.68 | 48.5762
41.7 | 61.2251
41.72 | 79.3275
41.74 | 90.7722
41.76 | 82.784
41.78 | 65.4184
41.8 | 52.6992
41.82 | 48.4026
41.84 | 50.9166
41.86 | 54.149
41.88 | 50.7667
41.9 | 42.7043
41.92 | 36.7438
41.94 | 35.547
41.96 | 37.7291
41.98 | 39.0457
42 | 36.8735
42.02 | 32.7254
42.04 | 27.8697
42.06 | 22.9528
42.08 | 18.7302
42.1 | 15.5823
42.12 | 13.8435
42.14 | 13.37
42.16 | 13.3125
42.18 | 12.6259
42.2 | 11.4141
42.22 | 10.6256
42.24 | 10.6725
42.26 | 11.6708
42.28 | 13.5654
42.3 | 15.9215
42.32 | 17.5451
42.34 | 18.5862
42.36 | 21.0283
42.38 | 26.3082
42.4 | 35.2623
42.42 | 47.4833
42.44 | 59.0904
42.46 | 66.147
42.48 | 71.1965
42.5 | 71.0013
42.52 | 59.3292
42.54 | 43.6318
42.56 | 31.629
42.58 | 24.5172
42.6 | 21.5174
42.62 | 22.0164
42.64 | 26.0922
42.66 | 34.078
42.68 | 45.0938
42.7 | 53.4064
42.72 | 51.8669
42.74 | 43.841
42.76 | 34.8086
42.78 | 27.6908
42.8 | 22.4073
42.82 | 17.9623
42.84 | 14.4852
42.86 | 12.4416
42.88 | 11.3612
42.9 | 10.4952
42.92 | 9.42128
42.94 | 8.29404
42.96 | 7.28372
42.98 | 6.55092
43 | 6.2189
43.02 | 6.13284
43.04 | 6.121
43.06 | 6.07817
43.08 | 6.17226
43.1 | 6.52842
43.12 | 7.23952
43.14 | 8.12509
43.16 | 8.97141
43.18 | 9.79406
43.2 | 10.7926
43.22 | 12.6485
43.24 | 16.2044
43.26 | 22.4828
43.28 | 32.5278
43.3 | 45.9771
43.32 | 57.1141
43.34 | 56.8325
43.36 | 48.2274
43.38 | 39.0294
43.4 | 30.4464
43.42 | 23.6529
43.44 | 19.8866
43.46 | 19.1679
43.48 | 20.9402
43.5 | 23.9613
43.52 | 25.3248
43.54 | 23.9643
43.56 | 21.932
43.58 | 19.4944
43.6 | 16.6434
43.62 | 14.564
43.64 | 13.7831
43.66 | 14.3419
43.68 | 16.2339
43.7 | 19.4573
43.72 | 23.6653
43.74 | 28.8595
43.76 | 36.9453
43.78 | 49.4908
43.8 | 63.8784
43.82 | 69.6712
43.84 | 60.2663
43.86 | 45.7572
43.88 | 34.775
43.9 | 28.7731
43.92 | 27.0834
43.94 | 28.9963
43.96 | 34.1601
43.98 | 41.7608
44 | 48.2781
44.02 | 50.9114
44.04 | 53.5245
44.06 | 59.7207
44.08 | 69.3748
44.1 | 80.5204
44.12 | 93.6447
44.14 | 115.442
44.16 | 147.134
44.18 | 179.304
44.2 | 206.701
44.22 | 222.885
44.24 | 216.231
44.26 | 191.137
44.28 | 160.52
44.3 | 129.717
44.32 | 99.7969
44.34 | 74.6727
44.36 | 57.6273
44.38 | 48.8521
44.4 | 47.0763
44.42 | 50.4555
44.44 | 54.8759
44.46 | 54.7178
44.48 | 48.0641
44.5 | 38.6547
44.52 | 31.3062
44.54 | 27.5001
44.56 | 27.2246
44.58 | 30.5189
44.6 | 37.5307
44.62 | 47.2266
44.64 | 56.4923
44.66 | 62.497
44.68 | 61.4419
44.7 | 52.7355
44.72 | 41.8693
44.74 | 33.9795
44.76 | 30.745
44.78 | 32.0538
44.8 | 37.1879
44.82 | 44.2992
44.84 | 50.9851
44.86 | 58.1812
44.88 | 67.7096
44.9 | 77.5753
44.92 | 78.6902
44.94 | 66.0434
44.96 | 49.4866
44.98 | 36.4822
45 | 27.9241
45.02 | 22.7883
45.04 | 20.2765
45.06 | 19.8356
45.08 | 20.5857
45.1 | 20.9761
45.12 | 20.4726
45.14 | 19.7241
45.16 | 19.2162
45.18 | 19.5429
45.2 | 21.6646
45.22 | 26.5813
45.24 | 35.0139
45.26 | 46.7961
45.28 | 59.8695
45.3 | 70.3749
45.32 | 78.3166
45.34 | 84.0655
45.36 | 79.2737
45.38 | 63.3152
45.4 | 46.9507
45.42 | 36.3607
45.44 | 31.321
45.46 | 28.379
45.48 | 23.8146
45.5 | 18.2286
45.52 | 13.6442
45.54 | 10.4584
45.56 | 8.34038
45.58 | 6.96392
45.6 | 6.02593
45.62 | 5.35803
45.64 | 4.86862
45.66 | 4.44982
45.68 | 4.17896
45.7 | 3.91656
45.72 | 3.81042
45.74 | 3.78364
45.76 | 3.84782
45.78 | 4.07059
45.8 | 4.52043
45.82 | 5.32208
45.84 | 6.69696
45.86 | 8.93011
45.88 | 12.115
45.9 | 15.5931
45.92 | 18.0261
45.94 | 17.959
45.96 | 15.1389
45.98 | 11.7212
46 | 9.00024
46.02 | 7.16668
46.04 | 6.08891
46.06 | 5.59101
46.08 | 5.51608
46.1 | 5.77668
46.12 | 6.40637
46.14 | 7.40668
46.16 | 8.65099
46.18 | 10.0016
46.2 | 11.6592
46.22 | 14.5198
46.24 | 19.6654
46.26 | 28.3123
46.28 | 41.189
46.3 | 56.3649
46.32 | 67.799
46.34 | 68.3853
46.36 | 58.2785
46.38 | 46.8365
46.4 | 38.9636
46.42 | 33.8002
46.44 | 29.9036
46.46 | 27.1592
46.48 | 25.9195
46.5 | 24.0484
46.52 | 19.8224
46.54 | 15.2018
46.56 | 11.5271
46.58 | 8.74153
46.6 | 6.7681
46.62 | 5.44436
46.64 | 4.56724
46.66 | 3.9716
46.68 | 3.5667
46.7 | 3.27831
46.72 | 3.07912
46.74 | 2.96429
46.76 | 2.88804
46.78 | 2.92465
46.8 | 3.0552
46.82 | 3.27039
46.84 | 3.81023
46.86 | 4.62674
46.88 | 5.87363
46.9 | 7.41003
46.92 | 8.79124
46.94 | 10.0259
46.96 | 11.8545
46.98 | 13.8138
47 | 13.7898
47.02 | 11.5711
47.04 | 9.27202
47.06 | 7.96675
47.08 | 7.79748
47.1 | 8.67427
47.12 | 10.4734
47.14 | 12.9308
47.16 | 14.8667
47.18 | 14.8824
47.2 | 13.5859
47.22 | 12.4063
47.24 | 12.388
47.26 | 13.7942
47.28 | 16.3942
47.3 | 20.3992
47.32 | 26.7344
47.34 | 35.4369
47.36 | 43.7676
47.38 | 45.6534
47.4 | 40.5708
47.42 | 34.8111
47.44 | 31.8318
47.46 | 30.2271
47.48 | 26.0612
47.5 | 19.793
47.52 | 14.3245
47.54 | 10.5702
47.56 | 8.24876
47.58 | 6.89784
47.6 | 6.14759
47.62 | 5.79845
47.64 | 5.77487
47.66 | 6.0925
47.68 | 6.87185
47.7 | 8.31076
47.72 | 10.6082
47.74 | 13.8261
47.76 | 16.6581
47.78 | 18.3417
47.8 | 20.5895
47.82 | 25.1107
47.84 | 30.6996
47.86 | 32.0809
47.88 | 27.0248
47.9 | 20.6097
47.92 | 16.3691
47.94 | 14.483
47.96 | 14.0997
47.98 | 13.5511
48 | 12.1108
48.02 | 10.8039
48.04 | 10.3776
48.06 | 11.0384
48.08 | 12.8606
48.1 | 15.7176
48.12 | 18.599
48.14 | 20.0897
48.16 | 21.2296
48.18 | 24.2538
48.2 | 30.2976
48.22 | 39.7189
48.24 | 53.0909
48.26 | 69.3979
48.28 | 80.5689
48.3 | 78.7571
48.32 | 68.8272
48.34 | 56.7731
48.36 | 46.8725
48.38 | 41.2133
48.4 | 39.1724
48.42 | 37.9402
48.44 | 34.5464
48.46 | 30.0866
48.48 | 26.0522
48.5 | 22.3938
48.52 | 19.2741
48.54 | 17.4433
48.56 | 17.6357
48.58 | 20.1058
48.6 | 24.1866
48.62 | 27.1743
48.64 | 25.7593
48.66 | 21.112
48.68 | 16.9593
48.7 | 14.829
48.72 | 14.7845
48.74 | 16.2871
48.76 | 17.8105
48.78 | 17.6701
48.8 | 16.8548
48.82 | 16.9767
48.84 | 17.5803
48.86 | 16.7212
48.88 | 14.483
48.9 | 12.5117
48.92 | 11.4853
48.94 | 11.3548
48.96 | 12.0902
48.98 | 13.6829
49 | 16.2895
49.02 | 20.0359
49.04 | 24.5958
49.06 | 29.3648
49.08 | 35.4343
49.1 | 45.5669
49.12 | 63.3229
49.14 | 91.5333
49.16 | 127.323
49.18 | 152.599
49.2 | 145.408
49.22 | 115.924
49.24 | 85.6231
49.26 | 65.186
49.28 | 56.624
49.3 | 59.2394
49.32 | 72.2003
49.34 | 92.2444
49.36 | 105.751
49.38 | 95.9215
49.4 | 71.9553
49.42 | 50.6085
49.44 | 36.475
49.46 | 28.588
49.48 | 25.3215
49.5 | 25.5971
49.52 | 28.7594
49.54 | 33.2424
49.56 | 35.2339
49.58 | 32.8067
49.6 | 29.1239
49.62 | 27.5602
49.64 | 28.8157
49.66 | 30.703
49.68 | 30.0453
49.7 | 28.0104
49.72 | 27.8746
49.74 | 31.0304
49.76 | 37.2605
49.78 | 45.473
49.8 | 54.648
49.82 | 60.0808
49.84 | 54.3165
49.86 | 41.2776
49.88 | 29.7763
49.9 | 22.4524
49.92 | 18.4495
49.94 | 15.9984
49.96 | 13.8948
49.98 | 12.147
50 | 11.0732