## Sheet1
2θ/° | Intensity
5.0017 | 16
5.0119 | 20
5.0222 | 18
5.0325 | 21
5.0427 | 21
5.053 | 24
5.0633 | 19
5.0735 | 22
5.0838 | 23
5.0941 | 20
5.1043 | 25
5.1146 | 26
5.1249 | 23
5.1351 | 24
5.1454 | 25
5.1557 | 21
5.1659 | 18
5.1762 | 17
5.1864 | 24
5.1967 | 20
5.207 | 19
5.2172 | 21
5.2275 | 23
5.2378 | 22
5.248 | 21
5.2583 | 19
5.2686 | 24
5.2788 | 22
5.2891 | 18
5.2994 | 19
5.3096 | 19
5.3199 | 27
5.3302 | 21
5.3404 | 18
5.3507 | 19
5.361 | 23
5.3712 | 21
5.3815 | 22
5.3917 | 21
5.402 | 14
5.4123 | 17
5.4225 | 22
5.4328 | 24
5.4431 | 20
5.4533 | 23
5.4636 | 19
5.4739 | 18
5.4841 | 26
5.4944 | 24
5.5047 | 23
5.5149 | 22
5.5252 | 18
5.5355 | 19
5.5457 | 24
5.556 | 19
5.5663 | 16
5.5765 | 17
5.5868 | 26
5.5971 | 22
5.6073 | 18
5.6176 | 22
5.6278 | 17
5.6381 | 18
5.6484 | 20
5.6586 | 18
5.6689 | 20
5.6792 | 21
5.6894 | 21
5.6997 | 19
5.71 | 19
5.7202 | 23
5.7305 | 21
5.7408 | 23
5.751 | 20
5.7613 | 20
5.7716 | 17
5.7818 | 21
5.7921 | 22
5.8024 | 22
5.8126 | 22
5.8229 | 15
5.8331 | 19
5.8434 | 20
5.8537 | 21
5.8639 | 20
5.8742 | 18
5.8845 | 18
5.8947 | 22
5.905 | 26
5.9153 | 21
5.9255 | 19
5.9358 | 16
5.9461 | 19
5.9563 | 15
5.9666 | 16
5.9769 | 20
5.9871 | 23
5.9974 | 20
6.0077 | 19
6.0179 | 24
6.0282 | 20
6.0384 | 22
6.0487 | 24
6.059 | 18
6.0692 | 26
6.0795 | 22
6.0898 | 13
6.1 | 26
6.1103 | 24
6.1206 | 20
6.1308 | 23
6.1411 | 17
6.1514 | 21
6.1616 | 27
6.1719 | 23
6.1822 | 20
6.1924 | 18
6.2027 | 24
6.213 | 19
6.2232 | 28
6.2335 | 22
6.2437 | 15
6.254 | 21
6.2643 | 26
6.2745 | 20
6.2848 | 23
6.2951 | 25
6.3053 | 17
6.3156 | 26
6.3259 | 26
6.3361 | 21
6.3464 | 18
6.3567 | 24
6.3669 | 22
6.3772 | 21
6.3875 | 20
6.3977 | 22
6.408 | 21
6.4183 | 23
6.4285 | 27
6.4388 | 17
6.449 | 16
6.4593 | 19
6.4696 | 22
6.4798 | 26
6.4901 | 20
6.5004 | 19
6.5106 | 25
6.5209 | 18
6.5312 | 21
6.5414 | 25
6.5517 | 20
6.562 | 20
6.5722 | 22
6.5825 | 22
6.5928 | 21
6.603 | 19
6.6133 | 17
6.6236 | 20
6.6338 | 22
6.6441 | 23
6.6543 | 23
6.6646 | 18
6.6749 | 18
6.6851 | 30
6.6954 | 22
6.7057 | 21
6.7159 | 26
6.7262 | 20
6.7365 | 24
6.7467 | 24
6.757 | 24
6.7673 | 22
6.7775 | 21
6.7878 | 21
6.7981 | 21
6.8083 | 27
6.8186 | 26
6.8289 | 23
6.8391 | 22
6.8494 | 18
6.8596 | 18
6.8699 | 22
6.8802 | 30
6.8904 | 28
6.9007 | 25
6.911 | 24
6.9212 | 26
6.9315 | 21
6.9418 | 20
6.952 | 25
6.9623 | 24
6.9726 | 25
6.9828 | 26
6.9931 | 24
7.0034 | 24
7.0136 | 23
7.0239 | 24
7.0342 | 22
7.0444 | 20
7.0547 | 18
7.0649 | 22
7.0752 | 18
7.0855 | 17
7.0957 | 22
7.106 | 22
7.1163 | 24
7.1265 | 22
7.1368 | 18
7.1471 | 21
7.1573 | 25
7.1676 | 22
7.1779 | 25
7.1881 | 22
7.1984 | 20
7.2087 | 19
7.2189 | 24
7.2292 | 18
7.2395 | 17
7.2497 | 23
7.26 | 25
7.2702 | 22
7.2805 | 25
7.2908 | 24
7.301 | 18
7.3113 | 26
7.3216 | 27
7.3318 | 28
7.3421 | 25
7.3524 | 20
7.3626 | 26
7.3729 | 19
7.3832 | 20
7.3934 | 30
7.4037 | 21
7.414 | 23
7.4242 | 26
7.4345 | 24
7.4448 | 22
7.455 | 29
7.4653 | 26
7.4755 | 25
7.4858 | 28
7.4961 | 23
7.5063 | 22
7.5166 | 21
7.5269 | 22
7.5371 | 23
7.5474 | 20
7.5577 | 25
7.5679 | 24
7.5782 | 23
7.5885 | 21
7.5987 | 21
7.609 | 24
7.6193 | 24
7.6295 | 19
7.6398 | 23
7.6501 | 24
7.6603 | 24
7.6706 | 22
7.6808 | 22
7.6911 | 24
7.7014 | 24
7.7116 | 28
7.7219 | 27
7.7322 | 34
7.7424 | 24
7.7527 | 27
7.763 | 26
7.7732 | 26
7.7835 | 21
7.7938 | 20
7.804 | 21
7.8143 | 21
7.8246 | 28
7.8348 | 23
7.8451 | 28
7.8554 | 18
7.8656 | 27
7.8759 | 28
7.8862 | 27
7.8964 | 26
7.9067 | 21
7.9169 | 21
7.9272 | 29
7.9375 | 21
7.9477 | 20
7.958 | 24
7.9683 | 25
7.9785 | 28
7.9888 | 25
7.9991 | 24
8.0093 | 27
8.0196 | 23
8.0299 | 21
8.0401 | 30
8.0504 | 26
8.0607 | 25
8.0709 | 20
8.0812 | 21
8.0915 | 22
8.1017 | 30
8.112 | 30
8.1222 | 25
8.1325 | 27
8.1428 | 21
8.153 | 25
8.1633 | 22
8.1736 | 23
8.1838 | 28
8.1941 | 30
8.2044 | 27
8.2146 | 26
8.2249 | 26
8.2352 | 27
8.2454 | 31
8.2557 | 23
8.266 | 30
8.2762 | 30
8.2865 | 26
8.2968 | 24
8.307 | 33
8.3173 | 24
8.3275 | 29
8.3378 | 27
8.3481 | 31
8.3583 | 26
8.3686 | 27
8.3789 | 28
8.3891 | 27
8.3994 | 26
8.4097 | 26
8.4199 | 24
8.4302 | 36
8.4405 | 31
8.4507 | 35
8.461 | 28
8.4713 | 23
8.4815 | 28
8.4918 | 31
8.5021 | 25
8.5123 | 25
8.5226 | 26
8.5328 | 24
8.5431 | 30
8.5534 | 24
8.5636 | 28
8.5739 | 25
8.5842 | 30
8.5944 | 26
8.6047 | 24
8.615 | 24
8.6252 | 28
8.6355 | 19
8.6458 | 33
8.656 | 26
8.6663 | 26
8.6766 | 31
8.6868 | 29
8.6971 | 38
8.7074 | 27
8.7176 | 32
8.7279 | 28
8.7381 | 28
8.7484 | 33
8.7587 | 24
8.7689 | 30
8.7792 | 28
8.7895 | 30
8.7997 | 24
8.81 | 28
8.8203 | 24
8.8305 | 32
8.8408 | 34
8.8511 | 30
8.8613 | 31
8.8716 | 30
8.8819 | 35
8.8921 | 26
8.9024 | 28
8.9127 | 40
8.9229 | 36
8.9332 | 33
8.9434 | 28
8.9537 | 35
8.964 | 35
8.9742 | 27
8.9845 | 28
8.9948 | 31
9.005 | 34
9.0153 | 30
9.0256 | 30
9.0358 | 29
9.0461 | 32
9.0564 | 27
9.0666 | 35
9.0769 | 38
9.0872 | 36
9.0974 | 38
9.1077 | 36
9.118 | 34
9.1282 | 36
9.1385 | 36
9.1487 | 32
9.159 | 38
9.1693 | 40
9.1795 | 27
9.1898 | 26
9.2001 | 28
9.2103 | 22
9.2206 | 30
9.2309 | 31
9.2411 | 30
9.2514 | 29
9.2617 | 32
9.2719 | 22
9.2822 | 30
9.2925 | 33
9.3027 | 29
9.313 | 37
9.3233 | 29
9.3335 | 38
9.3438 | 36
9.354 | 35
9.3643 | 34
9.3746 | 33
9.3848 | 26
9.3951 | 35
9.4054 | 34
9.4156 | 36
9.4259 | 36
9.4362 | 32
9.4464 | 29
9.4567 | 29
9.467 | 36
9.4772 | 37
9.4875 | 34
9.4978 | 30
9.508 | 39
9.5183 | 36
9.5286 | 42
9.5388 | 36
9.5491 | 33
9.5593 | 40
9.5696 | 32
9.5799 | 32
9.5901 | 37
9.6004 | 32
9.6107 | 33
9.6209 | 30
9.6312 | 29
9.6415 | 32
9.6517 | 39
9.662 | 35
9.6723 | 46
9.6825 | 36
9.6928 | 41
9.7031 | 38
9.7133 | 42
9.7236 | 40
9.7339 | 34
9.7441 | 32
9.7544 | 33
9.7646 | 36
9.7749 | 38
9.7852 | 38
9.7954 | 36
9.8057 | 34
9.816 | 37
9.8262 | 26
9.8365 | 46
9.8468 | 50
9.857 | 48
9.8673 | 50
9.8776 | 41
9.8878 | 45
9.8981 | 38
9.9084 | 44
9.9186 | 36
9.9289 | 36
9.9392 | 34
9.9494 | 41
9.9597 | 40
9.9699 | 34
9.9802 | 46
9.9905 | 37
10.0007 | 36
10.011 | 34
10.0213 | 45
10.0315 | 36
10.0418 | 35
10.0521 | 38
10.0623 | 38
10.0726 | 40
10.0829 | 45
10.0931 | 39
10.1034 | 35
10.1137 | 30
10.1239 | 35
10.1342 | 30
10.1445 | 29
10.1547 | 38
10.165 | 34
10.1752 | 40
10.1855 | 38
10.1958 | 36
10.206 | 43
10.2163 | 39
10.2266 | 40
10.2368 | 44
10.2471 | 46
10.2574 | 39
10.2676 | 42
10.2779 | 46
10.2882 | 44
10.2984 | 31
10.3087 | 40
10.319 | 44
10.3292 | 40
10.3395 | 48
10.3498 | 42
10.36 | 44
10.3703 | 38
10.3806 | 37
10.3908 | 43
10.4011 | 42
10.4113 | 43
10.4216 | 42
10.4319 | 38
10.4421 | 44
10.4524 | 44
10.4627 | 36
10.4729 | 42
10.4832 | 34
10.4935 | 42
10.5037 | 39
10.514 | 39
10.5243 | 40
10.5345 | 49
10.5448 | 44
10.5551 | 45
10.5653 | 42
10.5756 | 40
10.5859 | 48
10.5961 | 46
10.6064 | 41
10.6166 | 44
10.6269 | 49
10.6372 | 47
10.6474 | 47
10.6577 | 42
10.668 | 48
10.6782 | 43
10.6885 | 44
10.6988 | 52
10.709 | 42
10.7193 | 53
10.7296 | 46
10.7398 | 53
10.7501 | 47
10.7604 | 41
10.7706 | 50
10.7809 | 49
10.7912 | 45
10.8014 | 56
10.8117 | 44
10.8219 | 48
10.8322 | 52
10.8425 | 52
10.8527 | 50
10.863 | 52
10.8733 | 58
10.8835 | 53
10.8938 | 46
10.9041 | 44
10.9143 | 47
10.9246 | 46
10.9349 | 51
10.9451 | 54
10.9554 | 45
10.9657 | 53
10.9759 | 48
10.9862 | 52
10.9965 | 57
11.0067 | 54
11.017 | 51
11.0272 | 46
11.0375 | 55
11.0478 | 52
11.058 | 55
11.0683 | 49
11.0786 | 41
11.0888 | 54
11.0991 | 56
11.1094 | 51
11.1196 | 46
11.1299 | 58
11.1402 | 54
11.1504 | 50
11.1607 | 56
11.171 | 52
11.1812 | 49
11.1915 | 54
11.2018 | 58
11.212 | 45
11.2223 | 55
11.2325 | 51
11.2428 | 50
11.2531 | 49
11.2633 | 47
11.2736 | 58
11.2839 | 50
11.2941 | 51
11.3044 | 63
11.3147 | 50
11.3249 | 47
11.3352 | 46
11.3455 | 59
11.3557 | 47
11.366 | 48
11.3763 | 48
11.3865 | 54
11.3968 | 49
11.4071 | 50
11.4173 | 53
11.4276 | 40
11.4378 | 52
11.4481 | 45
11.4584 | 51
11.4686 | 50
11.4789 | 45
11.4892 | 57
11.4994 | 52
11.5097 | 46
11.52 | 52
11.5302 | 42
11.5405 | 49
11.5508 | 48
11.561 | 53
11.5713 | 44
11.5816 | 46
11.5918 | 46
11.6021 | 47
11.6124 | 51
11.6226 | 49
11.6329 | 58
11.6431 | 46
11.6534 | 50
11.6637 | 53
11.6739 | 51
11.6842 | 42
11.6945 | 45
11.7047 | 42
11.715 | 50
11.7253 | 52
11.7355 | 52
11.7458 | 49
11.7561 | 44
11.7663 | 50
11.7766 | 46
11.7869 | 50
11.7971 | 52
11.8074 | 49
11.8177 | 42
11.8279 | 57
11.8382 | 54
11.8484 | 46
11.8587 | 46
11.869 | 53
11.8792 | 49
11.8895 | 50
11.8998 | 49
11.91 | 41
11.9203 | 45
11.9306 | 44
11.9408 | 42
11.9511 | 38
11.9614 | 44
11.9716 | 52
11.9819 | 54
11.9922 | 47
12.0024 | 45
12.0127 | 53
12.023 | 42
12.0332 | 42
12.0435 | 42
12.0537 | 39
12.064 | 46
12.0743 | 50
12.0845 | 39
12.0948 | 47
12.1051 | 40
12.1153 | 49
12.1256 | 40
12.1359 | 44
12.1461 | 45
12.1564 | 40
12.1667 | 43
12.1769 | 44
12.1872 | 43
12.1975 | 47
12.2077 | 42
12.218 | 49
12.2283 | 48
12.2385 | 45
12.2488 | 51
12.259 | 44
12.2693 | 50
12.2796 | 48
12.2898 | 42
12.3001 | 56
12.3104 | 55
12.3206 | 50
12.3309 | 44
12.3412 | 42
12.3514 | 44
12.3617 | 52
12.372 | 36
12.3822 | 43
12.3925 | 50
12.4028 | 53
12.413 | 39
12.4233 | 49
12.4336 | 48
12.4438 | 54
12.4541 | 49
12.4643 | 44
12.4746 | 51
12.4849 | 42
12.4951 | 42
12.5054 | 50
12.5157 | 51
12.5259 | 49
12.5362 | 48
12.5465 | 51
12.5567 | 42
12.567 | 49
12.5773 | 43
12.5875 | 53
12.5978 | 44
12.6081 | 52
12.6183 | 42
12.6286 | 44
12.6389 | 49
12.6491 | 41
12.6594 | 44
12.6697 | 51
12.6799 | 49
12.6902 | 48
12.7004 | 51
12.7107 | 59
12.721 | 50
12.7312 | 60
12.7415 | 54
12.7518 | 57
12.762 | 47
12.7723 | 47
12.7826 | 50
12.7928 | 56
12.8031 | 50
12.8134 | 46
12.8236 | 53
12.8339 | 51
12.8442 | 53
12.8544 | 51
12.8647 | 52
12.875 | 56
12.8852 | 46
12.8955 | 44
12.9057 | 47
12.916 | 45
12.9263 | 50
12.9365 | 50
12.9468 | 48
12.9571 | 52
12.9673 | 42
12.9776 | 53
12.9879 | 49
12.9981 | 54
13.0084 | 46
13.0187 | 47
13.0289 | 43
13.0392 | 50
13.0495 | 42
13.0597 | 44
13.07 | 46
13.0803 | 47
13.0905 | 55
13.1008 | 35
13.111 | 44
13.1213 | 50
13.1316 | 47
13.1418 | 45
13.1521 | 47
13.1624 | 46
13.1726 | 44
13.1829 | 52
13.1932 | 45
13.2034 | 48
13.2137 | 42
13.224 | 49
13.2342 | 40
13.2445 | 54
13.2548 | 44
13.265 | 40
13.2753 | 46
13.2856 | 49
13.2958 | 49
13.3061 | 52
13.3163 | 40
13.3266 | 50
13.3369 | 47
13.3471 | 38
13.3574 | 46
13.3677 | 46
13.3779 | 42
13.3882 | 47
13.3985 | 45
13.4087 | 40
13.419 | 43
13.4293 | 44
13.4395 | 39
13.4498 | 49
13.4601 | 42
13.4703 | 48
13.4806 | 43
13.4909 | 52
13.5011 | 44
13.5114 | 43
13.5216 | 44
13.5319 | 48
13.5422 | 45
13.5524 | 51
13.5627 | 38
13.573 | 37
13.5832 | 52
13.5935 | 56
13.6038 | 36
13.614 | 49
13.6243 | 47
13.6346 | 50
13.6448 | 43
13.6551 | 44
13.6654 | 46
13.6756 | 39
13.6859 | 40
13.6962 | 49
13.7064 | 39
13.7167 | 45
13.7269 | 40
13.7372 | 42
13.7475 | 38
13.7577 | 37
13.768 | 42
13.7783 | 49
13.7885 | 43
13.7988 | 39
13.8091 | 39
13.8193 | 41
13.8296 | 42
13.8399 | 39
13.8501 | 41
13.8604 | 40
13.8707 | 44
13.8809 | 44
13.8912 | 39
13.9015 | 47
13.9117 | 42
13.922 | 45
13.9322 | 44
13.9425 | 42
13.9528 | 39
13.963 | 40
13.9733 | 35
13.9836 | 42
13.9938 | 41
14.0041 | 48
14.0144 | 43
14.0246 | 33
14.0349 | 40
14.0452 | 38
14.0554 | 39
14.0657 | 50
14.076 | 44
14.0862 | 43
14.0965 | 40
14.1068 | 46
14.117 | 34
14.1273 | 42
14.1375 | 34
14.1478 | 37
14.1581 | 38
14.1683 | 38
14.1786 | 37
14.1889 | 44
14.1991 | 42
14.2094 | 46
14.2197 | 32
14.2299 | 44
14.2402 | 45
14.2505 | 45
14.2607 | 40
14.271 | 47
14.2813 | 38
14.2915 | 34
14.3018 | 42
14.3121 | 46
14.3223 | 39
14.3326 | 47
14.3428 | 38
14.3531 | 44
14.3634 | 41
14.3736 | 42
14.3839 | 35
14.3942 | 47
14.4044 | 50
14.4147 | 38
14.425 | 43
14.4352 | 30
14.4455 | 42
14.4558 | 36
14.466 | 47
14.4763 | 44
14.4866 | 43
14.4968 | 44
14.5071 | 47
14.5174 | 42
14.5276 | 36
14.5379 | 45
14.5481 | 40
14.5584 | 38
14.5687 | 41
14.5789 | 41
14.5892 | 48
14.5995 | 37
14.6097 | 47
14.62 | 39
14.6303 | 42
14.6405 | 52
14.6508 | 47
14.6611 | 40
14.6713 | 47
14.6816 | 49
14.6919 | 52
14.7021 | 49
14.7124 | 52
14.7227 | 66
14.7329 | 63
14.7432 | 78
14.7534 | 109
14.7637 | 136
14.774 | 196
14.7842 | 286
14.7945 | 455
14.8048 | 523
14.815 | 550
14.8253 | 635
14.8356 | 668
14.8458 | 588
14.8561 | 551
14.8664 | 705
14.8766 | 731
14.8869 | 636
14.8972 | 433
14.9074 | 350
14.9177 | 305
14.928 | 234
14.9382 | 130
14.9485 | 81
14.9587 | 60
14.969 | 55
14.9793 | 55
14.9895 | 52
14.9998 | 50
15.0101 | 45
15.0203 | 45
15.0306 | 42
15.0409 | 42
15.0511 | 34
15.0614 | 37
15.0717 | 36
15.0819 | 45
15.0922 | 38
15.1025 | 40
15.1127 | 42
15.123 | 42
15.1333 | 34
15.1435 | 36
15.1538 | 44
15.1641 | 37
15.1743 | 39
15.1846 | 36
15.1948 | 31
15.2051 | 34
15.2154 | 38
15.2256 | 34
15.2359 | 36
15.2462 | 39
15.2564 | 38
15.2667 | 37
15.277 | 33
15.2872 | 36
15.2975 | 34
15.3078 | 40
15.318 | 45
15.3283 | 36
15.3386 | 42
15.3488 | 39
15.3591 | 32
15.3694 | 32
15.3796 | 36
15.3899 | 40
15.4001 | 38
15.4104 | 35
15.4207 | 39
15.4309 | 35
15.4412 | 34
15.4515 | 32
15.4617 | 35
15.472 | 31
15.4823 | 31
15.4925 | 34
15.5028 | 31
15.5131 | 41
15.5233 | 34
15.5336 | 34
15.5439 | 36
15.5541 | 35
15.5644 | 32
15.5747 | 39
15.5849 | 40
15.5952 | 44
15.6054 | 34
15.6157 | 42
15.626 | 41
15.6362 | 36
15.6465 | 33
15.6568 | 46
15.667 | 35
15.6773 | 31
15.6876 | 35
15.6978 | 34
15.7081 | 36
15.7184 | 34
15.7286 | 32
15.7389 | 36
15.7492 | 44
15.7594 | 32
15.7697 | 36
15.78 | 43
15.7902 | 40
15.8005 | 33
15.8107 | 35
15.821 | 38
15.8313 | 36
15.8415 | 34
15.8518 | 38
15.8621 | 35
15.8723 | 38
15.8826 | 39
15.8929 | 33
15.9031 | 29
15.9134 | 23
15.9237 | 36
15.9339 | 32
15.9442 | 31
15.9545 | 37
15.9647 | 34
15.975 | 36
15.9853 | 36
15.9955 | 45
16.0058 | 37
16.016 | 35
16.0263 | 29
16.0366 | 38
16.0468 | 29
16.0571 | 42
16.0674 | 35
16.0776 | 34
16.0879 | 33
16.0982 | 36
16.1084 | 39
16.1187 | 37
16.129 | 45
16.1392 | 38
16.1495 | 48
16.1598 | 36
16.17 | 31
16.1803 | 45
16.1906 | 43
16.2008 | 56
16.2111 | 46
16.2213 | 44
16.2316 | 37
16.2419 | 39
16.2521 | 42
16.2624 | 40
16.2727 | 43
16.2829 | 34
16.2932 | 42
16.3035 | 34
16.3137 | 32
16.324 | 36
16.3343 | 34
16.3445 | 40
16.3548 | 34
16.3651 | 34
16.3753 | 33
16.3856 | 42
16.3959 | 31
16.4061 | 36
16.4164 | 33
16.4266 | 30
16.4369 | 36
16.4472 | 36
16.4574 | 38
16.4677 | 37
16.478 | 33
16.4882 | 34
16.4985 | 33
16.5088 | 32
16.519 | 36
16.5293 | 26
16.5396 | 28
16.5498 | 31
16.5601 | 36
16.5704 | 40
16.5806 | 42
16.5909 | 30
16.6012 | 35
16.6114 | 30
16.6217 | 34
16.6319 | 31
16.6422 | 32
16.6525 | 39
16.6627 | 32
16.673 | 34
16.6833 | 38
16.6935 | 31
16.7038 | 36
16.7141 | 39
16.7243 | 38
16.7346 | 32
16.7449 | 35
16.7551 | 32
16.7654 | 42
16.7757 | 43
16.7859 | 34
16.7962 | 41
16.8065 | 33
16.8167 | 32
16.827 | 32
16.8372 | 30
16.8475 | 40
16.8578 | 34
16.868 | 33
16.8783 | 37
16.8886 | 42
16.8988 | 33
16.9091 | 35
16.9194 | 28
16.9296 | 34
16.9399 | 31
16.9502 | 36
16.9604 | 34
16.9707 | 33
16.981 | 38
16.9912 | 31
17.0015 | 32
17.0118 | 30
17.022 | 42
17.0323 | 31
17.0425 | 40
17.0528 | 32
17.0631 | 31
17.0733 | 37
17.0836 | 32
17.0939 | 35
17.1041 | 38
17.1144 | 36
17.1247 | 34
17.1349 | 43
17.1452 | 40
17.1555 | 39
17.1657 | 34
17.176 | 38
17.1863 | 33
17.1965 | 37
17.2068 | 35
17.2171 | 36
17.2273 | 33
17.2376 | 30
17.2478 | 27
17.2581 | 25
17.2684 | 29
17.2786 | 33
17.2889 | 28
17.2992 | 27
17.3094 | 43
17.3197 | 38
17.33 | 42
17.3402 | 41
17.3505 | 43
17.3608 | 51
17.371 | 52
17.3813 | 38
17.3916 | 45
17.4018 | 43
17.4121 | 42
17.4224 | 45
17.4326 | 41
17.4429 | 38
17.4532 | 43
17.4634 | 38
17.4737 | 46
17.4839 | 40
17.4942 | 41
17.5045 | 40
17.5147 | 29
17.525 | 36
17.5353 | 41
17.5455 | 35
17.5558 | 44
17.5661 | 38
17.5763 | 47
17.5866 | 32
17.5969 | 42
17.6071 | 47
17.6174 | 44
17.6277 | 46
17.6379 | 44
17.6482 | 45
17.6585 | 36
17.6687 | 40
17.679 | 40
17.6892 | 39
17.6995 | 37
17.7098 | 44
17.72 | 45
17.7303 | 42
17.7406 | 43
17.7508 | 42
17.7611 | 54
17.7714 | 54
17.7816 | 52
17.7919 | 59
17.8022 | 66
17.8124 | 73
17.8227 | 76
17.833 | 82
17.8432 | 99
17.8535 | 126
17.8638 | 148
17.874 | 222
17.8843 | 304
17.8945 | 396
17.9048 | 873
17.9151 | 1910
17.9253 | 2122
17.9356 | 3317
17.9459 | 3090
17.9561 | 1816
17.9664 | 2092
17.9767 | 2327
17.9869 | 1683
17.9972 | 1269
18.0075 | 795
18.0177 | 450
18.028 | 320
18.0383 | 259
18.0485 | 203
18.0588 | 149
18.0691 | 105
18.0793 | 77
18.0896 | 68
18.0998 | 62
18.1101 | 55
18.1204 | 57
18.1306 | 57
18.1409 | 60
18.1512 | 53
18.1614 | 50
18.1717 | 62
18.182 | 61
18.1922 | 65
18.2025 | 63
18.2128 | 55
18.223 | 66
18.2333 | 57
18.2436 | 54
18.2538 | 47
18.2641 | 58
18.2744 | 62
18.2846 | 48
18.2949 | 47
18.3051 | 46
18.3154 | 52
18.3257 | 51
18.3359 | 49
18.3462 | 41
18.3565 | 52
18.3667 | 46
18.377 | 44
18.3873 | 49
18.3975 | 51
18.4078 | 38
18.4181 | 42
18.4283 | 48
18.4386 | 45
18.4489 | 49
18.4591 | 40
18.4694 | 37
18.4797 | 49
18.4899 | 44
18.5002 | 46
18.5104 | 41
18.5207 | 50
18.531 | 46
18.5412 | 46
18.5515 | 42
18.5618 | 44
18.572 | 42
18.5823 | 42
18.5926 | 44
18.6028 | 40
18.6131 | 48
18.6234 | 42
18.6336 | 46
18.6439 | 42
18.6542 | 40
18.6644 | 40
18.6747 | 48
18.685 | 50
18.6952 | 46
18.7055 | 45
18.7157 | 46
18.726 | 42
18.7363 | 45
18.7465 | 40
18.7568 | 51
18.7671 | 54
18.7773 | 53
18.7876 | 52
18.7979 | 44
18.8081 | 46
18.8184 | 47
18.8287 | 56
18.8389 | 58
18.8492 | 65
18.8595 | 63
18.8697 | 70
18.88 | 89
18.8903 | 93
18.9005 | 117
18.9108 | 146
18.921 | 222
18.9313 | 324
18.9416 | 570
18.9518 | 948
18.9621 | 1267
18.9724 | 1498
18.9826 | 1456
18.9929 | 1318
19.0032 | 1298
19.0134 | 1534
19.0237 | 1515
19.034 | 1606
19.0442 | 1300
19.0545 | 882
19.0648 | 712
19.075 | 696
19.0853 | 583
19.0956 | 389
19.1058 | 282
19.1161 | 172
19.1263 | 110
19.1366 | 96
19.1469 | 71
19.1571 | 68
19.1674 | 60
19.1777 | 55
19.1879 | 60
19.1982 | 46
19.2085 | 52
19.2187 | 53
19.229 | 47
19.2393 | 42
19.2495 | 42
19.2598 | 48
19.2701 | 39
19.2803 | 48
19.2906 | 40
19.3009 | 56
19.3111 | 49
19.3214 | 53
19.3316 | 51
19.3419 | 44
19.3522 | 44
19.3624 | 55
19.3727 | 38
19.383 | 46
19.3932 | 48
19.4035 | 45
19.4138 | 40
19.424 | 45
19.4343 | 48
19.4446 | 58
19.4548 | 63
19.4651 | 57
19.4754 | 54
19.4856 | 55
19.4959 | 59
19.5062 | 62
19.5164 | 64
19.5267 | 67
19.5369 | 71
19.5472 | 70
19.5575 | 60
19.5677 | 72
19.578 | 59
19.5883 | 54
19.5985 | 73
19.6088 | 62
19.6191 | 56
19.6293 | 62
19.6396 | 59
19.6499 | 67
19.6601 | 64
19.6704 | 69
19.6807 | 63
19.6909 | 63
19.7012 | 43
19.7115 | 65
19.7217 | 60
19.732 | 67
19.7422 | 62
19.7525 | 66
19.7628 | 60
19.773 | 64
19.7833 | 68
19.7936 | 71
19.8038 | 60
19.8141 | 66
19.8244 | 73
19.8346 | 59
19.8449 | 65
19.8552 | 71
19.8654 | 79
19.8757 | 74
19.886 | 68
19.8962 | 65
19.9065 | 64
19.9168 | 67
19.927 | 76
19.9373 | 71
19.9476 | 77
19.9578 | 83
19.9681 | 81
19.9783 | 75
19.9886 | 90
19.9989 | 88
20.0091 | 105
20.0194 | 112
20.0297 | 106
20.0399 | 128
20.0502 | 158
20.0605 | 172
20.0707 | 227
20.081 | 299
20.0913 | 374
20.1015 | 508
20.1118 | 821
20.1221 | 1503
20.1323 | 2480
20.1426 | 3694
20.1529 | 4272
20.1631 | 3886
20.1734 | 4168
20.1836 | 4308
20.1939 | 4812
20.2042 | 4888
20.2144 | 4528
20.2247 | 3868
20.235 | 3336
20.2452 | 2459
20.2555 | 1746
20.2658 | 1475
20.276 | 1228
20.2863 | 896
20.2966 | 520
20.3068 | 281
20.3171 | 202
20.3274 | 166
20.3376 | 130
20.3479 | 127
20.3582 | 107
20.3684 | 118
20.3787 | 110
20.3889 | 96
20.3992 | 101
20.4095 | 93
20.4197 | 90
20.43 | 82
20.4403 | 80
20.4505 | 79
20.4608 | 72
20.4711 | 76
20.4813 | 78
20.4916 | 76
20.5019 | 64
20.5121 | 63
20.5224 | 61
20.5327 | 67
20.5429 | 65
20.5532 | 64
20.5635 | 64
20.5737 | 61
20.584 | 63
20.5942 | 69
20.6045 | 69
20.6148 | 60
20.625 | 62
20.6353 | 55
20.6456 | 62
20.6558 | 55
20.6661 | 62
20.6764 | 58
20.6866 | 60
20.6969 | 67
20.7072 | 56
20.7174 | 64
20.7277 | 53
20.738 | 67
20.7482 | 59
20.7585 | 63
20.7688 | 55
20.779 | 65
20.7893 | 56
20.7995 | 62
20.8098 | 61
20.8201 | 60
20.8303 | 57
20.8406 | 63
20.8509 | 50
20.8611 | 64
20.8714 | 62
20.8817 | 53
20.8919 | 56
20.9022 | 65
20.9125 | 61
20.9227 | 47
20.933 | 50
20.9433 | 47
20.9535 | 58
20.9638 | 49
20.9741 | 59
20.9843 | 57
20.9946 | 56
21.0048 | 56
21.0151 | 57
21.0254 | 56
21.0356 | 60
21.0459 | 50
21.0562 | 59
21.0664 | 58
21.0767 | 51
21.087 | 51
21.0972 | 58
21.1075 | 60
21.1178 | 48
21.128 | 59
21.1383 | 59
21.1486 | 60
21.1588 | 48
21.1691 | 56
21.1794 | 55
21.1896 | 64
21.1999 | 49
21.2101 | 61
21.2204 | 57
21.2307 | 57
21.2409 | 47
21.2512 | 54
21.2615 | 49
21.2717 | 42
21.282 | 52
21.2923 | 50
21.3025 | 50
21.3128 | 50
21.3231 | 59
21.3333 | 50
21.3436 | 52
21.3539 | 52
21.3641 | 46
21.3744 | 49
21.3847 | 40
21.3949 | 52
21.4052 | 56
21.4154 | 54
21.4257 | 56
21.436 | 57
21.4462 | 49
21.4565 | 54
21.4668 | 42
21.477 | 48
21.4873 | 52
21.4976 | 54
21.5078 | 55
21.5181 | 47
21.5284 | 52
21.5386 | 49
21.5489 | 58
21.5592 | 54
21.5694 | 60
21.5797 | 52
21.59 | 71
21.6002 | 76
21.6105 | 67
21.6207 | 70
21.631 | 71
21.6413 | 73
21.6515 | 66
21.6618 | 54
21.6721 | 67
21.6823 | 57
21.6926 | 64
21.7029 | 53
21.7131 | 50
21.7234 | 48
21.7337 | 48
21.7439 | 56
21.7542 | 50
21.7645 | 56
21.7747 | 51
21.785 | 48
21.7953 | 51
21.8055 | 59
21.8158 | 44
21.826 | 51
21.8363 | 60
21.8466 | 50
21.8568 | 57
21.8671 | 54
21.8774 | 48
21.8876 | 60
21.8979 | 58
21.9082 | 60
21.9184 | 48
21.9287 | 44
21.939 | 47
21.9492 | 48
21.9595 | 48
21.9698 | 56
21.98 | 54
21.9903 | 54
22.0006 | 58
22.0108 | 58
22.0211 | 53
22.0313 | 53
22.0416 | 59
22.0519 | 52
22.0621 | 51
22.0724 | 52
22.0827 | 51
22.0929 | 48
22.1032 | 52
22.1135 | 46
22.1237 | 50
22.134 | 46
22.1443 | 49
22.1545 | 49
22.1648 | 49
22.1751 | 53
22.1853 | 52
22.1956 | 51
22.2059 | 52
22.2161 | 45
22.2264 | 45
22.2367 | 41
22.2469 | 44
22.2572 | 50
22.2674 | 51
22.2777 | 49
22.288 | 53
22.2982 | 48
22.3085 | 48
22.3188 | 44
22.329 | 48
22.3393 | 46
22.3496 | 46
22.3598 | 51
22.3701 | 45
22.3804 | 53
22.3906 | 43
22.4009 | 50
22.4112 | 43
22.4214 | 47
22.4317 | 44
22.442 | 45
22.4522 | 44
22.4625 | 47
22.4727 | 53
22.483 | 51
22.4933 | 48
22.5035 | 46
22.5138 | 43
22.5241 | 48
22.5343 | 56
22.5446 | 53
22.5549 | 47
22.5651 | 39
22.5754 | 42
22.5857 | 44
22.5959 | 48
22.6062 | 45
22.6165 | 47
22.6267 | 44
22.637 | 42
22.6473 | 48
22.6575 | 42
22.6678 | 45
22.678 | 44
22.6883 | 45
22.6986 | 48
22.7088 | 43
22.7191 | 44
22.7294 | 50
22.7396 | 48
22.7499 | 44
22.7602 | 42
22.7704 | 47
22.7807 | 47
22.791 | 48
22.8012 | 41
22.8115 | 49
22.8218 | 38
22.832 | 46
22.8423 | 46
22.8526 | 48
22.8628 | 49
22.8731 | 54
22.8833 | 55
22.8936 | 50
22.9039 | 50
22.9141 | 46
22.9244 | 41
22.9347 | 54
22.9449 | 53
22.9552 | 52
22.9655 | 45
22.9757 | 50
22.986 | 56
22.9963 | 53
23.0065 | 47
23.0168 | 46
23.0271 | 49
23.0373 | 51
23.0476 | 50
23.0579 | 47
23.0681 | 52
23.0784 | 52
23.0886 | 57
23.0989 | 54
23.1092 | 50
23.1194 | 64
23.1297 | 59
23.14 | 71
23.1502 | 64
23.1605 | 62
23.1708 | 67
23.181 | 71
23.1913 | 55
23.2016 | 59
23.2118 | 49
23.2221 | 60
23.2324 | 58
23.2426 | 54
23.2529 | 59
23.2632 | 52
23.2734 | 59
23.2837 | 60
23.2939 | 59
23.3042 | 59
23.3145 | 54
23.3247 | 55
23.335 | 52
23.3453 | 63
23.3555 | 55
23.3658 | 60
23.3761 | 60
23.3863 | 64
23.3966 | 61
23.4069 | 61
23.4171 | 56
23.4274 | 64
23.4377 | 58
23.4479 | 52
23.4582 | 49
23.4685 | 50
23.4787 | 60
23.489 | 57
23.4992 | 59
23.5095 | 63
23.5198 | 63
23.53 | 56
23.5403 | 60
23.5506 | 70
23.5608 | 66
23.5711 | 61
23.5814 | 62
23.5916 | 65
23.6019 | 64
23.6122 | 65
23.6224 | 68
23.6327 | 72
23.643 | 65
23.6532 | 64
23.6635 | 78
23.6738 | 83
23.684 | 82
23.6943 | 98
23.7045 | 94
23.7148 | 114
23.7251 | 169
23.7353 | 203
23.7456 | 277
23.7559 | 346
23.7661 | 361
23.7764 | 294
23.7867 | 204
23.7969 | 205
23.8072 | 240
23.8175 | 240
23.8277 | 264
23.838 | 255
23.8483 | 240
23.8585 | 247
23.8688 | 315
23.8791 | 413
23.8893 | 601
23.8996 | 897
23.9098 | 1464
23.9201 | 2382
23.9304 | 3448
23.9406 | 4297
23.9509 | 4415
23.9612 | 4354
23.9714 | 3843
23.9817 | 3349
23.992 | 3340
24.0022 | 3584
24.0125 | 3293
24.0228 | 2864
24.033 | 1978
24.0433 | 1355
24.0536 | 1043
24.0638 | 919
24.0741 | 735
24.0844 | 554
24.0946 | 398
24.1049 | 250
24.1151 | 176
24.1254 | 166
24.1357 | 135
24.1459 | 122
24.1562 | 117
24.1665 | 101
24.1767 | 100
24.187 | 93
24.1973 | 80
24.2075 | 70
24.2178 | 75
24.2281 | 76
24.2383 | 72
24.2486 | 70
24.2589 | 62
24.2691 | 74
24.2794 | 73
24.2897 | 64
24.2999 | 64
24.3102 | 61
24.3204 | 66
24.3307 | 63
24.341 | 68
24.3512 | 62
24.3615 | 54
24.3718 | 55
24.382 | 53
24.3923 | 51
24.4026 | 56
24.4128 | 55
24.4231 | 51
24.4334 | 55
24.4436 | 62
24.4539 | 58
24.4642 | 63
24.4744 | 60
24.4847 | 53
24.495 | 52
24.5052 | 62
24.5155 | 62
24.5257 | 47
24.536 | 53
24.5463 | 52
24.5565 | 54
24.5668 | 50
24.5771 | 52
24.5873 | 53
24.5976 | 46
24.6079 | 51
24.6181 | 54
24.6284 | 57
24.6387 | 52
24.6489 | 54
24.6592 | 50
24.6695 | 58
24.6797 | 62
24.69 | 48
24.7003 | 50
24.7105 | 51
24.7208 | 49
24.7311 | 72
24.7413 | 55
24.7516 | 52
24.7618 | 63
24.7721 | 55
24.7824 | 59
24.7926 | 47
24.8029 | 56
24.8132 | 55
24.8234 | 61
24.8337 | 54
24.844 | 41
24.8542 | 50
24.8645 | 47
24.8748 | 50
24.885 | 43
24.8953 | 54
24.9056 | 46
24.9158 | 51
24.9261 | 40
24.9364 | 48
24.9466 | 54
24.9569 | 43
24.9671 | 52
24.9774 | 50
24.9877 | 44
24.9979 | 51
25.0082 | 55
25.0185 | 46
25.0287 | 52
25.039 | 54
25.0493 | 47
25.0595 | 52
25.0698 | 50
25.0801 | 48
25.0903 | 44
25.1006 | 40
25.1109 | 51
25.1211 | 56
25.1314 | 43
25.1417 | 46
25.1519 | 42
25.1622 | 48
25.1724 | 55
25.1827 | 43
25.193 | 48
25.2032 | 54
25.2135 | 46
25.2238 | 50
25.234 | 43
25.2443 | 51
25.2546 | 50
25.2648 | 44
25.2751 | 49
25.2854 | 44
25.2956 | 49
25.3059 | 50
25.3162 | 57
25.3264 | 35
25.3367 | 40
25.347 | 48
25.3572 | 46
25.3675 | 44
25.3777 | 44
25.388 | 46
25.3983 | 48
25.4085 | 44
25.4188 | 44
25.4291 | 44
25.4393 | 48
25.4496 | 41
25.4599 | 40
25.4701 | 52
25.4804 | 45
25.4907 | 49
25.5009 | 45
25.5112 | 49
25.5215 | 45
25.5317 | 46
25.542 | 46
25.5523 | 46
25.5625 | 38
25.5728 | 44
25.583 | 44
25.5933 | 44
25.6036 | 41
25.6138 | 48
25.6241 | 47
25.6344 | 45
25.6446 | 47
25.6549 | 44
25.6652 | 45
25.6754 | 46
25.6857 | 46
25.696 | 48
25.7062 | 51
25.7165 | 41
25.7268 | 46
25.737 | 46
25.7473 | 37
25.7576 | 42
25.7678 | 43
25.7781 | 40
25.7883 | 50
25.7986 | 40
25.8089 | 42
25.8191 | 40
25.8294 | 41
25.8397 | 47
25.8499 | 40
25.8602 | 40
25.8705 | 42
25.8807 | 39
25.891 | 42
25.9013 | 40
25.9115 | 43
25.9218 | 47
25.9321 | 43
25.9423 | 44
25.9526 | 39
25.9629 | 43
25.9731 | 42
25.9834 | 40
25.9936 | 45
26.0039 | 39
26.0142 | 42
26.0244 | 41
26.0347 | 47
26.045 | 42
26.0552 | 43
26.0655 | 41
26.0758 | 36
26.086 | 35
26.0963 | 41
26.1066 | 50
26.1168 | 38
26.1271 | 43
26.1374 | 41
26.1476 | 39
26.1579 | 40
26.1682 | 49
26.1784 | 45
26.1887 | 41
26.1989 | 40
26.2092 | 41
26.2195 | 41
26.2297 | 36
26.24 | 38
26.2503 | 38
26.2605 | 36
26.2708 | 38
26.2811 | 44
26.2913 | 41
26.3016 | 39
26.3119 | 38
26.3221 | 39
26.3324 | 42
26.3427 | 46
26.3529 | 47
26.3632 | 44
26.3735 | 42
26.3837 | 46
26.394 | 43
26.4042 | 52
26.4145 | 45
26.4248 | 42
26.435 | 42
26.4453 | 44
26.4556 | 46
26.4658 | 34
26.4761 | 43
26.4864 | 37
26.4966 | 38
26.5069 | 42
26.5172 | 43
26.5274 | 36
26.5377 | 40
26.548 | 40
26.5582 | 31
26.5685 | 40
26.5788 | 42
26.589 | 40
26.5993 | 40
26.6095 | 38
26.6198 | 33
26.6301 | 44
26.6403 | 37
26.6506 | 38
26.6609 | 34
26.6711 | 42
26.6814 | 49
26.6917 | 36
26.7019 | 34
26.7122 | 40
26.7225 | 40
26.7327 | 45
26.743 | 40
26.7533 | 44
26.7635 | 37
26.7738 | 44
26.7841 | 45
26.7943 | 41
26.8046 | 46
26.8148 | 42
26.8251 | 40
26.8354 | 47
26.8456 | 52
26.8559 | 43
26.8662 | 50
26.8764 | 64
26.8867 | 82
26.897 | 82
26.9072 | 94
26.9175 | 80
26.9278 | 90
26.938 | 73
26.9483 | 73
26.9586 | 74
26.9688 | 61
26.9791 | 74
26.9894 | 83
26.9996 | 64
27.0099 | 47
27.0202 | 48
27.0304 | 41
27.0407 | 36
27.0509 | 46
27.0612 | 40
27.0715 | 42
27.0817 | 40
27.092 | 40
27.1023 | 40
27.1125 | 42
27.1228 | 36
27.1331 | 40
27.1433 | 42
27.1536 | 39
27.1639 | 41
27.1741 | 40
27.1844 | 34
27.1947 | 37
27.2049 | 37
27.2152 | 39
27.2255 | 44
27.2357 | 36
27.246 | 30
27.2562 | 39
27.2665 | 34
27.2768 | 35
27.287 | 36
27.2973 | 42
27.3076 | 34
27.3178 | 39
27.3281 | 37
27.3384 | 44
27.3486 | 33
27.3589 | 42
27.3692 | 36
27.3794 | 41
27.3897 | 38
27.4 | 39
27.4102 | 38
27.4205 | 39
27.4308 | 42
27.441 | 43
27.4513 | 40
27.4615 | 40
27.4718 | 40
27.4821 | 40
27.4923 | 43
27.5026 | 43
27.5129 | 37
27.5231 | 38
27.5334 | 30
27.5437 | 37
27.5539 | 38
27.5642 | 35
27.5745 | 37
27.5847 | 46
27.595 | 40
27.6053 | 42
27.6155 | 40
27.6258 | 36
27.6361 | 42
27.6463 | 31
27.6566 | 35
27.6668 | 35
27.6771 | 43
27.6874 | 38
27.6976 | 40
27.7079 | 44
27.7182 | 36
27.7284 | 37
27.7387 | 32
27.749 | 32
27.7592 | 37
27.7695 | 40
27.7798 | 34
27.79 | 44
27.8003 | 43
27.8106 | 40
27.8208 | 34
27.8311 | 40
27.8414 | 40
27.8516 | 38
27.8619 | 39
27.8721 | 38
27.8824 | 39
27.8927 | 42
27.9029 | 39
27.9132 | 36
27.9235 | 40
27.9337 | 35
27.944 | 31
27.9543 | 35
27.9645 | 32
27.9748 | 39
27.9851 | 33
27.9953 | 40
28.0056 | 44
28.0159 | 36
28.0261 | 47
28.0364 | 36
28.0467 | 43
28.0569 | 38
28.0672 | 36
28.0774 | 40
28.0877 | 38
28.098 | 44
28.1082 | 33
28.1185 | 34
28.1288 | 32
28.139 | 38
28.1493 | 37
28.1596 | 36
28.1698 | 36
28.1801 | 42
28.1904 | 36
28.2006 | 49
28.2109 | 40
28.2212 | 36
28.2314 | 47
28.2417 | 42
28.252 | 47
28.2622 | 49
28.2725 | 40
28.2827 | 42
28.293 | 44
28.3033 | 42
28.3135 | 43
28.3238 | 41
28.3341 | 44
28.3443 | 53
28.3546 | 44
28.3649 | 48
28.3751 | 47
28.3854 | 50
28.3957 | 64
28.4059 | 70
28.4162 | 92
28.4265 | 121
28.4367 | 165
28.447 | 179
28.4573 | 178
28.4675 | 185
28.4778 | 190
28.488 | 173
28.4983 | 182
28.5086 | 148
28.5188 | 168
28.5291 | 166
28.5394 | 134
28.5496 | 123
28.5599 | 112
28.5702 | 92
28.5804 | 90
28.5907 | 81
28.601 | 72
28.6112 | 55
28.6215 | 58
28.6318 | 52
28.642 | 49
28.6523 | 44
28.6626 | 45
28.6728 | 50
28.6831 | 42
28.6933 | 44
28.7036 | 41
28.7139 | 35
28.7241 | 46
28.7344 | 50
28.7447 | 42
28.7549 | 50
28.7652 | 45
28.7755 | 48
28.7857 | 52
28.796 | 58
28.8063 | 61
28.8165 | 76
28.8268 | 68
28.8371 | 70
28.8473 | 73
28.8576 | 85
28.8679 | 73
28.8781 | 86
28.8884 | 78
28.8986 | 82
28.9089 | 77
28.9192 | 76
28.9294 | 75
28.9397 | 83
28.95 | 80
28.9602 | 77
28.9705 | 81
28.9808 | 78
28.991 | 67
29.0013 | 82
29.0116 | 78
29.0218 | 76
29.0321 | 85
29.0424 | 74
29.0526 | 92
29.0629 | 86
29.0732 | 86
29.0834 | 74
29.0937 | 81
29.1039 | 90
29.1142 | 104
29.1245 | 99
29.1347 | 110
29.145 | 127
29.1553 | 122
29.1655 | 128
29.1758 | 145
29.1861 | 170
29.1963 | 222
29.2066 | 310
29.2169 | 438
29.2271 | 589
29.2374 | 889
29.2477 | 914
29.2579 | 993
29.2682 | 1062
29.2785 | 1028
29.2887 | 1023
29.299 | 996
29.3092 | 932
29.3195 | 908
29.3298 | 833
29.34 | 713
29.3503 | 640
29.3606 | 598
29.3708 | 486
29.3811 | 405
29.3914 | 311
29.4016 | 264
29.4119 | 202
29.4222 | 167
29.4324 | 142
29.4427 | 118
29.453 | 119
29.4632 | 114
29.4735 | 110
29.4838 | 97
29.494 | 109
29.5043 | 115
29.5146 | 115
29.5248 | 103
29.5351 | 118
29.5453 | 128
29.5556 | 137
29.5659 | 117
29.5761 | 132
29.5864 | 122
29.5967 | 126
29.6069 | 135
29.6172 | 144
29.6275 | 151
29.6377 | 153
29.648 | 172
29.6583 | 189
29.6685 | 198
29.6788 | 233
29.6891 | 265
29.6993 | 288
29.7096 | 309
29.7199 | 362
29.7301 | 366
29.7404 | 390
29.7506 | 464
29.7609 | 583
29.7712 | 752
29.7814 | 1038
29.7917 | 1649
29.802 | 2562
29.8122 | 4616
29.8225 | 7647
29.8328 | 10045
29.843 | 10218
29.8533 | 9342
29.8636 | 8684
29.8738 | 7645
29.8841 | 7368
29.8944 | 9124
29.9046 | 11545
29.9149 | 11231
29.9252 | 9277
29.9354 | 6585
29.9457 | 4729
29.9559 | 3716
29.9662 | 3546
29.9765 | 3618
29.9867 | 3512
29.997 | 3044
30.0073 | 1869
30.0175 | 1029
30.0278 | 712
30.0381 | 534
30.0483 | 449
30.0586 | 367
30.0689 | 339
30.0791 | 314
30.0894 | 277
30.0997 | 259
30.1099 | 216
30.1202 | 215
30.1305 | 206
30.1407 | 186
30.151 | 215
30.1612 | 196
30.1715 | 202
30.1818 | 224
30.192 | 227
30.2023 | 211
30.2126 | 207
30.2228 | 214
30.2331 | 212
30.2434 | 209
30.2536 | 221
30.2639 | 204
30.2742 | 195
30.2844 | 145
30.2947 | 159
30.305 | 129
30.3152 | 137
30.3255 | 141
30.3358 | 134
30.346 | 125
30.3563 | 108
30.3665 | 94
30.3768 | 96
30.3871 | 79
30.3973 | 86
30.4076 | 97
30.4179 | 80
30.4281 | 83
30.4384 | 79
30.4487 | 76
30.4589 | 82
30.4692 | 80
30.4795 | 79
30.4897 | 80
30.5 | 72
30.5103 | 83
30.5205 | 77
30.5308 | 80
30.5411 | 70
30.5513 | 70
30.5616 | 68
30.5718 | 59
30.5821 | 67
30.5924 | 70
30.6026 | 72
30.6129 | 79
30.6232 | 77
30.6334 | 67
30.6437 | 72
30.654 | 65
30.6642 | 71
30.6745 | 71
30.6848 | 73
30.695 | 70
30.7053 | 66
30.7156 | 60
30.7258 | 66
30.7361 | 62
30.7464 | 74
30.7566 | 71
30.7669 | 64
30.7771 | 70
30.7874 | 61
30.7977 | 74
30.8079 | 57
30.8182 | 73
30.8285 | 72
30.8387 | 70
30.849 | 65
30.8593 | 67
30.8695 | 70
30.8798 | 70
30.8901 | 61
30.9003 | 74
30.9106 | 62
30.9209 | 69
30.9311 | 77
30.9414 | 75
30.9517 | 76
30.9619 | 87
30.9722 | 92
30.9824 | 95
30.9927 | 90
31.003 | 134
31.0132 | 138
31.0235 | 172
31.0338 | 231
31.044 | 266
31.0543 | 349
31.0646 | 447
31.0748 | 516
31.0851 | 640
31.0954 | 511
31.1056 | 350
31.1159 | 271
31.1262 | 237
31.1364 | 262
31.1467 | 302
31.157 | 361
31.1672 | 312
31.1775 | 274
31.1877 | 165
31.198 | 125
31.2083 | 103
31.2185 | 100
31.2288 | 78
31.2391 | 78
31.2493 | 78
31.2596 | 62
31.2699 | 61
31.2801 | 54
31.2904 | 63
31.3007 | 59
31.3109 | 66
31.3212 | 58
31.3315 | 60
31.3417 | 65
31.352 | 59
31.3623 | 65
31.3725 | 59
31.3828 | 57
31.393 | 68
31.4033 | 63
31.4136 | 59
31.4238 | 59
31.4341 | 58
31.4444 | 61
31.4546 | 60
31.4649 | 55
31.4752 | 65
31.4854 | 58
31.4957 | 54
31.506 | 59
31.5162 | 62
31.5265 | 64
31.5368 | 67
31.547 | 64
31.5573 | 52
31.5676 | 65
31.5778 | 56
31.5881 | 54
31.5983 | 49
31.6086 | 65
31.6189 | 58
31.6291 | 53
31.6394 | 58
31.6497 | 54
31.6599 | 50
31.6702 | 56
31.6805 | 52
31.6907 | 50
31.701 | 64
31.7113 | 55
31.7215 | 46
31.7318 | 52
31.7421 | 48
31.7523 | 57
31.7626 | 38
31.7729 | 52
31.7831 | 50
31.7934 | 64
31.8037 | 56
31.8139 | 50
31.8242 | 56
31.8344 | 65
31.8447 | 58
31.855 | 56
31.8652 | 56
31.8755 | 54
31.8858 | 54
31.896 | 61
31.9063 | 57
31.9166 | 69
31.9268 | 70
31.9371 | 58
31.9474 | 59
31.9576 | 56
31.9679 | 65
31.9782 | 61
31.9884 | 57
31.9987 | 55
32.009 | 63
32.0192 | 61
32.0295 | 44
32.0397 | 57
32.05 | 60
32.0603 | 55
32.0705 | 52
32.0808 | 52
32.0911 | 48
32.1013 | 59
32.1116 | 55
32.1219 | 48
32.1321 | 51
32.1424 | 53
32.1527 | 55
32.1629 | 56
32.1732 | 55
32.1835 | 47
32.1937 | 43
32.204 | 52
32.2143 | 54
32.2245 | 50
32.2348 | 46
32.245 | 49
32.2553 | 52
32.2656 | 48
32.2758 | 52
32.2861 | 46
32.2964 | 54
32.3066 | 54
32.3169 | 54
32.3272 | 55
32.3374 | 62
32.3477 | 53
32.358 | 54
32.3682 | 54
32.3785 | 48
32.3888 | 59
32.399 | 47
32.4093 | 50
32.4196 | 55
32.4298 | 47
32.4401 | 52
32.4503 | 56
32.4606 | 63
32.4709 | 51
32.4811 | 52
32.4914 | 56
32.5017 | 47
32.5119 | 57
32.5222 | 56
32.5325 | 52
32.5427 | 58
32.553 | 52
32.5633 | 62
32.5735 | 52
32.5838 | 55
32.5941 | 58
32.6043 | 56
32.6146 | 50
32.6249 | 53
32.6351 | 50
32.6454 | 52
32.6556 | 62
32.6659 | 53
32.6762 | 63
32.6864 | 62
32.6967 | 58
32.707 | 61
32.7172 | 64
32.7275 | 50
32.7378 | 51
32.748 | 54
32.7583 | 52
32.7686 | 54
32.7788 | 53
32.7891 | 53
32.7994 | 49
32.8096 | 44
32.8199 | 60
32.8302 | 46
32.8404 | 49
32.8507 | 53
32.8609 | 56
32.8712 | 51
32.8815 | 43
32.8917 | 52
32.902 | 44
32.9123 | 53
32.9225 | 51
32.9328 | 48
32.9431 | 40
32.9533 | 43
32.9636 | 47
32.9739 | 44
32.9841 | 40
32.9944 | 50
33.0047 | 42
33.0149 | 48
33.0252 | 50
33.0355 | 60
33.0457 | 51
33.056 | 51
33.0662 | 38
33.0765 | 50
33.0868 | 47
33.097 | 46
33.1073 | 51
33.1176 | 50
33.1278 | 45
33.1381 | 48
33.1484 | 45
33.1586 | 47
33.1689 | 54
33.1792 | 50
33.1894 | 43
33.1997 | 44
33.21 | 46
33.2202 | 59
33.2305 | 52
33.2408 | 42
33.251 | 48
33.2613 | 44
33.2715 | 59
33.2818 | 42
33.2921 | 40
33.3023 | 51
33.3126 | 43
33.3229 | 43
33.3331 | 50
33.3434 | 50
33.3537 | 42
33.3639 | 45
33.3742 | 46
33.3845 | 42
33.3947 | 43
33.405 | 49
33.4153 | 43
33.4255 | 43
33.4358 | 50
33.4461 | 40
33.4563 | 41
33.4666 | 43
33.4768 | 44
33.4871 | 50
33.4974 | 41
33.5076 | 49
33.5179 | 46
33.5282 | 38
33.5384 | 49
33.5487 | 41
33.559 | 43
33.5692 | 42
33.5795 | 39
33.5898 | 31
33.6 | 41
33.6103 | 49
33.6206 | 49
33.6308 | 46
33.6411 | 49
33.6514 | 42
33.6616 | 46
33.6719 | 46
33.6821 | 48
33.6924 | 49
33.7027 | 49
33.7129 | 41
33.7232 | 38
33.7335 | 42
33.7437 | 46
33.754 | 55
33.7643 | 59
33.7745 | 48
33.7848 | 52
33.7951 | 58
33.8053 | 55
33.8156 | 58
33.8259 | 60
33.8361 | 63
33.8464 | 75
33.8567 | 67
33.8669 | 77
33.8772 | 66
33.8874 | 56
33.8977 | 51
33.908 | 47
33.9182 | 49
33.9285 | 66
33.9388 | 51
33.949 | 54
33.9593 | 51
33.9696 | 49
33.9798 | 55
33.9901 | 58
34.0004 | 45
34.0106 | 41
34.0209 | 55
34.0312 | 40
34.0414 | 47
34.0517 | 53
34.062 | 46
34.0722 | 57
34.0825 | 42
34.0927 | 42
34.103 | 46
34.1133 | 43
34.1235 | 39
34.1338 | 48
34.1441 | 47
34.1543 | 44
34.1646 | 47
34.1749 | 49
34.1851 | 52
34.1954 | 48
34.2057 | 50
34.2159 | 50
34.2262 | 61
34.2365 | 54
34.2467 | 58
34.257 | 60
34.2673 | 56
34.2775 | 58
34.2878 | 55
34.2981 | 56
34.3083 | 54
34.3186 | 54
34.3288 | 50
34.3391 | 51
34.3494 | 62
34.3596 | 52
34.3699 | 50
34.3802 | 48
34.3904 | 46
34.4007 | 56
34.411 | 52
34.4212 | 52
34.4315 | 44
34.4418 | 52
34.452 | 49
34.4623 | 55
34.4726 | 50
34.4828 | 57
34.4931 | 46
34.5034 | 52
34.5136 | 44
34.5239 | 48
34.5341 | 51
34.5444 | 43
34.5547 | 53
34.5649 | 46
34.5752 | 44
34.5855 | 46
34.5957 | 44
34.606 | 50
34.6163 | 60
34.6265 | 47
34.6368 | 50
34.6471 | 41
34.6573 | 54
34.6676 | 46
34.6779 | 42
34.6881 | 50
34.6984 | 50
34.7087 | 48
34.7189 | 49
34.7292 | 48
34.7394 | 58
34.7497 | 51
34.76 | 50
34.7702 | 49
34.7805 | 51
34.7908 | 57
34.801 | 50
34.8113 | 61
34.8216 | 54
34.8318 | 46
34.8421 | 52
34.8524 | 46
34.8626 | 55
34.8729 | 53
34.8832 | 52
34.8934 | 48
34.9037 | 54
34.914 | 52
34.9242 | 50
34.9345 | 44
34.9447 | 49
34.955 | 60
34.9653 | 52
34.9755 | 50
34.9858 | 51
34.9961 | 50
35.0063 | 50
35.0166 | 55
35.0269 | 55
35.0371 | 58
35.0474 | 55
35.0577 | 52
35.0679 | 53
35.0782 | 54
35.0885 | 59
35.0987 | 56
35.109 | 54
35.1193 | 56
35.1295 | 57
35.1398 | 54
35.15 | 58
35.1603 | 63
35.1706 | 58
35.1808 | 62
35.1911 | 64
35.2014 | 59
35.2116 | 67
35.2219 | 64
35.2322 | 67
35.2424 | 73
35.2527 | 78
35.263 | 74
35.2732 | 80
35.2835 | 82
35.2938 | 85
35.304 | 100
35.3143 | 92
35.3246 | 104
35.3348 | 104
35.3451 | 119
35.3553 | 132
35.3656 | 156
35.3759 | 220
35.3861 | 394
35.3964 | 747
35.4067 | 1009
35.4169 | 840
35.4272 | 867
35.4375 | 1210
35.4477 | 1737
35.458 | 2119
35.4683 | 2003
35.4785 | 1752
35.4888 | 1524
35.4991 | 1310
35.5093 | 1323
35.5196 | 1275
35.5299 | 1222
35.5401 | 1217
35.5504 | 1212
35.5606 | 1076
35.5709 | 881
35.5812 | 698
35.5914 | 620
35.6017 | 516
35.612 | 435
35.6222 | 332
35.6325 | 206
35.6428 | 152
35.653 | 146
35.6633 | 114
35.6736 | 94
35.6838 | 96
35.6941 | 77
35.7044 | 80
35.7146 | 78
35.7249 | 69
35.7352 | 70
35.7454 | 72
35.7557 | 70
35.7659 | 70
35.7762 | 61
35.7865 | 72
35.7967 | 59
35.807 | 65
35.8173 | 61
35.8275 | 66
35.8378 | 64
35.8481 | 60
35.8583 | 58
35.8686 | 62
35.8789 | 54
35.8891 | 64
35.8994 | 66
35.9097 | 63
35.9199 | 62
35.9302 | 65
35.9405 | 55
35.9507 | 58
35.961 | 60
35.9712 | 47
35.9815 | 54
35.9918 | 59
36.002 | 62
36.0123 | 53
36.0226 | 61
36.0328 | 58
36.0431 | 64
36.0534 | 63
36.0636 | 69
36.0739 | 60
36.0842 | 62
36.0944 | 66
36.1047 | 67
36.115 | 78
36.1252 | 81
36.1355 | 85
36.1458 | 88
36.156 | 82
36.1663 | 89
36.1765 | 102
36.1868 | 93
36.1971 | 102
36.2073 | 135
36.2176 | 134
36.2279 | 161
36.2381 | 199
36.2484 | 192
36.2587 | 356
36.2689 | 643
36.2792 | 1070
36.2895 | 2360
36.2997 | 2532
36.31 | 1423
36.3203 | 1172
36.3305 | 533
36.3408 | 291
36.3511 | 305
36.3613 | 394
36.3716 | 671
36.3818 | 966
36.3921 | 1264
36.4024 | 1407
36.4126 | 545
36.4229 | 434
36.4332 | 219
36.4434 | 143
36.4537 | 136
36.464 | 126
36.4742 | 97
36.4845 | 96
36.4948 | 85
36.505 | 87
36.5153 | 76
36.5256 | 69
36.5358 | 73
36.5461 | 71
36.5564 | 70
36.5666 | 67
36.5769 | 62
36.5872 | 60
36.5974 | 79
36.6077 | 90
36.6179 | 98
36.6282 | 110
36.6385 | 106
36.6487 | 121
36.659 | 128
36.6693 | 135
36.6795 | 118
36.6898 | 129
36.7001 | 101
36.7103 | 102
36.7206 | 98
36.7309 | 96
36.7411 | 104
36.7514 | 94
36.7617 | 81
36.7719 | 106
36.7822 | 82
36.7925 | 89
36.8027 | 76
36.813 | 78
36.8232 | 68
36.8335 | 63
36.8438 | 68
36.854 | 62
36.8643 | 57
36.8746 | 62
36.8848 | 64
36.8951 | 45
36.9054 | 47
36.9156 | 56
36.9259 | 54
36.9362 | 52
36.9464 | 48
36.9567 | 46
36.967 | 55
36.9772 | 54
36.9875 | 56
36.9978 | 57
37.008 | 51
37.0183 | 49
37.0285 | 48
37.0388 | 52
37.0491 | 52
37.0593 | 45
37.0696 | 59
37.0799 | 52
37.0901 | 49
37.1004 | 45
37.1107 | 55
37.1209 | 52
37.1312 | 58
37.1415 | 61
37.1517 | 52
37.162 | 58
37.1723 | 60
37.1825 | 52
37.1928 | 52
37.2031 | 49
37.2133 | 49
37.2236 | 57
37.2338 | 53
37.2441 | 53
37.2544 | 48
37.2646 | 48
37.2749 | 46
37.2852 | 61
37.2954 | 51
37.3057 | 50
37.316 | 51
37.3262 | 50
37.3365 | 57
37.3468 | 47
37.357 | 46
37.3673 | 50
37.3776 | 52
37.3878 | 59
37.3981 | 46
37.4084 | 50
37.4186 | 59
37.4289 | 60
37.4391 | 58
37.4494 | 49
37.4597 | 48
37.4699 | 60
37.4802 | 55
37.4905 | 61
37.5007 | 55
37.511 | 47
37.5213 | 50
37.5315 | 51
37.5418 | 48
37.5521 | 57
37.5623 | 48
37.5726 | 44
37.5829 | 59
37.5931 | 52
37.6034 | 54
37.6137 | 51
37.6239 | 72
37.6342 | 48
37.6444 | 49
37.6547 | 59
37.665 | 53
37.6752 | 57
37.6855 | 45
37.6958 | 64
37.706 | 51
37.7163 | 48
37.7266 | 48
37.7368 | 63
37.7471 | 50
37.7574 | 64
37.7676 | 58
37.7779 | 61
37.7882 | 61
37.7984 | 66
37.8087 | 63
37.819 | 72
37.8292 | 75
37.8395 | 80
37.8497 | 72
37.86 | 76
37.8703 | 87
37.8805 | 97
37.8908 | 114
37.9011 | 156
37.9113 | 245
37.9216 | 354
37.9319 | 543
37.9421 | 650
37.9524 | 633
37.9627 | 625
37.9729 | 614
37.9832 | 632
37.9935 | 666
38.0037 | 598
38.014 | 503
38.0243 | 456
38.0345 | 439
38.0448 | 433
38.055 | 377
38.0653 | 347
38.0756 | 350
38.0858 | 388
38.0961 | 326
38.1064 | 275
38.1166 | 206
38.1269 | 146
38.1372 | 118
38.1474 | 95
38.1577 | 84
38.168 | 76
38.1782 | 67
38.1885 | 64
38.1988 | 59
38.209 | 62
38.2193 | 56
38.2296 | 57
38.2398 | 56
38.2501 | 62
38.2603 | 65
38.2706 | 56
38.2809 | 58
38.2911 | 61
38.3014 | 58
38.3117 | 53
38.3219 | 63
38.3322 | 56
38.3425 | 58
38.3527 | 56
38.363 | 64
38.3733 | 63
38.3835 | 72
38.3938 | 51
38.4041 | 65
38.4143 | 63
38.4246 | 98
38.4349 | 130
38.4451 | 144
38.4554 | 169
38.4656 | 162
38.4759 | 139
38.4862 | 116
38.4964 | 121
38.5067 | 109
38.517 | 124
38.5272 | 142
38.5375 | 144
38.5478 | 156
38.558 | 153
38.5683 | 130
38.5786 | 139
38.5888 | 117
38.5991 | 124
38.6094 | 104
38.6196 | 133
38.6299 | 127
38.6402 | 126
38.6504 | 150
38.6607 | 187
38.6709 | 233
38.6812 | 362
38.6915 | 488
38.7017 | 710
38.712 | 917
38.7223 | 988
38.7325 | 960
38.7428 | 884
38.7531 | 862
38.7633 | 952
38.7736 | 1048
38.7839 | 1006
38.7941 | 801
38.8044 | 678
38.8147 | 702
38.8249 | 648
38.8352 | 562
38.8455 | 502
38.8557 | 492
38.866 | 496
38.8762 | 537
38.8865 | 414
38.8968 | 312
38.907 | 213
38.9173 | 127
38.9276 | 114
38.9378 | 94
38.9481 | 87
38.9584 | 84
38.9686 | 76
38.9789 | 72
38.9892 | 68
38.9994 | 74
39.0097 | 70
39.02 | 60
39.0302 | 65
39.0405 | 63
39.0508 | 50
39.061 | 61
39.0713 | 53
39.0816 | 64
39.0918 | 58
39.1021 | 70
39.1123 | 74
39.1226 | 94
39.1329 | 89
39.1431 | 90
39.1534 | 96
39.1637 | 70
39.1739 | 70
39.1842 | 72
39.1945 | 68
39.2047 | 62
39.215 | 66
39.2253 | 69
39.2355 | 75
39.2458 | 64
39.2561 | 60
39.2663 | 55
39.2766 | 67
39.2869 | 67
39.2971 | 53
39.3074 | 51
39.3176 | 54
39.3279 | 54
39.3382 | 52
39.3484 | 50
39.3587 | 50
39.369 | 53
39.3792 | 57
39.3895 | 54
39.3998 | 45
39.41 | 52
39.4203 | 42
39.4306 | 55
39.4408 | 54
39.4511 | 54
39.4614 | 50
39.4716 | 49
39.4819 | 60
39.4922 | 54
39.5024 | 48
39.5127 | 48
39.5229 | 47
39.5332 | 53
39.5435 | 46
39.5537 | 48
39.564 | 40
39.5743 | 50
39.5845 | 48
39.5948 | 42
39.6051 | 40
39.6153 | 52
39.6256 | 46
39.6359 | 46
39.6461 | 50
39.6564 | 46
39.6667 | 52
39.6769 | 50
39.6872 | 52
39.6975 | 44
39.7077 | 50
39.718 | 49
39.7282 | 49
39.7385 | 54
39.7488 | 48
39.759 | 53
39.7693 | 46
39.7796 | 52
39.7898 | 46
39.8001 | 46
39.8104 | 50
39.8206 | 54
39.8309 | 46
39.8412 | 49
39.8514 | 50
39.8617 | 48
39.872 | 52
39.8822 | 48
39.8925 | 50
39.9028 | 49
39.913 | 51
39.9233 | 56
39.9335 | 54
39.9438 | 47
39.9541 | 55
39.9643 | 59
39.9746 | 54
39.9849 | 47
39.9951 | 50
40.0054 | 43
40.0157 | 55
40.0259 | 50
40.0362 | 52
40.0465 | 53
40.0567 | 49
40.067 | 46
40.0773 | 53
40.0875 | 51
40.0978 | 53
40.1081 | 50
40.1183 | 48
40.1286 | 48
40.1388 | 52
40.1491 | 58
40.1594 | 54
40.1696 | 55
40.1799 | 52
40.1902 | 48
40.2004 | 48
40.2107 | 52
40.221 | 50
40.2312 | 56
40.2415 | 48
40.2518 | 50
40.262 | 57
40.2723 | 54
40.2826 | 54
40.2928 | 47
40.3031 | 44
40.3134 | 48
40.3236 | 45
40.3339 | 54
40.3441 | 49
40.3544 | 53
40.3647 | 42
40.3749 | 45
40.3852 | 52
40.3955 | 48
40.4057 | 60
40.416 | 56
40.4263 | 46
40.4365 | 55
40.4468 | 54
40.4571 | 52
40.4673 | 54
40.4776 | 42
40.4879 | 56
40.4981 | 49
40.5084 | 59
40.5187 | 54
40.5289 | 57
40.5392 | 56
40.5494 | 64
40.5597 | 60
40.57 | 56
40.5802 | 48
40.5905 | 52
40.6008 | 50
40.611 | 49
40.6213 | 47
40.6316 | 52
40.6418 | 53
40.6521 | 51
40.6624 | 56
40.6726 | 55
40.6829 | 62
40.6932 | 53
40.7034 | 48
40.7137 | 60
40.724 | 64
40.7342 | 73
40.7445 | 63
40.7547 | 78
40.765 | 84
40.7753 | 75
40.7855 | 74
40.7958 | 81
40.8061 | 79
40.8163 | 79
40.8266 | 87
40.8369 | 84
40.8471 | 98
40.8574 | 111
40.8677 | 142
40.8779 | 172
40.8882 | 235
40.8985 | 377
40.9087 | 582
40.919 | 947
40.9293 | 1256
40.9395 | 1285
40.9498 | 1019
40.96 | 830
40.9703 | 776
40.9806 | 674
40.9908 | 573
41.0011 | 598
41.0114 | 600
41.0216 | 651
41.0319 | 737
41.0422 | 700
41.0524 | 602
41.0627 | 524
41.073 | 458
41.0832 | 366
41.0935 | 326
41.1038 | 302
41.114 | 259
41.1243 | 217
41.1346 | 184
41.1448 | 156
41.1551 | 150
41.1653 | 160
41.1756 | 139
41.1859 | 145
41.1961 | 136
41.2064 | 106
41.2167 | 106
41.2269 | 92
41.2372 | 91
41.2475 | 85
41.2577 | 84
41.268 | 98
41.2783 | 90
41.2885 | 102
41.2988 | 99
41.3091 | 86
41.3193 | 72
41.3296 | 68
41.3399 | 54
41.3501 | 59
41.3604 | 48
41.3707 | 52
41.3809 | 55
41.3912 | 54
41.4014 | 58
41.4117 | 52
41.422 | 53
41.4322 | 48
41.4425 | 45
41.4528 | 45
41.463 | 57
41.4733 | 52
41.4836 | 51
41.4938 | 47
41.5041 | 54
41.5144 | 48
41.5246 | 49
41.5349 | 46
41.5452 | 41
41.5554 | 46
41.5657 | 52
41.576 | 54
41.5862 | 53
41.5965 | 55
41.6067 | 45
41.617 | 52
41.6273 | 54
41.6375 | 54
41.6478 | 50
41.6581 | 46
41.6683 | 60
41.6786 | 50
41.6889 | 57
41.6991 | 51
41.7094 | 52
41.7197 | 61
41.7299 | 58
41.7402 | 53
41.7505 | 54
41.7607 | 55
41.771 | 48
41.7813 | 51
41.7915 | 56
41.8018 | 53
41.812 | 60
41.8223 | 53
41.8326 | 51
41.8428 | 51
41.8531 | 46
41.8634 | 57
41.8736 | 46
41.8839 | 49
41.8942 | 44
41.9044 | 54
41.9147 | 38
41.925 | 46
41.9352 | 47
41.9455 | 44
41.9558 | 49
41.966 | 50
41.9763 | 56
41.9866 | 46
41.9968 | 48
42.0071 | 48
42.0173 | 42
42.0276 | 40
42.0379 | 55
42.0481 | 46
42.0584 | 47
42.0687 | 50
42.0789 | 47
42.0892 | 48
42.0995 | 44
42.1097 | 54
42.12 | 55
42.1303 | 57
42.1405 | 54
42.1508 | 54
42.1611 | 60
42.1713 | 79
42.1816 | 76
42.1919 | 77
42.2021 | 81
42.2124 | 74
42.2226 | 71
42.2329 | 62
42.2432 | 61
42.2534 | 64
42.2637 | 61
42.274 | 58
42.2842 | 68
42.2945 | 64
42.3048 | 62
42.315 | 64
42.3253 | 56
42.3356 | 56
42.3458 | 50
42.3561 | 55
42.3664 | 57
42.3766 | 47
42.3869 | 50
42.3972 | 48
42.4074 | 52
42.4177 | 45
42.4279 | 50
42.4382 | 52
42.4485 | 46
42.4587 | 50
42.469 | 48
42.4793 | 46
42.4895 | 47
42.4998 | 48
42.5101 | 48
42.5203 | 45
42.5306 | 45
42.5409 | 43
42.5511 | 46
42.5614 | 45
42.5717 | 44
42.5819 | 46
42.5922 | 50
42.6025 | 46
42.6127 | 52
42.623 | 45
42.6332 | 44
42.6435 | 55
42.6538 | 47
42.664 | 42
42.6743 | 48
42.6846 | 44
42.6948 | 46
42.7051 | 50
42.7154 | 48
42.7256 | 48
42.7359 | 42
42.7462 | 39
42.7564 | 56
42.7667 | 47
42.777 | 51
42.7872 | 47
42.7975 | 51
42.8078 | 41
42.818 | 47
42.8283 | 45
42.8385 | 50
42.8488 | 54
42.8591 | 46
42.8693 | 51
42.8796 | 55
42.8899 | 53
42.9001 | 58
42.9104 | 67
42.9207 | 64
42.9309 | 64
42.9412 | 74
42.9515 | 82
42.9617 | 90
42.972 | 81
42.9823 | 86
42.9925 | 82
43.0028 | 80
43.0131 | 66
43.0233 | 69
43.0336 | 59
43.0438 | 66
43.0541 | 71
43.0644 | 78
43.0746 | 78
43.0849 | 67
43.0952 | 68
43.1054 | 65
43.1157 | 65
43.126 | 63
43.1362 | 47
43.1465 | 53
43.1568 | 56
43.167 | 56
43.1773 | 51
43.1876 | 57
43.1978 | 44
43.2081 | 57
43.2184 | 46
43.2286 | 42
43.2389 | 42
43.2491 | 52
43.2594 | 39
43.2697 | 43
43.2799 | 55
43.2902 | 48
43.3005 | 54
43.3107 | 46
43.321 | 46
43.3313 | 48
43.3415 | 56
43.3518 | 47
43.3621 | 42
43.3723 | 44
43.3826 | 43
43.3929 | 40
43.4031 | 45
43.4134 | 50
43.4237 | 48
43.4339 | 52
43.4442 | 52
43.4544 | 42
43.4647 | 47
43.475 | 49
43.4852 | 49
43.4955 | 48
43.5058 | 48
43.516 | 47
43.5263 | 50
43.5366 | 50
43.5468 | 43
43.5571 | 43
43.5674 | 49
43.5776 | 49
43.5879 | 54
43.5982 | 46
43.6084 | 47
43.6187 | 52
43.629 | 40
43.6392 | 45
43.6495 | 58
43.6597 | 42
43.67 | 43
43.6803 | 44
43.6905 | 41
43.7008 | 42
43.7111 | 43
43.7213 | 44
43.7316 | 42
43.7419 | 47
43.7521 | 44
43.7624 | 52
43.7727 | 52
43.7829 | 52
43.7932 | 38
43.8035 | 45
43.8137 | 48
43.824 | 49
43.8343 | 51
43.8445 | 47
43.8548 | 42
43.8651 | 38
43.8753 | 43
43.8856 | 52
43.8958 | 53
43.9061 | 48
43.9164 | 55
43.9266 | 58
43.9369 | 44
43.9472 | 53
43.9574 | 53
43.9677 | 46
43.978 | 42
43.9882 | 46
43.9985 | 51
44.0088 | 45
44.019 | 43
44.0293 | 47
44.0396 | 48
44.0498 | 52
44.0601 | 39
44.0704 | 50
44.0806 | 53
44.0909 | 52
44.1011 | 48
44.1114 | 50
44.1217 | 55
44.1319 | 46
44.1422 | 52
44.1525 | 50
44.1627 | 48
44.173 | 55
44.1833 | 51
44.1935 | 58
44.2038 | 62
44.2141 | 57
44.2243 | 62
44.2346 | 63
44.2449 | 60
44.2551 | 60
44.2654 | 55
44.2757 | 60
44.2859 | 62
44.2962 | 62
44.3064 | 71
44.3167 | 71
44.327 | 59
44.3372 | 66
44.3475 | 89
44.3578 | 76
44.368 | 112
44.3783 | 119
44.3886 | 162
44.3988 | 208
44.4091 | 272
44.4194 | 326
44.4296 | 376
44.4399 | 350
44.4502 | 347
44.4604 | 354
44.4707 | 318
44.481 | 288
44.4912 | 259
44.5015 | 218
44.5117 | 218
44.522 | 210
44.5323 | 216
44.5425 | 232
44.5528 | 235
44.5631 | 217
44.5733 | 213
44.5836 | 204
44.5939 | 183
44.6041 | 147
44.6144 | 122
44.6247 | 97
44.6349 | 93
44.6452 | 72
44.6555 | 71
44.6657 | 63
44.676 | 63
44.6863 | 60
44.6965 | 56
44.7068 | 66
44.717 | 56
44.7273 | 48
44.7376 | 50
44.7478 | 54
44.7581 | 49
44.7684 | 48
44.7786 | 45
44.7889 | 50
44.7992 | 46
44.8094 | 42
44.8197 | 62
44.83 | 52
44.8402 | 44
44.8505 | 49
44.8608 | 48
44.871 | 53
44.8813 | 42
44.8916 | 53
44.9018 | 50
44.9121 | 46
44.9223 | 52
44.9326 | 43
44.9429 | 46
44.9531 | 48
44.9634 | 45
44.9737 | 52
44.9839 | 51
44.9942 | 53
45.0045 | 52
45.0147 | 56
45.025 | 54
45.0353 | 59
45.0455 | 49
45.0558 | 56
45.0661 | 52
45.0763 | 55
45.0866 | 50
45.0969 | 40
45.1071 | 46
45.1174 | 46
45.1276 | 38
45.1379 | 48
45.1482 | 48
45.1584 | 52
45.1687 | 53
45.179 | 43
45.1892 | 61
45.1995 | 43
45.2098 | 47
45.22 | 56
45.2303 | 51
45.2406 | 46
45.2508 | 52
45.2611 | 51
45.2714 | 50
45.2816 | 49
45.2919 | 46
45.3022 | 52
45.3124 | 52
45.3227 | 52
45.3329 | 62
45.3432 | 65
45.3535 | 65
45.3637 | 80
45.374 | 76
45.3843 | 89
45.3945 | 136
45.4048 | 174
45.4151 | 226
45.4253 | 228
45.4356 | 200
45.4459 | 178
45.4561 | 184
45.4664 | 146
45.4767 | 159
45.4869 | 156
45.4972 | 141
45.5075 | 131
45.5177 | 131
45.528 | 150
45.5382 | 144
45.5485 | 139
45.5588 | 125
45.569 | 119
45.5793 | 117
45.5896 | 100
45.5998 | 98
45.6101 | 90
45.6204 | 83
45.6306 | 79
45.6409 | 60
45.6512 | 55
45.6614 | 56
45.6717 | 61
45.682 | 55
45.6922 | 48
45.7025 | 51
45.7128 | 38
45.723 | 50
45.7333 | 40
45.7435 | 46
45.7538 | 50
45.7641 | 51
45.7743 | 44
45.7846 | 55
45.7949 | 47
45.8051 | 47
45.8154 | 42
45.8257 | 45
45.8359 | 40
45.8462 | 39
45.8565 | 38
45.8667 | 50
45.877 | 39
45.8873 | 46
45.8975 | 42
45.9078 | 48
45.9181 | 51
45.9283 | 43
45.9386 | 52
45.9488 | 43
45.9591 | 52
45.9694 | 44
45.9796 | 45
45.9899 | 45
46.0002 | 50
46.0104 | 45
46.0207 | 52
46.031 | 51
46.0412 | 43
46.0515 | 44
46.0618 | 50
46.072 | 46
46.0823 | 46
46.0926 | 42
46.1028 | 46
46.1131 | 40
46.1234 | 47
46.1336 | 52
46.1439 | 48
46.1542 | 42
46.1644 | 47
46.1747 | 44
46.1849 | 42
46.1952 | 42
46.2055 | 46
46.2157 | 42
46.226 | 46
46.2363 | 44
46.2465 | 46
46.2568 | 45
46.2671 | 45
46.2773 | 42
46.2876 | 44
46.2979 | 43
46.3081 | 42
46.3184 | 41
46.3287 | 42
46.3389 | 45
46.3492 | 43
46.3595 | 46
46.3697 | 43
46.38 | 46
46.3902 | 44
46.4005 | 47
46.4108 | 41
46.421 | 37
46.4313 | 37
46.4416 | 46
46.4518 | 46
46.4621 | 40
46.4724 | 44
46.4826 | 49
46.4929 | 41
46.5032 | 36
46.5134 | 46
46.5237 | 44
46.534 | 42
46.5442 | 40
46.5545 | 44
46.5648 | 47
46.575 | 49
46.5853 | 42
46.5955 | 41
46.6058 | 40
46.6161 | 40
46.6263 | 36
46.6366 | 47
46.6469 | 43
46.6571 | 36
46.6674 | 42
46.6777 | 46
46.6879 | 47
46.6982 | 43
46.7085 | 40
46.7187 | 38
46.729 | 39
46.7393 | 47
46.7495 | 46
46.7598 | 52
46.7701 | 46
46.7803 | 41
46.7906 | 46
46.8008 | 46
46.8111 | 44
46.8214 | 42
46.8316 | 40
46.8419 | 41
46.8522 | 46
46.8624 | 50
46.8727 | 46
46.883 | 52
46.8932 | 42
46.9035 | 48
46.9138 | 53
46.924 | 50
46.9343 | 56
46.9446 | 58
46.9548 | 54
46.9651 | 48
46.9754 | 49
46.9856 | 51
46.9959 | 40
47.0061 | 41
47.0164 | 52
47.0267 | 48
47.0369 | 46
47.0472 | 51
47.0575 | 45
47.0677 | 47
47.078 | 54
47.0883 | 53
47.0985 | 43
47.1088 | 48
47.1191 | 52
47.1293 | 48
47.1396 | 43
47.1499 | 47
47.1601 | 55
47.1704 | 52
47.1807 | 46
47.1909 | 54
47.2012 | 54
47.2114 | 45
47.2217 | 48
47.232 | 48
47.2422 | 44
47.2525 | 43
47.2628 | 44
47.273 | 42
47.2833 | 43
47.2936 | 38
47.3038 | 46
47.3141 | 52
47.3244 | 42
47.3346 | 40
47.3449 | 57
47.3552 | 40
47.3654 | 40
47.3757 | 45
47.386 | 50
47.3962 | 41
47.4065 | 44
47.4167 | 52
47.427 | 43
47.4373 | 56
47.4475 | 38
47.4578 | 43
47.4681 | 56
47.4783 | 50
47.4886 | 44
47.4989 | 54
47.5091 | 62
47.5194 | 50
47.5297 | 54
47.5399 | 64
47.5502 | 51
47.5605 | 48
47.5707 | 56
47.581 | 50
47.5913 | 42
47.6015 | 55
47.6118 | 51
47.622 | 56
47.6323 | 42
47.6426 | 52
47.6528 | 45
47.6631 | 46
47.6734 | 49
47.6836 | 52
47.6939 | 44
47.7042 | 49
47.7144 | 44
47.7247 | 40
47.735 | 47
47.7452 | 48
47.7555 | 52
47.7658 | 38
47.776 | 44
47.7863 | 43
47.7966 | 49
47.8068 | 44
47.8171 | 49
47.8273 | 54
47.8376 | 52
47.8479 | 54
47.8581 | 50
47.8684 | 64
47.8787 | 62
47.8889 | 58
47.8992 | 64
47.9095 | 65
47.9197 | 57
47.93 | 52
47.9403 | 45
47.9505 | 46
47.9608 | 44
47.9711 | 52
47.9813 | 54
47.9916 | 47
48.0019 | 47
48.0121 | 53
48.0224 | 49
48.0326 | 58
48.0429 | 50
48.0532 | 55
48.0634 | 51
48.0737 | 49
48.084 | 55
48.0942 | 42
48.1045 | 45
48.1148 | 46
48.125 | 45
48.1353 | 45
48.1456 | 43
48.1558 | 49
48.1661 | 48
48.1764 | 47
48.1866 | 38
48.1969 | 40
48.2072 | 46
48.2174 | 48
48.2277 | 47
48.2379 | 44
48.2482 | 41
48.2585 | 44
48.2687 | 44
48.279 | 46
48.2893 | 52
48.2995 | 38
48.3098 | 46
48.3201 | 48
48.3303 | 45
48.3406 | 39
48.3509 | 41
48.3611 | 42
48.3714 | 50
48.3817 | 42
48.3919 | 36
48.4022 | 42
48.4125 | 43
48.4227 | 44
48.433 | 33
48.4432 | 44
48.4535 | 45
48.4638 | 48
48.474 | 48
48.4843 | 44
48.4946 | 41
48.5048 | 45
48.5151 | 52
48.5254 | 50
48.5356 | 43
48.5459 | 49
48.5562 | 45
48.5664 | 58
48.5767 | 44
48.587 | 51
48.5972 | 56
48.6075 | 66
48.6178 | 73
48.628 | 88
48.6383 | 88
48.6486 | 86
48.6588 | 84
48.6691 | 81
48.6793 | 75
48.6896 | 74
48.6999 | 62
48.7101 | 62
48.7204 | 50
48.7307 | 60
48.7409 | 55
48.7512 | 67
48.7615 | 72
48.7717 | 72
48.782 | 74
48.7923 | 69
48.8025 | 55
48.8128 | 67
48.8231 | 60
48.8333 | 52
48.8436 | 56
48.8539 | 50
48.8641 | 55
48.8744 | 44
48.8846 | 56
48.8949 | 52
48.9052 | 51
48.9154 | 60
48.9257 | 56
48.936 | 63
48.9462 | 66
48.9565 | 74
48.9668 | 74
48.977 | 90
48.9873 | 83
48.9976 | 99
49.0078 | 88
49.0181 | 83
49.0284 | 86
49.0386 | 80
49.0489 | 79
49.0592 | 69
49.0694 | 60
49.0797 | 60
49.0899 | 79
49.1002 | 72
49.1105 | 85
49.1207 | 94
49.131 | 106
49.1413 | 116
49.1515 | 161
49.1618 | 187
49.1721 | 230
49.1823 | 279
49.1926 | 292
49.2029 | 305
49.2131 | 292
49.2234 | 214
49.2337 | 142
49.2439 | 94
49.2542 | 73
49.2645 | 82
49.2747 | 98
49.285 | 100
49.2952 | 120
49.3055 | 142
49.3158 | 188
49.326 | 172
49.3363 | 161
49.3466 | 152
49.3568 | 112
49.3671 | 92
49.3774 | 81
49.3876 | 69
49.3979 | 54
49.4082 | 56
49.4184 | 51
49.4287 | 46
49.439 | 42
49.4492 | 52
49.4595 | 52
49.4698 | 49
49.48 | 50
49.4903 | 41
49.5005 | 52
49.5108 | 55
49.5211 | 56
49.5313 | 52
49.5416 | 55
49.5519 | 51
49.5621 | 54
49.5724 | 56
49.5827 | 54
49.5929 | 48
49.6032 | 48
49.6135 | 46
49.6237 | 44
49.634 | 47
49.6443 | 53
49.6545 | 47
49.6648 | 48
49.6751 | 36
49.6853 | 46
49.6956 | 58
49.7058 | 46
49.7161 | 44
49.7264 | 48
49.7366 | 38
49.7469 | 40
49.7572 | 40
49.7674 | 49
49.7777 | 39
49.788 | 43
49.7982 | 48
49.8085 | 40
49.8188 | 44
49.829 | 54
49.8393 | 49
49.8496 | 42
49.8598 | 40
49.8701 | 50
49.8804 | 39
49.8906 | 39
49.9009 | 46
49.9111 | 41
49.9214 | 40
49.9317 | 43
49.9419 | 36
49.9522 | 38
49.9625 | 47
49.9727 | 53
49.983 | 46
49.9933 | 39
50.0035 | 35