## Sheet1
2θ/° | Intensity
5.0017 | 4
5.0119 | 3
5.0222 | 4
5.0325 | 6
5.0427 | 5
5.053 | 5
5.0633 | 5
5.0735 | 4
5.0838 | 4
5.0941 | 5
5.1043 | 6
5.1146 | 5
5.1249 | 6
5.1351 | 4
5.1454 | 5
5.1557 | 6
5.1659 | 5
5.1762 | 7
5.1864 | 4
5.1967 | 6
5.207 | 5
5.2172 | 5
5.2275 | 6
5.2378 | 3
5.248 | 6
5.2583 | 6
5.2686 | 3
5.2788 | 5
5.2891 | 6
5.2994 | 4
5.3096 | 7
5.3199 | 4
5.3302 | 7
5.3404 | 7
5.3507 | 6
5.361 | 6
5.3712 | 7
5.3815 | 5
5.3917 | 3
5.402 | 5
5.4123 | 4
5.4225 | 5
5.4328 | 4
5.4431 | 6
5.4533 | 7
5.4636 | 5
5.4739 | 7
5.4841 | 7
5.4944 | 7
5.5047 | 6
5.5149 | 3
5.5252 | 6
5.5355 | 5
5.5457 | 5
5.556 | 6
5.5663 | 7
5.5765 | 4
5.5868 | 5
5.5971 | 4
5.6073 | 5
5.6176 | 6
5.6278 | 4
5.6381 | 5
5.6484 | 7
5.6586 | 3
5.6689 | 5
5.6792 | 5
5.6894 | 5
5.6997 | 4
5.71 | 4
5.7202 | 3
5.7305 | 7
5.7408 | 4
5.751 | 6
5.7613 | 7
5.7716 | 6
5.7818 | 5
5.7921 | 5
5.8024 | 5
5.8126 | 7
5.8229 | 4
5.8331 | 5
5.8434 | 6
5.8537 | 6
5.8639 | 3
5.8742 | 5
5.8845 | 6
5.8947 | 5
5.905 | 5
5.9153 | 5
5.9255 | 5
5.9358 | 6
5.9461 | 7
5.9563 | 7
5.9666 | 5
5.9769 | 6
5.9871 | 6
5.9974 | 3
6.0077 | 6
6.0179 | 8
6.0282 | 7
6.0384 | 7
6.0487 | 7
6.059 | 4
6.0692 | 5
6.0795 | 4
6.0898 | 8
6.1 | 6
6.1103 | 6
6.1206 | 4
6.1308 | 4
6.1411 | 3
6.1514 | 6
6.1616 | 7
6.1719 | 4
6.1822 | 7
6.1924 | 6
6.2027 | 4
6.213 | 7
6.2232 | 6
6.2335 | 4
6.2437 | 4
6.254 | 6
6.2643 | 2
6.2745 | 6
6.2848 | 9
6.2951 | 5
6.3053 | 6
6.3156 | 6
6.3259 | 5
6.3361 | 5
6.3464 | 5
6.3567 | 5
6.3669 | 5
6.3772 | 8
6.3875 | 6
6.3977 | 5
6.408 | 5
6.4183 | 6
6.4285 | 5
6.4388 | 7
6.449 | 4
6.4593 | 6
6.4696 | 7
6.4798 | 5
6.4901 | 5
6.5004 | 6
6.5106 | 6
6.5209 | 5
6.5312 | 3
6.5414 | 8
6.5517 | 7
6.562 | 6
6.5722 | 5
6.5825 | 5
6.5928 | 7
6.603 | 6
6.6133 | 7
6.6236 | 3
6.6338 | 5
6.6441 | 4
6.6543 | 8
6.6646 | 5
6.6749 | 7
6.6851 | 6
6.6954 | 7
6.7057 | 5
6.7159 | 6
6.7262 | 8
6.7365 | 6
6.7467 | 4
6.757 | 4
6.7673 | 7
6.7775 | 8
6.7878 | 6
6.7981 | 6
6.8083 | 7
6.8186 | 5
6.8289 | 5
6.8391 | 7
6.8494 | 5
6.8596 | 6
6.8699 | 7
6.8802 | 6
6.8904 | 7
6.9007 | 9
6.911 | 7
6.9212 | 4
6.9315 | 8
6.9418 | 4
6.952 | 8
6.9623 | 7
6.9726 | 7
6.9828 | 6
6.9931 | 5
7.0034 | 6
7.0136 | 3
7.0239 | 4
7.0342 | 6
7.0444 | 4
7.0547 | 6
7.0649 | 5
7.0752 | 5
7.0855 | 7
7.0957 | 4
7.106 | 5
7.1163 | 4
7.1265 | 8
7.1368 | 4
7.1471 | 5
7.1573 | 7
7.1676 | 6
7.1779 | 9
7.1881 | 5
7.1984 | 8
7.2087 | 5
7.2189 | 7
7.2292 | 4
7.2395 | 7
7.2497 | 6
7.26 | 7
7.2702 | 5
7.2805 | 5
7.2908 | 6
7.301 | 6
7.3113 | 6
7.3216 | 5
7.3318 | 6
7.3421 | 6
7.3524 | 5
7.3626 | 6
7.3729 | 3
7.3832 | 7
7.3934 | 5
7.4037 | 4
7.414 | 7
7.4242 | 4
7.4345 | 6
7.4448 | 8
7.455 | 6
7.4653 | 9
7.4755 | 7
7.4858 | 5
7.4961 | 6
7.5063 | 6
7.5166 | 7
7.5269 | 6
7.5371 | 5
7.5474 | 6
7.5577 | 7
7.5679 | 7
7.5782 | 7
7.5885 | 6
7.5987 | 7
7.609 | 7
7.6193 | 7
7.6295 | 7
7.6398 | 8
7.6501 | 8
7.6603 | 6
7.6706 | 9
7.6808 | 5
7.6911 | 6
7.7014 | 7
7.7116 | 6
7.7219 | 6
7.7322 | 4
7.7424 | 8
7.7527 | 6
7.763 | 7
7.7732 | 8
7.7835 | 7
7.7938 | 8
7.804 | 7
7.8143 | 7
7.8246 | 9
7.8348 | 7
7.8451 | 8
7.8554 | 7
7.8656 | 6
7.8759 | 8
7.8862 | 7
7.8964 | 8
7.9067 | 7
7.9169 | 7
7.9272 | 6
7.9375 | 8
7.9477 | 8
7.958 | 6
7.9683 | 6
7.9785 | 6
7.9888 | 8
7.9991 | 6
8.0093 | 6
8.0196 | 7
8.0299 | 7
8.0401 | 7
8.0504 | 4
8.0607 | 7
8.0709 | 6
8.0812 | 7
8.0915 | 7
8.1017 | 10
8.112 | 7
8.1222 | 8
8.1325 | 7
8.1428 | 7
8.153 | 6
8.1633 | 5
8.1736 | 7
8.1838 | 6
8.1941 | 8
8.2044 | 6
8.2146 | 8
8.2249 | 7
8.2352 | 10
8.2454 | 10
8.2557 | 6
8.266 | 6
8.2762 | 7
8.2865 | 6
8.2968 | 8
8.307 | 8
8.3173 | 7
8.3275 | 6
8.3378 | 9
8.3481 | 7
8.3583 | 9
8.3686 | 4
8.3789 | 9
8.3891 | 6
8.3994 | 6
8.4097 | 6
8.4199 | 8
8.4302 | 8
8.4405 | 6
8.4507 | 8
8.461 | 10
8.4713 | 10
8.4815 | 8
8.4918 | 9
8.5021 | 5
8.5123 | 8
8.5226 | 8
8.5328 | 8
8.5431 | 7
8.5534 | 7
8.5636 | 9
8.5739 | 6
8.5842 | 6
8.5944 | 6
8.6047 | 10
8.615 | 9
8.6252 | 7
8.6355 | 7
8.6458 | 8
8.656 | 9
8.6663 | 7
8.6766 | 9
8.6868 | 8
8.6971 | 12
8.7074 | 7
8.7176 | 8
8.7279 | 8
8.7381 | 7
8.7484 | 9
8.7587 | 10
8.7689 | 7
8.7792 | 7
8.7895 | 6
8.7997 | 10
8.81 | 9
8.8203 | 6
8.8305 | 7
8.8408 | 8
8.8511 | 9
8.8613 | 8
8.8716 | 6
8.8819 | 4
8.8921 | 9
8.9024 | 10
8.9127 | 9
8.9229 | 11
8.9332 | 6
8.9434 | 7
8.9537 | 7
8.964 | 6
8.9742 | 8
8.9845 | 7
8.9948 | 9
9.005 | 8
9.0153 | 8
9.0256 | 9
9.0358 | 11
9.0461 | 7
9.0564 | 8
9.0666 | 9
9.0769 | 10
9.0872 | 9
9.0974 | 7
9.1077 | 10
9.118 | 10
9.1282 | 10
9.1385 | 10
9.1487 | 8
9.159 | 9
9.1693 | 9
9.1795 | 9
9.1898 | 8
9.2001 | 10
9.2103 | 11
9.2206 | 7
9.2309 | 10
9.2411 | 8
9.2514 | 8
9.2617 | 8
9.2719 | 10
9.2822 | 7
9.2925 | 7
9.3027 | 9
9.313 | 11
9.3233 | 9
9.3335 | 7
9.3438 | 9
9.354 | 9
9.3643 | 8
9.3746 | 9
9.3848 | 9
9.3951 | 8
9.4054 | 10
9.4156 | 9
9.4259 | 8
9.4362 | 8
9.4464 | 9
9.4567 | 9
9.467 | 8
9.4772 | 9
9.4875 | 8
9.4978 | 9
9.508 | 11
9.5183 | 7
9.5286 | 10
9.5388 | 8
9.5491 | 10
9.5593 | 12
9.5696 | 9
9.5799 | 9
9.5901 | 11
9.6004 | 7
9.6107 | 8
9.6209 | 8
9.6312 | 9
9.6415 | 11
9.6517 | 11
9.662 | 8
9.6723 | 9
9.6825 | 12
9.6928 | 11
9.7031 | 10
9.7133 | 9
9.7236 | 11
9.7339 | 9
9.7441 | 11
9.7544 | 8
9.7646 | 8
9.7749 | 13
9.7852 | 10
9.7954 | 8
9.8057 | 9
9.816 | 7
9.8262 | 9
9.8365 | 9
9.8468 | 8
9.857 | 10
9.8673 | 10
9.8776 | 10
9.8878 | 9
9.8981 | 9
9.9084 | 9
9.9186 | 10
9.9289 | 10
9.9392 | 9
9.9494 | 11
9.9597 | 13
9.9699 | 9
9.9802 | 11
9.9905 | 11
10.0007 | 11
10.011 | 9
10.0213 | 9
10.0315 | 11
10.0418 | 10
10.0521 | 13
10.0623 | 9
10.0726 | 5
10.0829 | 10
10.0931 | 14
10.1034 | 12
10.1137 | 8
10.1239 | 11
10.1342 | 11
10.1445 | 9
10.1547 | 11
10.165 | 9
10.1752 | 6
10.1855 | 12
10.1958 | 9
10.206 | 10
10.2163 | 11
10.2266 | 10
10.2368 | 13
10.2471 | 12
10.2574 | 6
10.2676 | 8
10.2779 | 11
10.2882 | 10
10.2984 | 8
10.3087 | 12
10.319 | 11
10.3292 | 9
10.3395 | 11
10.3498 | 9
10.36 | 8
10.3703 | 11
10.3806 | 12
10.3908 | 9
10.4011 | 8
10.4113 | 9
10.4216 | 11
10.4319 | 10
10.4421 | 12
10.4524 | 9
10.4627 | 9
10.4729 | 12
10.4832 | 9
10.4935 | 10
10.5037 | 12
10.514 | 9
10.5243 | 9
10.5345 | 8
10.5448 | 14
10.5551 | 11
10.5653 | 9
10.5756 | 11
10.5859 | 8
10.5961 | 12
10.6064 | 11
10.6166 | 11
10.6269 | 10
10.6372 | 13
10.6474 | 13
10.6577 | 11
10.668 | 9
10.6782 | 14
10.6885 | 12
10.6988 | 13
10.709 | 13
10.7193 | 11
10.7296 | 13
10.7398 | 12
10.7501 | 11
10.7604 | 16
10.7706 | 10
10.7809 | 14
10.7912 | 10
10.8014 | 15
10.8117 | 11
10.8219 | 14
10.8322 | 10
10.8425 | 11
10.8527 | 9
10.863 | 10
10.8733 | 11
10.8835 | 8
10.8938 | 13
10.9041 | 10
10.9143 | 12
10.9246 | 11
10.9349 | 13
10.9451 | 8
10.9554 | 10
10.9657 | 11
10.9759 | 13
10.9862 | 12
10.9965 | 11
11.0067 | 12
11.017 | 12
11.0272 | 12
11.0375 | 9
11.0478 | 13
11.058 | 14
11.0683 | 9
11.0786 | 14
11.0888 | 12
11.0991 | 11
11.1094 | 14
11.1196 | 11
11.1299 | 15
11.1402 | 13
11.1504 | 11
11.1607 | 12
11.171 | 8
11.1812 | 14
11.1915 | 10
11.2018 | 11
11.212 | 13
11.2223 | 9
11.2325 | 13
11.2428 | 8
11.2531 | 9
11.2633 | 10
11.2736 | 12
11.2839 | 14
11.2941 | 12
11.3044 | 12
11.3147 | 13
11.3249 | 12
11.3352 | 11
11.3455 | 11
11.3557 | 13
11.366 | 11
11.3763 | 10
11.3865 | 14
11.3968 | 12
11.4071 | 11
11.4173 | 11
11.4276 | 10
11.4378 | 13
11.4481 | 13
11.4584 | 12
11.4686 | 13
11.4789 | 12
11.4892 | 16
11.4994 | 13
11.5097 | 13
11.52 | 15
11.5302 | 15
11.5405 | 11
11.5508 | 15
11.561 | 15
11.5713 | 14
11.5816 | 13
11.5918 | 12
11.6021 | 14
11.6124 | 15
11.6226 | 14
11.6329 | 11
11.6431 | 14
11.6534 | 12
11.6637 | 14
11.6739 | 12
11.6842 | 12
11.6945 | 13
11.7047 | 14
11.715 | 11
11.7253 | 11
11.7355 | 18
11.7458 | 16
11.7561 | 12
11.7663 | 15
11.7766 | 10
11.7869 | 12
11.7971 | 12
11.8074 | 14
11.8177 | 15
11.8279 | 16
11.8382 | 16
11.8484 | 18
11.8587 | 13
11.869 | 13
11.8792 | 16
11.8895 | 14
11.8998 | 13
11.91 | 14
11.9203 | 10
11.9306 | 15
11.9408 | 14
11.9511 | 14
11.9614 | 17
11.9716 | 12
11.9819 | 13
11.9922 | 6
12.0024 | 14
12.0127 | 14
12.023 | 14
12.0332 | 13
12.0435 | 15
12.0537 | 12
12.064 | 15
12.0743 | 13
12.0845 | 17
12.0948 | 17
12.1051 | 14
12.1153 | 13
12.1256 | 16
12.1359 | 12
12.1461 | 13
12.1564 | 13
12.1667 | 15
12.1769 | 13
12.1872 | 14
12.1975 | 15
12.2077 | 16
12.218 | 16
12.2283 | 13
12.2385 | 15
12.2488 | 10
12.259 | 14
12.2693 | 16
12.2796 | 13
12.2898 | 18
12.3001 | 18
12.3104 | 13
12.3206 | 12
12.3309 | 16
12.3412 | 15
12.3514 | 14
12.3617 | 17
12.372 | 14
12.3822 | 14
12.3925 | 12
12.4028 | 15
12.413 | 17
12.4233 | 14
12.4336 | 13
12.4438 | 14
12.4541 | 16
12.4643 | 14
12.4746 | 12
12.4849 | 14
12.4951 | 14
12.5054 | 17
12.5157 | 15
12.5259 | 16
12.5362 | 16
12.5465 | 15
12.5567 | 11
12.567 | 16
12.5773 | 13
12.5875 | 12
12.5978 | 14
12.6081 | 16
12.6183 | 16
12.6286 | 15
12.6389 | 15
12.6491 | 17
12.6594 | 15
12.6697 | 15
12.6799 | 15
12.6902 | 15
12.7004 | 13
12.7107 | 13
12.721 | 17
12.7312 | 16
12.7415 | 16
12.7518 | 14
12.762 | 14
12.7723 | 17
12.7826 | 13
12.7928 | 17
12.8031 | 15
12.8134 | 13
12.8236 | 15
12.8339 | 14
12.8442 | 15
12.8544 | 15
12.8647 | 18
12.875 | 12
12.8852 | 11
12.8955 | 18
12.9057 | 16
12.916 | 16
12.9263 | 9
12.9365 | 13
12.9468 | 18
12.9571 | 16
12.9673 | 16
12.9776 | 15
12.9879 | 16
12.9981 | 15
13.0084 | 20
13.0187 | 16
13.0289 | 18
13.0392 | 15
13.0495 | 18
13.0597 | 19
13.07 | 18
13.0803 | 15
13.0905 | 18
13.1008 | 18
13.111 | 14
13.1213 | 15
13.1316 | 13
13.1418 | 12
13.1521 | 17
13.1624 | 13
13.1726 | 13
13.1829 | 14
13.1932 | 16
13.2034 | 15
13.2137 | 18
13.224 | 16
13.2342 | 17
13.2445 | 14
13.2548 | 15
13.265 | 18
13.2753 | 15
13.2856 | 17
13.2958 | 16
13.3061 | 17
13.3163 | 19
13.3266 | 18
13.3369 | 17
13.3471 | 15
13.3574 | 14
13.3677 | 17
13.3779 | 14
13.3882 | 15
13.3985 | 15
13.4087 | 17
13.419 | 16
13.4293 | 13
13.4395 | 12
13.4498 | 15
13.4601 | 15
13.4703 | 16
13.4806 | 19
13.4909 | 16
13.5011 | 15
13.5114 | 19
13.5216 | 19
13.5319 | 18
13.5422 | 14
13.5524 | 19
13.5627 | 16
13.573 | 18
13.5832 | 15
13.5935 | 17
13.6038 | 13
13.614 | 15
13.6243 | 15
13.6346 | 15
13.6448 | 15
13.6551 | 14
13.6654 | 18
13.6756 | 17
13.6859 | 17
13.6962 | 19
13.7064 | 16
13.7167 | 18
13.7269 | 19
13.7372 | 13
13.7475 | 15
13.7577 | 16
13.768 | 12
13.7783 | 14
13.7885 | 12
13.7988 | 16
13.8091 | 15
13.8193 | 17
13.8296 | 16
13.8399 | 16
13.8501 | 16
13.8604 | 18
13.8707 | 18
13.8809 | 14
13.8912 | 18
13.9015 | 14
13.9117 | 15
13.922 | 17
13.9322 | 13
13.9425 | 16
13.9528 | 16
13.963 | 16
13.9733 | 18
13.9836 | 17
13.9938 | 16
14.0041 | 15
14.0144 | 13
14.0246 | 17
14.0349 | 15
14.0452 | 15
14.0554 | 13
14.0657 | 17
14.076 | 16
14.0862 | 15
14.0965 | 15
14.1068 | 15
14.117 | 14
14.1273 | 15
14.1375 | 14
14.1478 | 13
14.1581 | 16
14.1683 | 16
14.1786 | 15
14.1889 | 16
14.1991 | 14
14.2094 | 14
14.2197 | 15
14.2299 | 16
14.2402 | 15
14.2505 | 15
14.2607 | 16
14.271 | 17
14.2813 | 16
14.2915 | 17
14.3018 | 14
14.3121 | 14
14.3223 | 14
14.3326 | 13
14.3428 | 18
14.3531 | 11
14.3634 | 15
14.3736 | 13
14.3839 | 13
14.3942 | 14
14.4044 | 21
14.4147 | 16
14.425 | 17
14.4352 | 17
14.4455 | 17
14.4558 | 19
14.466 | 16
14.4763 | 17
14.4866 | 19
14.4968 | 14
14.5071 | 19
14.5174 | 22
14.5276 | 18
14.5379 | 19
14.5481 | 17
14.5584 | 17
14.5687 | 18
14.5789 | 15
14.5892 | 18
14.5995 | 14
14.6097 | 17
14.62 | 21
14.6303 | 17
14.6405 | 21
14.6508 | 21
14.6611 | 19
14.6713 | 17
14.6816 | 20
14.6919 | 18
14.7021 | 18
14.7124 | 22
14.7227 | 21
14.7329 | 24
14.7432 | 20
14.7534 | 19
14.7637 | 24
14.774 | 23
14.7842 | 24
14.7945 | 23
14.8048 | 31
14.815 | 36
14.8253 | 43
14.8356 | 47
14.8458 | 70
14.8561 | 107
14.8664 | 122
14.8766 | 161
14.8869 | 237
14.8972 | 313
14.9074 | 358
14.9177 | 411
14.928 | 479
14.9382 | 498
14.9485 | 535
14.9587 | 525
14.969 | 539
14.9793 | 491
14.9895 | 441
14.9998 | 370
15.0101 | 291
15.0203 | 215
15.0306 | 165
15.0409 | 120
15.0511 | 93
15.0614 | 62
15.0717 | 50
15.0819 | 50
15.0922 | 38
15.1025 | 32
15.1127 | 32
15.123 | 24
15.1333 | 24
15.1435 | 19
15.1538 | 17
15.1641 | 22
15.1743 | 25
15.1846 | 18
15.1948 | 20
15.2051 | 20
15.2154 | 22
15.2256 | 18
15.2359 | 19
15.2462 | 19
15.2564 | 17
15.2667 | 16
15.277 | 16
15.2872 | 17
15.2975 | 16
15.3078 | 17
15.318 | 15
15.3283 | 19
15.3386 | 15
15.3488 | 15
15.3591 | 15
15.3694 | 18
15.3796 | 20
15.3899 | 16
15.4001 | 13
15.4104 | 16
15.4207 | 18
15.4309 | 17
15.4412 | 20
15.4515 | 16
15.4617 | 18
15.472 | 17
15.4823 | 16
15.4925 | 20
15.5028 | 17
15.5131 | 18
15.5233 | 17
15.5336 | 18
15.5439 | 15
15.5541 | 17
15.5644 | 13
15.5747 | 16
15.5849 | 16
15.5952 | 15
15.6054 | 17
15.6157 | 19
15.626 | 15
15.6362 | 17
15.6465 | 18
15.6568 | 22
15.667 | 15
15.6773 | 16
15.6876 | 16
15.6978 | 14
15.7081 | 15
15.7184 | 18
15.7286 | 10
15.7389 | 16
15.7492 | 15
15.7594 | 16
15.7697 | 17
15.78 | 14
15.7902 | 17
15.8005 | 16
15.8107 | 15
15.821 | 15
15.8313 | 14
15.8415 | 14
15.8518 | 14
15.8621 | 17
15.8723 | 14
15.8826 | 12
15.8929 | 17
15.9031 | 12
15.9134 | 13
15.9237 | 13
15.9339 | 19
15.9442 | 17
15.9545 | 19
15.9647 | 16
15.975 | 16
15.9853 | 17
15.9955 | 19
16.0058 | 16
16.016 | 18
16.0263 | 18
16.0366 | 14
16.0468 | 14
16.0571 | 14
16.0674 | 14
16.0776 | 16
16.0879 | 16
16.0982 | 14
16.1084 | 19
16.1187 | 18
16.129 | 16
16.1392 | 14
16.1495 | 17
16.1598 | 13
16.17 | 14
16.1803 | 18
16.1906 | 15
16.2008 | 16
16.2111 | 17
16.2213 | 20
16.2316 | 12
16.2419 | 14
16.2521 | 13
16.2624 | 14
16.2727 | 17
16.2829 | 14
16.2932 | 15
16.3035 | 15
16.3137 | 16
16.324 | 16
16.3343 | 11
16.3445 | 12
16.3548 | 11
16.3651 | 14
16.3753 | 13
16.3856 | 15
16.3959 | 18
16.4061 | 14
16.4164 | 13
16.4266 | 15
16.4369 | 14
16.4472 | 15
16.4574 | 14
16.4677 | 14
16.478 | 15
16.4882 | 18
16.4985 | 14
16.5088 | 21
16.519 | 15
16.5293 | 19
16.5396 | 18
16.5498 | 14
16.5601 | 18
16.5704 | 15
16.5806 | 16
16.5909 | 10
16.6012 | 15
16.6114 | 15
16.6217 | 18
16.6319 | 13
16.6422 | 13
16.6525 | 16
16.6627 | 14
16.673 | 14
16.6833 | 16
16.6935 | 14
16.7038 | 15
16.7141 | 13
16.7243 | 13
16.7346 | 16
16.7449 | 12
16.7551 | 13
16.7654 | 15
16.7757 | 16
16.7859 | 16
16.7962 | 12
16.8065 | 12
16.8167 | 16
16.827 | 16
16.8372 | 12
16.8475 | 16
16.8578 | 14
16.868 | 15
16.8783 | 16
16.8886 | 13
16.8988 | 13
16.9091 | 15
16.9194 | 15
16.9296 | 14
16.9399 | 15
16.9502 | 13
16.9604 | 14
16.9707 | 11
16.981 | 14
16.9912 | 13
17.0015 | 13
17.0118 | 11
17.022 | 13
17.0323 | 12
17.0425 | 13
17.0528 | 12
17.0631 | 14
17.0733 | 16
17.0836 | 15
17.0939 | 16
17.1041 | 15
17.1144 | 14
17.1247 | 16
17.1349 | 13
17.1452 | 17
17.1555 | 19
17.1657 | 14
17.176 | 15
17.1863 | 13
17.1965 | 15
17.2068 | 12
17.2171 | 17
17.2273 | 15
17.2376 | 15
17.2478 | 14
17.2581 | 16
17.2684 | 20
17.2786 | 13
17.2889 | 16
17.2992 | 15
17.3094 | 13
17.3197 | 16
17.33 | 19
17.3402 | 14
17.3505 | 16
17.3608 | 10
17.371 | 17
17.3813 | 14
17.3916 | 14
17.4018 | 12
17.4121 | 14
17.4224 | 17
17.4326 | 13
17.4429 | 13
17.4532 | 12
17.4634 | 11
17.4737 | 13
17.4839 | 16
17.4942 | 11
17.5045 | 16
17.5147 | 16
17.525 | 15
17.5353 | 11
17.5455 | 14
17.5558 | 14
17.5661 | 14
17.5763 | 11
17.5866 | 12
17.5969 | 13
17.6071 | 15
17.6174 | 12
17.6277 | 14
17.6379 | 12
17.6482 | 15
17.6585 | 13
17.6687 | 10
17.679 | 11
17.6892 | 13
17.6995 | 13
17.7098 | 14
17.72 | 14
17.7303 | 13
17.7406 | 13
17.7508 | 10
17.7611 | 11
17.7714 | 12
17.7816 | 15
17.7919 | 12
17.8022 | 14
17.8124 | 12
17.8227 | 10
17.833 | 16
17.8432 | 12
17.8535 | 13
17.8638 | 17
17.874 | 10
17.8843 | 14
17.8945 | 16
17.9048 | 15
17.9151 | 11
17.9253 | 17
17.9356 | 14
17.9459 | 17
17.9561 | 13
17.9664 | 12
17.9767 | 12
17.9869 | 14
17.9972 | 15
18.0075 | 12
18.0177 | 14
18.028 | 14
18.0383 | 13
18.0485 | 16
18.0588 | 11
18.0691 | 13
18.0793 | 15
18.0896 | 11
18.0998 | 19
18.1101 | 16
18.1204 | 17
18.1306 | 12
18.1409 | 12
18.1512 | 13
18.1614 | 12
18.1717 | 11
18.182 | 16
18.1922 | 14
18.2025 | 15
18.2128 | 10
18.223 | 11
18.2333 | 12
18.2436 | 11
18.2538 | 14
18.2641 | 14
18.2744 | 15
18.2846 | 15
18.2949 | 15
18.3051 | 20
18.3154 | 15
18.3257 | 12
18.3359 | 15
18.3462 | 15
18.3565 | 14
18.3667 | 11
18.377 | 15
18.3873 | 13
18.3975 | 12
18.4078 | 14
18.4181 | 12
18.4283 | 16
18.4386 | 14
18.4489 | 14
18.4591 | 18
18.4694 | 12
18.4797 | 11
18.4899 | 16
18.5002 | 16
18.5104 | 13
18.5207 | 13
18.531 | 15
18.5412 | 16
18.5515 | 10
18.5618 | 12
18.572 | 13
18.5823 | 16
18.5926 | 12
18.6028 | 12
18.6131 | 15
18.6234 | 15
18.6336 | 14
18.6439 | 14
18.6542 | 16
18.6644 | 15
18.6747 | 15
18.685 | 14
18.6952 | 13
18.7055 | 13
18.7157 | 14
18.726 | 12
18.7363 | 18
18.7465 | 15
18.7568 | 15
18.7671 | 17
18.7773 | 16
18.7876 | 12
18.7979 | 15
18.8081 | 18
18.8184 | 14
18.8287 | 18
18.8389 | 15
18.8492 | 14
18.8595 | 17
18.8697 | 15
18.88 | 13
18.8903 | 15
18.9005 | 15
18.9108 | 16
18.921 | 16
18.9313 | 14
18.9416 | 18
18.9518 | 20
18.9621 | 20
18.9724 | 21
18.9826 | 22
18.9929 | 26
19.0032 | 30
19.0134 | 33
19.0237 | 40
19.034 | 52
19.0442 | 71
19.0545 | 92
19.0648 | 114
19.075 | 153
19.0853 | 185
19.0956 | 241
19.1058 | 294
19.1161 | 360
19.1263 | 367
19.1366 | 396
19.1469 | 414
19.1571 | 400
19.1674 | 380
19.1777 | 343
19.1879 | 302
19.1982 | 256
19.2085 | 214
19.2187 | 171
19.229 | 134
19.2393 | 112
19.2495 | 98
19.2598 | 68
19.2701 | 63
19.2803 | 52
19.2906 | 40
19.3009 | 35
19.3111 | 28
19.3214 | 28
19.3316 | 19
19.3419 | 24
19.3522 | 18
19.3624 | 20
19.3727 | 20
19.383 | 20
19.3932 | 18
19.4035 | 13
19.4138 | 16
19.424 | 14
19.4343 | 14
19.4446 | 18
19.4548 | 12
19.4651 | 15
19.4754 | 20
19.4856 | 15
19.4959 | 13
19.5062 | 16
19.5164 | 14
19.5267 | 16
19.5369 | 19
19.5472 | 16
19.5575 | 16
19.5677 | 14
19.578 | 16
19.5883 | 16
19.5985 | 14
19.6088 | 13
19.6191 | 14
19.6293 | 15
19.6396 | 13
19.6499 | 17
19.6601 | 17
19.6704 | 13
19.6807 | 13
19.6909 | 15
19.7012 | 17
19.7115 | 14
19.7217 | 15
19.732 | 18
19.7422 | 16
19.7525 | 15
19.7628 | 16
19.773 | 16
19.7833 | 18
19.7936 | 17
19.8038 | 16
19.8141 | 18
19.8244 | 17
19.8346 | 17
19.8449 | 18
19.8552 | 15
19.8654 | 16
19.8757 | 15
19.886 | 14
19.8962 | 16
19.9065 | 13
19.9168 | 18
19.927 | 16
19.9373 | 20
19.9476 | 17
19.9578 | 18
19.9681 | 19
19.9783 | 13
19.9886 | 18
19.9989 | 22
20.0091 | 17
20.0194 | 22
20.0297 | 16
20.0399 | 16
20.0502 | 20
20.0605 | 16
20.0707 | 19
20.081 | 24
20.0913 | 19
20.1015 | 18
20.1118 | 19
20.1221 | 22
20.1323 | 23
20.1426 | 29
20.1529 | 31
20.1631 | 36
20.1734 | 44
20.1836 | 53
20.1939 | 69
20.2042 | 93
20.2144 | 130
20.2247 | 158
20.235 | 216
20.2452 | 237
20.2555 | 302
20.2658 | 325
20.276 | 338
20.2863 | 347
20.2966 | 369
20.3068 | 360
20.3171 | 344
20.3274 | 317
20.3376 | 261
20.3479 | 215
20.3582 | 187
20.3684 | 157
20.3787 | 123
20.3889 | 86
20.3992 | 75
20.4095 | 55
20.4197 | 53
20.43 | 45
20.4403 | 32
20.4505 | 39
20.4608 | 35
20.4711 | 33
20.4813 | 38
20.4916 | 38
20.5019 | 38
20.5121 | 36
20.5224 | 34
20.5327 | 31
20.5429 | 33
20.5532 | 28
20.5635 | 31
20.5737 | 27
20.584 | 23
20.5942 | 26
20.6045 | 24
20.6148 | 22
20.625 | 17
20.6353 | 18
20.6456 | 15
20.6558 | 19
20.6661 | 17
20.6764 | 11
20.6866 | 13
20.6969 | 11
20.7072 | 15
20.7174 | 17
20.7277 | 15
20.738 | 17
20.7482 | 15
20.7585 | 14
20.7688 | 16
20.779 | 19
20.7893 | 19
20.7995 | 14
20.8098 | 16
20.8201 | 19
20.8303 | 15
20.8406 | 15
20.8509 | 17
20.8611 | 15
20.8714 | 16
20.8817 | 14
20.8919 | 19
20.9022 | 13
20.9125 | 11
20.9227 | 19
20.933 | 16
20.9433 | 19
20.9535 | 17
20.9638 | 13
20.9741 | 18
20.9843 | 21
20.9946 | 15
21.0048 | 16
21.0151 | 12
21.0254 | 14
21.0356 | 17
21.0459 | 14
21.0562 | 12
21.0664 | 12
21.0767 | 14
21.087 | 11
21.0972 | 13
21.1075 | 15
21.1178 | 15
21.128 | 16
21.1383 | 11
21.1486 | 16
21.1588 | 17
21.1691 | 18
21.1794 | 15
21.1896 | 16
21.1999 | 16
21.2101 | 15
21.2204 | 15
21.2307 | 16
21.2409 | 15
21.2512 | 14
21.2615 | 16
21.2717 | 14
21.282 | 13
21.2923 | 18
21.3025 | 16
21.3128 | 16
21.3231 | 20
21.3333 | 17
21.3436 | 20
21.3539 | 15
21.3641 | 17
21.3744 | 16
21.3847 | 16
21.3949 | 12
21.4052 | 16
21.4154 | 14
21.4257 | 18
21.436 | 14
21.4462 | 13
21.4565 | 14
21.4668 | 13
21.477 | 14
21.4873 | 15
21.4976 | 16
21.5078 | 16
21.5181 | 15
21.5284 | 17
21.5386 | 20
21.5489 | 14
21.5592 | 14
21.5694 | 15
21.5797 | 12
21.59 | 15
21.6002 | 14
21.6105 | 15
21.6207 | 15
21.631 | 12
21.6413 | 18
21.6515 | 16
21.6618 | 14
21.6721 | 16
21.6823 | 20
21.6926 | 19
21.7029 | 18
21.7131 | 24
21.7234 | 21
21.7337 | 21
21.7439 | 20
21.7542 | 20
21.7645 | 21
21.7747 | 25
21.785 | 18
21.7953 | 17
21.8055 | 18
21.8158 | 18
21.826 | 18
21.8363 | 13
21.8466 | 21
21.8568 | 15
21.8671 | 13
21.8774 | 18
21.8876 | 16
21.8979 | 20
21.9082 | 16
21.9184 | 16
21.9287 | 20
21.939 | 17
21.9492 | 23
21.9595 | 29
21.9698 | 27
21.98 | 23
21.9903 | 17
22.0006 | 21
22.0108 | 25
22.0211 | 20
22.0313 | 19
22.0416 | 20
22.0519 | 17
22.0621 | 15
22.0724 | 17
22.0827 | 12
22.0929 | 16
22.1032 | 14
22.1135 | 13
22.1237 | 14
22.134 | 14
22.1443 | 13
22.1545 | 17
22.1648 | 13
22.1751 | 15
22.1853 | 15
22.1956 | 13
22.2059 | 16
22.2161 | 15
22.2264 | 16
22.2367 | 16
22.2469 | 15
22.2572 | 16
22.2674 | 12
22.2777 | 14
22.288 | 18
22.2982 | 16
22.3085 | 17
22.3188 | 15
22.329 | 15
22.3393 | 15
22.3496 | 15
22.3598 | 12
22.3701 | 14
22.3804 | 15
22.3906 | 13
22.4009 | 14
22.4112 | 15
22.4214 | 14
22.4317 | 12
22.442 | 16
22.4522 | 16
22.4625 | 15
22.4727 | 15
22.483 | 14
22.4933 | 12
22.5035 | 14
22.5138 | 18
22.5241 | 14
22.5343 | 13
22.5446 | 14
22.5549 | 15
22.5651 | 18
22.5754 | 17
22.5857 | 13
22.5959 | 13
22.6062 | 12
22.6165 | 15
22.6267 | 14
22.637 | 12
22.6473 | 15
22.6575 | 14
22.6678 | 12
22.678 | 14
22.6883 | 14
22.6986 | 13
22.7088 | 17
22.7191 | 13
22.7294 | 13
22.7396 | 15
22.7499 | 14
22.7602 | 13
22.7704 | 16
22.7807 | 16
22.791 | 17
22.8012 | 13
22.8115 | 13
22.8218 | 19
22.832 | 15
22.8423 | 16
22.8526 | 17
22.8628 | 13
22.8731 | 15
22.8833 | 14
22.8936 | 15
22.9039 | 15
22.9141 | 13
22.9244 | 13
22.9347 | 13
22.9449 | 19
22.9552 | 14
22.9655 | 14
22.9757 | 15
22.986 | 17
22.9963 | 16
23.0065 | 20
23.0168 | 17
23.0271 | 17
23.0373 | 18
23.0476 | 21
23.0579 | 21
23.0681 | 23
23.0784 | 21
23.0886 | 25
23.0989 | 27
23.1092 | 27
23.1194 | 30
23.1297 | 24
23.14 | 26
23.1502 | 26
23.1605 | 25
23.1708 | 25
23.181 | 22
23.1913 | 22
23.2016 | 19
23.2118 | 25
23.2221 | 22
23.2324 | 20
23.2426 | 21
23.2529 | 18
23.2632 | 17
23.2734 | 23
23.2837 | 22
23.2939 | 23
23.3042 | 19
23.3145 | 21
23.3247 | 19
23.335 | 21
23.3453 | 25
23.3555 | 19
23.3658 | 22
23.3761 | 25
23.3863 | 20
23.3966 | 22
23.4069 | 22
23.4171 | 22
23.4274 | 23
23.4377 | 19
23.4479 | 23
23.4582 | 18
23.4685 | 21
23.4787 | 21
23.489 | 20
23.4992 | 23
23.5095 | 20
23.5198 | 25
23.53 | 19
23.5403 | 24
23.5506 | 20
23.5608 | 23
23.5711 | 21
23.5814 | 21
23.5916 | 19
23.6019 | 23
23.6122 | 24
23.6224 | 26
23.6327 | 18
23.643 | 27
23.6532 | 21
23.6635 | 26
23.6738 | 26
23.684 | 23
23.6943 | 21
23.7045 | 27
23.7148 | 27
23.7251 | 23
23.7353 | 24
23.7456 | 22
23.7559 | 23
23.7661 | 27
23.7764 | 25
23.7867 | 27
23.7969 | 26
23.8072 | 26
23.8175 | 31
23.8277 | 31
23.838 | 33
23.8483 | 34
23.8585 | 35
23.8688 | 32
23.8791 | 37
23.8893 | 41
23.8996 | 45
23.9098 | 42
23.9201 | 64
23.9304 | 68
23.9406 | 68
23.9509 | 89
23.9612 | 109
23.9714 | 133
23.9817 | 168
23.992 | 219
24.0022 | 305
24.0125 | 408
24.0228 | 542
24.033 | 752
24.0433 | 893
24.0536 | 1105
24.0638 | 1233
24.0741 | 1349
24.0844 | 1430
24.0946 | 1442
24.1049 | 1374
24.1151 | 1272
24.1254 | 1180
24.1357 | 1025
24.1459 | 876
24.1562 | 776
24.1665 | 614
24.1767 | 495
24.187 | 383
24.1973 | 296
24.2075 | 228
24.2178 | 160
24.2281 | 131
24.2383 | 103
24.2486 | 89
24.2589 | 73
24.2691 | 72
24.2794 | 65
24.2897 | 53
24.2999 | 45
24.3102 | 50
24.3204 | 40
24.3307 | 41
24.341 | 35
24.3512 | 27
24.3615 | 33
24.3718 | 31
24.382 | 32
24.3923 | 31
24.4026 | 30
24.4128 | 27
24.4231 | 31
24.4334 | 25
24.4436 | 28
24.4539 | 30
24.4642 | 31
24.4744 | 24
24.4847 | 18
24.495 | 27
24.5052 | 22
24.5155 | 23
24.5257 | 26
24.536 | 25
24.5463 | 21
24.5565 | 27
24.5668 | 27
24.5771 | 22
24.5873 | 25
24.5976 | 21
24.6079 | 23
24.6181 | 23
24.6284 | 18
24.6387 | 19
24.6489 | 22
24.6592 | 24
24.6695 | 24
24.6797 | 20
24.69 | 26
24.7003 | 22
24.7105 | 22
24.7208 | 18
24.7311 | 23
24.7413 | 20
24.7516 | 18
24.7618 | 21
24.7721 | 20
24.7824 | 20
24.7926 | 24
24.8029 | 25
24.8132 | 26
24.8234 | 27
24.8337 | 30
24.844 | 24
24.8542 | 37
24.8645 | 32
24.8748 | 32
24.885 | 30
24.8953 | 30
24.9056 | 27
24.9158 | 29
24.9261 | 28
24.9364 | 27
24.9466 | 21
24.9569 | 25
24.9671 | 23
24.9774 | 17
24.9877 | 20
24.9979 | 22
25.0082 | 22
25.0185 | 22
25.0287 | 20
25.039 | 23
25.0493 | 20
25.0595 | 19
25.0698 | 20
25.0801 | 21
25.0903 | 19
25.1006 | 22
25.1109 | 21
25.1211 | 14
25.1314 | 18
25.1417 | 18
25.1519 | 20
25.1622 | 19
25.1724 | 20
25.1827 | 21
25.193 | 20
25.2032 | 19
25.2135 | 19
25.2238 | 17
25.234 | 17
25.2443 | 19
25.2546 | 19
25.2648 | 20
25.2751 | 22
25.2854 | 19
25.2956 | 22
25.3059 | 20
25.3162 | 24
25.3264 | 23
25.3367 | 20
25.347 | 24
25.3572 | 21
25.3675 | 26
25.3777 | 24
25.388 | 21
25.3983 | 27
25.4085 | 21
25.4188 | 24
25.4291 | 29
25.4393 | 28
25.4496 | 34
25.4599 | 33
25.4701 | 35
25.4804 | 28
25.4907 | 29
25.5009 | 26
25.5112 | 26
25.5215 | 30
25.5317 | 26
25.542 | 26
25.5523 | 24
25.5625 | 22
25.5728 | 22
25.583 | 22
25.5933 | 15
25.6036 | 18
25.6138 | 18
25.6241 | 19
25.6344 | 17
25.6446 | 18
25.6549 | 18
25.6652 | 21
25.6754 | 21
25.6857 | 19
25.696 | 20
25.7062 | 20
25.7165 | 19
25.7268 | 22
25.737 | 20
25.7473 | 19
25.7576 | 18
25.7678 | 17
25.7781 | 17
25.7883 | 24
25.7986 | 26
25.8089 | 18
25.8191 | 21
25.8294 | 19
25.8397 | 20
25.8499 | 15
25.8602 | 21
25.8705 | 17
25.8807 | 22
25.891 | 17
25.9013 | 16
25.9115 | 19
25.9218 | 19
25.9321 | 19
25.9423 | 18
25.9526 | 23
25.9629 | 15
25.9731 | 13
25.9834 | 18
25.9936 | 17
26.0039 | 15
26.0142 | 21
26.0244 | 21
26.0347 | 14
26.045 | 19
26.0552 | 19
26.0655 | 19
26.0758 | 16
26.086 | 19
26.0963 | 17
26.1066 | 19
26.1168 | 20
26.1271 | 15
26.1374 | 22
26.1476 | 16
26.1579 | 25
26.1682 | 19
26.1784 | 18
26.1887 | 22
26.1989 | 19
26.2092 | 18
26.2195 | 18
26.2297 | 21
26.24 | 15
26.2503 | 22
26.2605 | 20
26.2708 | 19
26.2811 | 21
26.2913 | 19
26.3016 | 21
26.3119 | 21
26.3221 | 20
26.3324 | 21
26.3427 | 18
26.3529 | 18
26.3632 | 17
26.3735 | 20
26.3837 | 21
26.394 | 20
26.4042 | 20
26.4145 | 18
26.4248 | 17
26.435 | 15
26.4453 | 20
26.4556 | 21
26.4658 | 19
26.4761 | 15
26.4864 | 21
26.4966 | 19
26.5069 | 26
26.5172 | 24
26.5274 | 20
26.5377 | 19
26.548 | 21
26.5582 | 18
26.5685 | 21
26.5788 | 21
26.589 | 22
26.5993 | 18
26.6095 | 18
26.6198 | 18
26.6301 | 21
26.6403 | 16
26.6506 | 19
26.6609 | 19
26.6711 | 21
26.6814 | 16
26.6917 | 20
26.7019 | 17
26.7122 | 18
26.7225 | 23
26.7327 | 22
26.743 | 22
26.7533 | 18
26.7635 | 21
26.7738 | 21
26.7841 | 19
26.7943 | 25
26.8046 | 20
26.8148 | 23
26.8251 | 16
26.8354 | 19
26.8456 | 22
26.8559 | 24
26.8662 | 17
26.8764 | 24
26.8867 | 21
26.897 | 20
26.9072 | 25
26.9175 | 20
26.9278 | 20
26.938 | 19
26.9483 | 23
26.9586 | 21
26.9688 | 30
26.9791 | 34
26.9894 | 37
26.9996 | 48
27.0099 | 56
27.0202 | 56
27.0304 | 65
27.0407 | 63
27.0509 | 65
27.0612 | 61
27.0715 | 60
27.0817 | 49
27.092 | 59
27.1023 | 56
27.1125 | 49
27.1228 | 36
27.1331 | 34
27.1433 | 31
27.1536 | 30
27.1639 | 28
27.1741 | 26
27.1844 | 25
27.1947 | 20
27.2049 | 22
27.2152 | 19
27.2255 | 21
27.2357 | 21
27.246 | 21
27.2562 | 23
27.2665 | 21
27.2768 | 21
27.287 | 22
27.2973 | 20
27.3076 | 22
27.3178 | 22
27.3281 | 21
27.3384 | 23
27.3486 | 19
27.3589 | 21
27.3692 | 22
27.3794 | 22
27.3897 | 20
27.4 | 22
27.4102 | 21
27.4205 | 22
27.4308 | 21
27.441 | 22
27.4513 | 19
27.4615 | 22
27.4718 | 23
27.4821 | 21
27.4923 | 18
27.5026 | 20
27.5129 | 17
27.5231 | 21
27.5334 | 23
27.5437 | 25
27.5539 | 20
27.5642 | 24
27.5745 | 25
27.5847 | 20
27.595 | 25
27.6053 | 27
27.6155 | 21
27.6258 | 22
27.6361 | 19
27.6463 | 21
27.6566 | 21
27.6668 | 22
27.6771 | 22
27.6874 | 20
27.6976 | 18
27.7079 | 20
27.7182 | 20
27.7284 | 26
27.7387 | 24
27.749 | 21
27.7592 | 19
27.7695 | 20
27.7798 | 22
27.79 | 18
27.8003 | 25
27.8106 | 20
27.8208 | 22
27.8311 | 26
27.8414 | 24
27.8516 | 18
27.8619 | 25
27.8721 | 23
27.8824 | 22
27.8927 | 24
27.9029 | 22
27.9132 | 22
27.9235 | 24
27.9337 | 24
27.944 | 22
27.9543 | 26
27.9645 | 22
27.9748 | 21
27.9851 | 25
27.9953 | 21
28.0056 | 19
28.0159 | 24
28.0261 | 23
28.0364 | 22
28.0467 | 25
28.0569 | 24
28.0672 | 27
28.0774 | 22
28.0877 | 27
28.098 | 26
28.1082 | 24
28.1185 | 28
28.1288 | 23
28.139 | 26
28.1493 | 26
28.1596 | 24
28.1698 | 28
28.1801 | 22
28.1904 | 27
28.2006 | 22
28.2109 | 21
28.2212 | 20
28.2314 | 22
28.2417 | 19
28.252 | 28
28.2622 | 25
28.2725 | 24
28.2827 | 24
28.293 | 29
28.3033 | 27
28.3135 | 27
28.3238 | 28
28.3341 | 26
28.3443 | 28
28.3546 | 24
28.3649 | 35
28.3751 | 34
28.3854 | 35
28.3957 | 39
28.4059 | 32
28.4162 | 34
28.4265 | 33
28.4367 | 47
28.447 | 49
28.4573 | 49
28.4675 | 58
28.4778 | 60
28.488 | 64
28.4983 | 81
28.5086 | 102
28.5188 | 126
28.5291 | 164
28.5394 | 197
28.5496 | 266
28.5599 | 306
28.5702 | 359
28.5804 | 405
28.5907 | 435
28.601 | 460
28.6112 | 458
28.6215 | 431
28.6318 | 405
28.642 | 372
28.6523 | 343
28.6626 | 302
28.6728 | 276
28.6831 | 263
28.6933 | 220
28.7036 | 188
28.7139 | 164
28.7241 | 114
28.7344 | 90
28.7447 | 78
28.7549 | 73
28.7652 | 66
28.7755 | 52
28.7857 | 49
28.796 | 44
28.8063 | 41
28.8165 | 44
28.8268 | 38
28.8371 | 37
28.8473 | 44
28.8576 | 38
28.8679 | 42
28.8781 | 42
28.8884 | 44
28.8986 | 51
28.9089 | 49
28.9192 | 56
28.9294 | 57
28.9397 | 65
28.95 | 65
28.9602 | 67
28.9705 | 69
28.9808 | 76
28.991 | 72
29.0013 | 79
29.0116 | 71
29.0218 | 74
29.0321 | 69
29.0424 | 75
29.0526 | 68
29.0629 | 73
29.0732 | 65
29.0834 | 74
29.0937 | 74
29.1039 | 70
29.1142 | 71
29.1245 | 71
29.1347 | 80
29.145 | 81
29.1553 | 75
29.1655 | 77
29.1758 | 87
29.1861 | 92
29.1963 | 83
29.2066 | 99
29.2169 | 101
29.2271 | 97
29.2374 | 105
29.2477 | 111
29.2579 | 132
29.2682 | 123
29.2785 | 155
29.2887 | 171
29.299 | 219
29.3092 | 274
29.3195 | 358
29.3298 | 466
29.34 | 590
29.3503 | 710
29.3606 | 803
29.3708 | 866
29.3811 | 871
29.3914 | 878
29.4016 | 918
29.4119 | 891
29.4222 | 867
29.4324 | 806
29.4427 | 757
29.453 | 692
29.4632 | 601
29.4735 | 535
29.4838 | 510
29.494 | 418
29.5043 | 363
29.5146 | 287
29.5248 | 245
29.5351 | 221
29.5453 | 186
29.5556 | 158
29.5659 | 146
29.5761 | 127
29.5864 | 120
29.5967 | 126
29.6069 | 120
29.6172 | 115
29.6275 | 120
29.6377 | 113
29.648 | 108
29.6583 | 125
29.6685 | 131
29.6788 | 113
29.6891 | 112
29.6993 | 120
29.7096 | 132
29.7199 | 136
29.7301 | 141
29.7404 | 147
29.7506 | 167
29.7609 | 180
29.7712 | 189
29.7814 | 205
29.7917 | 248
29.802 | 278
29.8122 | 289
29.8225 | 335
29.8328 | 370
29.843 | 443
29.8533 | 511
29.8636 | 618
29.8738 | 749
29.8841 | 997
29.8944 | 1360
29.9046 | 1849
29.9149 | 2744
29.9252 | 3950
29.9354 | 5502
29.9457 | 6872
29.9559 | 8015
29.9662 | 8478
29.9765 | 8556
29.9867 | 8701
29.997 | 9085
30.0073 | 9679
30.0175 | 10145
30.0278 | 10148
30.0381 | 9375
30.0483 | 8160
30.0586 | 6819
30.0689 | 5802
30.0791 | 5194
30.0894 | 4691
30.0997 | 4258
30.1099 | 3691
30.1202 | 2920
30.1305 | 2186
30.1407 | 1581
30.151 | 1158
30.1612 | 884
30.1715 | 743
30.1818 | 628
30.192 | 540
30.2023 | 452
30.2126 | 394
30.2228 | 364
30.2331 | 315
30.2434 | 303
30.2536 | 299
30.2639 | 296
30.2742 | 318
30.2844 | 339
30.2947 | 381
30.305 | 395
30.3152 | 412
30.3255 | 426
30.3358 | 408
30.346 | 391
30.3563 | 363
30.3665 | 336
30.3768 | 320
30.3871 | 301
30.3973 | 306
30.4076 | 280
30.4179 | 264
30.4281 | 207
30.4384 | 200
30.4487 | 180
30.4589 | 155
30.4692 | 139
30.4795 | 140
30.4897 | 112
30.5 | 113
30.5103 | 115
30.5205 | 98
30.5308 | 112
30.5411 | 96
30.5513 | 94
30.5616 | 91
30.5718 | 81
30.5821 | 81
30.5924 | 81
30.6026 | 75
30.6129 | 86
30.6232 | 77
30.6334 | 78
30.6437 | 79
30.654 | 76
30.6642 | 68
30.6745 | 69
30.6848 | 63
30.695 | 69
30.7053 | 64
30.7156 | 71
30.7258 | 67
30.7361 | 62
30.7464 | 57
30.7566 | 56
30.7669 | 60
30.7771 | 60
30.7874 | 72
30.7977 | 65
30.8079 | 64
30.8182 | 68
30.8285 | 58
30.8387 | 56
30.849 | 67
30.8593 | 62
30.8695 | 58
30.8798 | 58
30.8901 | 59
30.9003 | 59
30.9106 | 53
30.9209 | 58
30.9311 | 61
30.9414 | 51
30.9517 | 63
30.9619 | 61
30.9722 | 59
30.9824 | 58
30.9927 | 55
31.003 | 52
31.0132 | 53
31.0235 | 60
31.0338 | 53
31.044 | 57
31.0543 | 56
31.0646 | 57
31.0748 | 66
31.0851 | 54
31.0954 | 52
31.1056 | 60
31.1159 | 59
31.1262 | 63
31.1364 | 58
31.1467 | 59
31.157 | 54
31.1672 | 61
31.1775 | 63
31.1877 | 63
31.198 | 53
31.2083 | 72
31.2185 | 71
31.2288 | 83
31.2391 | 81
31.2493 | 67
31.2596 | 72
31.2699 | 87
31.2801 | 81
31.2904 | 79
31.3007 | 75
31.3109 | 71
31.3212 | 70
31.3315 | 68
31.3417 | 65
31.352 | 67
31.3623 | 71
31.3725 | 60
31.3828 | 58
31.393 | 60
31.4033 | 59
31.4136 | 51
31.4238 | 52
31.4341 | 55
31.4444 | 53
31.4546 | 52
31.4649 | 49
31.4752 | 44
31.4854 | 52
31.4957 | 57
31.506 | 44
31.5162 | 56
31.5265 | 48
31.5368 | 48
31.547 | 53
31.5573 | 56
31.5676 | 48
31.5778 | 44
31.5881 | 50
31.5983 | 44
31.6086 | 53
31.6189 | 41
31.6291 | 49
31.6394 | 48
31.6497 | 46
31.6599 | 41
31.6702 | 49
31.6805 | 44
31.6907 | 50
31.701 | 46
31.7113 | 48
31.7215 | 43
31.7318 | 45
31.7421 | 48
31.7523 | 40
31.7626 | 50
31.7729 | 42
31.7831 | 49
31.7934 | 48
31.8037 | 44
31.8139 | 39
31.8242 | 44
31.8344 | 40
31.8447 | 43
31.855 | 46
31.8652 | 48
31.8755 | 49
31.8858 | 43
31.896 | 48
31.9063 | 43
31.9166 | 45
31.9268 | 37
31.9371 | 52
31.9474 | 43
31.9576 | 41
31.9679 | 47
31.9782 | 44
31.9884 | 49
31.9987 | 47
32.009 | 46
32.0192 | 48
32.0295 | 39
32.0397 | 48
32.05 | 50
32.0603 | 46
32.0705 | 51
32.0808 | 46
32.0911 | 47
32.1013 | 48
32.1116 | 49
32.1219 | 48
32.1321 | 49
32.1424 | 49
32.1527 | 42
32.1629 | 45
32.1732 | 46
32.1835 | 46
32.1937 | 44
32.204 | 47
32.2143 | 47
32.2245 | 44
32.2348 | 42
32.245 | 52
32.2553 | 45
32.2656 | 45
32.2758 | 44
32.2861 | 38
32.2964 | 43
32.3066 | 45
32.3169 | 45
32.3272 | 45
32.3374 | 42
32.3477 | 46
32.358 | 38
32.3682 | 42
32.3785 | 35
32.3888 | 43
32.399 | 37
32.4093 | 38
32.4196 | 40
32.4298 | 42
32.4401 | 37
32.4503 | 38
32.4606 | 38
32.4709 | 41
32.4811 | 39
32.4914 | 42
32.5017 | 41
32.5119 | 44
32.5222 | 40
32.5325 | 43
32.5427 | 36
32.553 | 42
32.5633 | 43
32.5735 | 38
32.5838 | 39
32.5941 | 38
32.6043 | 39
32.6146 | 40
32.6249 | 46
32.6351 | 41
32.6454 | 42
32.6556 | 45
32.6659 | 45
32.6762 | 40
32.6864 | 47
32.6967 | 44
32.707 | 49
32.7172 | 50
32.7275 | 48
32.7378 | 43
32.748 | 51
32.7583 | 49
32.7686 | 48
32.7788 | 43
32.7891 | 42
32.7994 | 43
32.8096 | 40
32.8199 | 41
32.8302 | 40
32.8404 | 39
32.8507 | 41
32.8609 | 36
32.8712 | 39
32.8815 | 43
32.8917 | 39
32.902 | 36
32.9123 | 35
32.9225 | 37
32.9328 | 41
32.9431 | 36
32.9533 | 38
32.9636 | 36
32.9739 | 40
32.9841 | 38
32.9944 | 42
33.0047 | 37
33.0149 | 37
33.0252 | 37
33.0355 | 37
33.0457 | 42
33.056 | 45
33.0662 | 40
33.0765 | 41
33.0868 | 46
33.097 | 36
33.1073 | 39
33.1176 | 41
33.1278 | 39
33.1381 | 33
33.1484 | 39
33.1586 | 37
33.1689 | 37
33.1792 | 37
33.1894 | 38
33.1997 | 35
33.21 | 31
33.2202 | 35
33.2305 | 36
33.2408 | 41
33.251 | 35
33.2613 | 34
33.2715 | 43
33.2818 | 38
33.2921 | 33
33.3023 | 38
33.3126 | 34
33.3229 | 39
33.3331 | 35
33.3434 | 34
33.3537 | 32
33.3639 | 34
33.3742 | 39
33.3845 | 31
33.3947 | 35
33.405 | 37
33.4153 | 38
33.4255 | 39
33.4358 | 36
33.4461 | 36
33.4563 | 42
33.4666 | 34
33.4768 | 34
33.4871 | 41
33.4974 | 36
33.5076 | 34
33.5179 | 35
33.5282 | 32
33.5384 | 33
33.5487 | 34
33.559 | 31
33.5692 | 35
33.5795 | 34
33.5898 | 36
33.6 | 40
33.6103 | 36
33.6206 | 31
33.6308 | 32
33.6411 | 33
33.6514 | 37
33.6616 | 38
33.6719 | 38
33.6821 | 36
33.6924 | 37
33.7027 | 34
33.7129 | 44
33.7232 | 36
33.7335 | 38
33.7437 | 43
33.754 | 38
33.7643 | 38
33.7745 | 40
33.7848 | 43
33.7951 | 39
33.8053 | 43
33.8156 | 38
33.8259 | 41
33.8361 | 42
33.8464 | 49
33.8567 | 43
33.8669 | 47
33.8772 | 48
33.8874 | 56
33.8977 | 50
33.908 | 59
33.9182 | 52
33.9285 | 53
33.9388 | 53
33.949 | 50
33.9593 | 43
33.9696 | 42
33.9798 | 49
33.9901 | 49
34.0004 | 50
34.0106 | 39
34.0209 | 41
34.0312 | 45
34.0414 | 42
34.0517 | 36
34.062 | 38
34.0722 | 40
34.0825 | 37
34.0927 | 34
34.103 | 37
34.1133 | 37
34.1235 | 38
34.1338 | 35
34.1441 | 32
34.1543 | 35
34.1646 | 32
34.1749 | 34
34.1851 | 30
34.1954 | 36
34.2057 | 40
34.2159 | 34
34.2262 | 33
34.2365 | 32
34.2467 | 36
34.257 | 39
34.2673 | 35
34.2775 | 35
34.2878 | 34
34.2981 | 33
34.3083 | 40
34.3186 | 42
34.3288 | 37
34.3391 | 41
34.3494 | 38
34.3596 | 39
34.3699 | 46
34.3802 | 42
34.3904 | 44
34.4007 | 40
34.411 | 35
34.4212 | 35
34.4315 | 39
34.4418 | 38
34.452 | 35
34.4623 | 42
34.4726 | 35
34.4828 | 39
34.4931 | 41
34.5034 | 40
34.5136 | 33
34.5239 | 40
34.5341 | 38
34.5444 | 38
34.5547 | 39
34.5649 | 40
34.5752 | 37
34.5855 | 32
34.5957 | 38
34.606 | 31
34.6163 | 35
34.6265 | 32
34.6368 | 34
34.6471 | 37
34.6573 | 34
34.6676 | 40
34.6779 | 36
34.6881 | 33
34.6984 | 33
34.7087 | 37
34.7189 | 39
34.7292 | 31
34.7394 | 39
34.7497 | 37
34.76 | 39
34.7702 | 35
34.7805 | 38
34.7908 | 44
34.801 | 35
34.8113 | 34
34.8216 | 34
34.8318 | 37
34.8421 | 41
34.8524 | 35
34.8626 | 39
34.8729 | 38
34.8832 | 38
34.8934 | 35
34.9037 | 35
34.914 | 39
34.9242 | 35
34.9345 | 40
34.9447 | 37
34.955 | 40
34.9653 | 40
34.9755 | 34
34.9858 | 39
34.9961 | 39
35.0063 | 41
35.0166 | 38
35.0269 | 29
35.0371 | 39
35.0474 | 42
35.0577 | 33
35.0679 | 39
35.0782 | 36
35.0885 | 36
35.0987 | 37
35.109 | 38
35.1193 | 35
35.1295 | 34
35.1398 | 44
35.15 | 34
35.1603 | 40
35.1706 | 37
35.1808 | 34
35.1911 | 36
35.2014 | 37
35.2116 | 41
35.2219 | 38
35.2322 | 41
35.2424 | 37
35.2527 | 38
35.263 | 43
35.2732 | 40
35.2835 | 41
35.2938 | 38
35.304 | 44
35.3143 | 42
35.3246 | 46
35.3348 | 50
35.3451 | 53
35.3553 | 52
35.3656 | 56
35.3759 | 58
35.3861 | 60
35.3964 | 66
35.4067 | 79
35.4169 | 74
35.4272 | 99
35.4375 | 109
35.4477 | 115
35.458 | 130
35.4683 | 162
35.4785 | 164
35.4888 | 174
35.4991 | 195
35.5093 | 243
35.5196 | 265
35.5299 | 317
35.5401 | 382
35.5504 | 499
35.5606 | 595
35.5709 | 693
35.5812 | 746
35.5914 | 810
35.6017 | 861
35.612 | 876
35.6222 | 829
35.6325 | 763
35.6428 | 665
35.653 | 629
35.6633 | 561
35.6736 | 523
35.6838 | 526
35.6941 | 497
35.7044 | 473
35.7146 | 414
35.7249 | 366
35.7352 | 301
35.7454 | 223
35.7557 | 183
35.7659 | 145
35.7762 | 122
35.7865 | 104
35.7967 | 88
35.807 | 88
35.8173 | 73
35.8275 | 72
35.8378 | 58
35.8481 | 68
35.8583 | 55
35.8686 | 56
35.8789 | 49
35.8891 | 49
35.8994 | 51
35.9097 | 47
35.9199 | 51
35.9302 | 46
35.9405 | 40
35.9507 | 46
35.961 | 45
35.9712 | 43
35.9815 | 43
35.9918 | 40
36.002 | 46
36.0123 | 45
36.0226 | 45
36.0328 | 46
36.0431 | 48
36.0534 | 53
36.0636 | 51
36.0739 | 46
36.0842 | 41
36.0944 | 42
36.1047 | 44
36.115 | 40
36.1252 | 44
36.1355 | 47
36.1458 | 51
36.156 | 47
36.1663 | 46
36.1765 | 46
36.1868 | 46
36.1971 | 35
36.2073 | 50
36.2176 | 44
36.2279 | 48
36.2381 | 45
36.2484 | 47
36.2587 | 67
36.2689 | 71
36.2792 | 74
36.2895 | 79
36.2997 | 79
36.31 | 87
36.3203 | 84
36.3305 | 90
36.3408 | 81
36.3511 | 88
36.3613 | 81
36.3716 | 81
36.3818 | 86
36.3921 | 85
36.4024 | 78
36.4126 | 70
36.4229 | 66
36.4332 | 66
36.4434 | 65
36.4537 | 71
36.464 | 70
36.4742 | 81
36.4845 | 81
36.4948 | 91
36.505 | 90
36.5153 | 103
36.5256 | 93
36.5358 | 105
36.5461 | 107
36.5564 | 95
36.5666 | 104
36.5769 | 103
36.5872 | 106
36.5974 | 105
36.6077 | 104
36.6179 | 97
36.6282 | 104
36.6385 | 87
36.6487 | 93
36.659 | 103
36.6693 | 115
36.6795 | 112
36.6898 | 144
36.7001 | 159
36.7103 | 184
36.7206 | 193
36.7309 | 228
36.7411 | 243
36.7514 | 258
36.7617 | 275
36.7719 | 255
36.7822 | 254
36.7925 | 254
36.8027 | 213
36.813 | 211
36.8232 | 205
36.8335 | 188
36.8438 | 174
36.854 | 174
36.8643 | 162
36.8746 | 152
36.8848 | 140
36.8951 | 111
36.9054 | 96
36.9156 | 76
36.9259 | 82
36.9362 | 61
36.9464 | 65
36.9567 | 59
36.967 | 50
36.9772 | 50
36.9875 | 44
36.9978 | 48
37.008 | 43
37.0183 | 41
37.0285 | 36
37.0388 | 39
37.0491 | 41
37.0593 | 35
37.0696 | 38
37.0799 | 37
37.0901 | 32
37.1004 | 35
37.1107 | 35
37.1209 | 41
37.1312 | 39
37.1415 | 32
37.1517 | 36
37.162 | 31
37.1723 | 34
37.1825 | 33
37.1928 | 34
37.2031 | 30
37.2133 | 34
37.2236 | 32
37.2338 | 28
37.2441 | 42
37.2544 | 36
37.2646 | 25
37.2749 | 30
37.2852 | 38
37.2954 | 30
37.3057 | 37
37.316 | 33
37.3262 | 28
37.3365 | 31
37.3468 | 31
37.357 | 34
37.3673 | 33
37.3776 | 32
37.3878 | 36
37.3981 | 36
37.4084 | 28
37.4186 | 34
37.4289 | 34
37.4391 | 34
37.4494 | 37
37.4597 | 39
37.4699 | 33
37.4802 | 35
37.4905 | 33
37.5007 | 30
37.511 | 33
37.5213 | 28
37.5315 | 32
37.5418 | 32
37.5521 | 27
37.5623 | 31
37.5726 | 36
37.5829 | 34
37.5931 | 31
37.6034 | 28
37.6137 | 31
37.6239 | 24
37.6342 | 34
37.6444 | 29
37.6547 | 32
37.665 | 30
37.6752 | 30
37.6855 | 32
37.6958 | 30
37.706 | 34
37.7163 | 28
37.7266 | 30
37.7368 | 31
37.7471 | 26
37.7574 | 34
37.7676 | 28
37.7779 | 29
37.7882 | 28
37.7984 | 34
37.8087 | 35
37.819 | 33
37.8292 | 36
37.8395 | 34
37.8497 | 32
37.86 | 36
37.8703 | 33
37.8805 | 29
37.8908 | 39
37.9011 | 36
37.9113 | 32
37.9216 | 31
37.9319 | 36
37.9421 | 36
37.9524 | 35
37.9627 | 43
37.9729 | 41
37.9832 | 45
37.9935 | 50
38.0037 | 55
38.014 | 60
38.0243 | 75
38.0345 | 91
38.0448 | 100
38.055 | 108
38.0653 | 110
38.0756 | 125
38.0858 | 98
38.0961 | 92
38.1064 | 99
38.1166 | 90
38.1269 | 99
38.1372 | 90
38.1474 | 93
38.1577 | 86
38.168 | 83
38.1782 | 72
38.1885 | 79
38.1988 | 63
38.209 | 55
38.2193 | 62
38.2296 | 53
38.2398 | 44
38.2501 | 37
38.2603 | 44
38.2706 | 38
38.2809 | 35
38.2911 | 31
38.3014 | 34
38.3117 | 35
38.3219 | 38
38.3322 | 37
38.3425 | 32
38.3527 | 29
38.363 | 32
38.3733 | 28
38.3835 | 38
38.3938 | 32
38.4041 | 31
38.4143 | 33
38.4246 | 29
38.4349 | 34
38.4451 | 33
38.4554 | 33
38.4656 | 25
38.4759 | 31
38.4862 | 37
38.4964 | 36
38.5067 | 34
38.517 | 29
38.5272 | 28
38.5375 | 37
38.5478 | 34
38.558 | 36
38.5683 | 39
38.5786 | 42
38.5888 | 41
38.5991 | 38
38.6094 | 47
38.6196 | 60
38.6299 | 55
38.6402 | 51
38.6504 | 58
38.6607 | 66
38.6709 | 56
38.6812 | 60
38.6915 | 57
38.7017 | 58
38.712 | 57
38.7223 | 61
38.7325 | 58
38.7428 | 71
38.7531 | 59
38.7633 | 66
38.7736 | 72
38.7839 | 73
38.7941 | 93
38.8044 | 95
38.8147 | 93
38.8249 | 105
38.8352 | 93
38.8455 | 99
38.8557 | 88
38.866 | 87
38.8762 | 86
38.8865 | 86
38.8968 | 84
38.907 | 81
38.9173 | 79
38.9276 | 65
38.9378 | 62
38.9481 | 64
38.9584 | 60
38.9686 | 60
38.9789 | 53
38.9892 | 49
38.9994 | 46
39.0097 | 48
39.02 | 38
39.0302 | 33
39.0405 | 39
39.0508 | 35
39.061 | 35
39.0713 | 38
39.0816 | 36
39.0918 | 31
39.1021 | 24
39.1123 | 34
39.1226 | 32
39.1329 | 33
39.1431 | 29
39.1534 | 35
39.1637 | 33
39.1739 | 32
39.1842 | 29
39.1945 | 32
39.2047 | 31
39.215 | 39
39.2253 | 34
39.2355 | 37
39.2458 | 39
39.2561 | 34
39.2663 | 34
39.2766 | 40
39.2869 | 39
39.2971 | 33
39.3074 | 33
39.3176 | 37
39.3279 | 34
39.3382 | 37
39.3484 | 35
39.3587 | 30
39.369 | 28
39.3792 | 32
39.3895 | 38
39.3998 | 34
39.41 | 31
39.4203 | 30
39.4306 | 32
39.4408 | 33
39.4511 | 31
39.4614 | 27
39.4716 | 28
39.4819 | 27
39.4922 | 28
39.5024 | 25
39.5127 | 28
39.5229 | 27
39.5332 | 28
39.5435 | 29
39.5537 | 27
39.564 | 31
39.5743 | 29
39.5845 | 30
39.5948 | 29
39.6051 | 29
39.6153 | 30
39.6256 | 24
39.6359 | 27
39.6461 | 29
39.6564 | 32
39.6667 | 32
39.6769 | 25
39.6872 | 31
39.6975 | 26
39.7077 | 31
39.718 | 29
39.7282 | 27
39.7385 | 32
39.7488 | 25
39.759 | 27
39.7693 | 27
39.7796 | 24
39.7898 | 25
39.8001 | 25
39.8104 | 24
39.8206 | 23
39.8309 | 27
39.8412 | 32
39.8514 | 29
39.8617 | 29
39.872 | 26
39.8822 | 29
39.8925 | 27
39.9028 | 25
39.913 | 28
39.9233 | 30
39.9335 | 30
39.9438 | 25
39.9541 | 29
39.9643 | 30
39.9746 | 25
39.9849 | 27
39.9951 | 26
40.0054 | 25
40.0157 | 24
40.0259 | 23
40.0362 | 27
40.0465 | 28
40.0567 | 27
40.067 | 27
40.0773 | 25
40.0875 | 24
40.0978 | 32
40.1081 | 26
40.1183 | 33
40.1286 | 25
40.1388 | 28
40.1491 | 26
40.1594 | 25
40.1696 | 26
40.1799 | 25
40.1902 | 30
40.2004 | 26
40.2107 | 28
40.221 | 26
40.2312 | 28
40.2415 | 26
40.2518 | 24
40.262 | 27
40.2723 | 28
40.2826 | 27
40.2928 | 25
40.3031 | 27
40.3134 | 27
40.3236 | 30
40.3339 | 28
40.3441 | 32
40.3544 | 24
40.3647 | 31
40.3749 | 30
40.3852 | 34
40.3955 | 29
40.4057 | 23
40.416 | 27
40.4263 | 26
40.4365 | 28
40.4468 | 30
40.4571 | 31
40.4673 | 31
40.4776 | 34
40.4879 | 33
40.4981 | 27
40.5084 | 33
40.5187 | 37
40.5289 | 34
40.5392 | 34
40.5494 | 37
40.5597 | 43
40.57 | 38
40.5802 | 36
40.5905 | 43
40.6008 | 42
40.611 | 34
40.6213 | 34
40.6316 | 38
40.6418 | 37
40.6521 | 38
40.6624 | 32
40.6726 | 35
40.6829 | 34
40.6932 | 33
40.7034 | 32
40.7137 | 33
40.724 | 32
40.7342 | 32
40.7445 | 29
40.7547 | 28
40.765 | 28
40.7753 | 27
40.7855 | 31
40.7958 | 29
40.8061 | 32
40.8163 | 32
40.8266 | 29
40.8369 | 33
40.8471 | 27
40.8574 | 30
40.8677 | 32
40.8779 | 35
40.8882 | 33
40.8985 | 33
40.9087 | 30
40.919 | 39
40.9293 | 35
40.9395 | 39
40.9498 | 41
40.96 | 33
40.9703 | 46
40.9806 | 42
40.9908 | 53
41.0011 | 54
41.0114 | 60
41.0216 | 74
41.0319 | 76
41.0422 | 89
41.0524 | 74
41.0627 | 80
41.073 | 78
41.0832 | 78
41.0935 | 76
41.1038 | 74
41.114 | 70
41.1243 | 72
41.1346 | 68
41.1448 | 63
41.1551 | 62
41.1653 | 61
41.1756 | 60
41.1859 | 56
41.1961 | 45
41.2064 | 52
41.2167 | 41
41.2269 | 46
41.2372 | 38
41.2475 | 40
41.2577 | 36
41.268 | 38
41.2783 | 29
41.2885 | 26
41.2988 | 35
41.3091 | 28
41.3193 | 32
41.3296 | 30
41.3399 | 31
41.3501 | 32
41.3604 | 30
41.3707 | 30
41.3809 | 33
41.3912 | 27
41.4014 | 27
41.4117 | 24
41.422 | 28
41.4322 | 29
41.4425 | 29
41.4528 | 27
41.463 | 29
41.4733 | 28
41.4836 | 32
41.4938 | 31
41.5041 | 32
41.5144 | 27
41.5246 | 26
41.5349 | 30
41.5452 | 28
41.5554 | 29
41.5657 | 24
41.576 | 24
41.5862 | 25
41.5965 | 30
41.6067 | 28
41.617 | 29
41.6273 | 25
41.6375 | 28
41.6478 | 33
41.6581 | 31
41.6683 | 32
41.6786 | 27
41.6889 | 29
41.6991 | 26
41.7094 | 29
41.7197 | 27
41.7299 | 27
41.7402 | 29
41.7505 | 32
41.7607 | 35
41.771 | 41
41.7813 | 48
41.7915 | 50
41.8018 | 60
41.812 | 51
41.8223 | 61
41.8326 | 60
41.8428 | 70
41.8531 | 62
41.8634 | 61
41.8736 | 59
41.8839 | 56
41.8942 | 49
41.9044 | 51
41.9147 | 58
41.925 | 48
41.9352 | 49
41.9455 | 50
41.9558 | 50
41.966 | 53
41.9763 | 45
41.9866 | 42
41.9968 | 38
42.0071 | 40
42.0173 | 37
42.0276 | 36
42.0379 | 35
42.0481 | 30
42.0584 | 32
42.0687 | 31
42.0789 | 34
42.0892 | 32
42.0995 | 29
42.1097 | 32
42.12 | 26
42.1303 | 35
42.1405 | 31
42.1508 | 35
42.1611 | 38
42.1713 | 39
42.1816 | 36
42.1919 | 37
42.2021 | 41
42.2124 | 39
42.2226 | 47
42.2329 | 47
42.2432 | 51
42.2534 | 47
42.2637 | 54
42.274 | 63
42.2842 | 75
42.2945 | 78
42.3048 | 86
42.315 | 94
42.3253 | 87
42.3356 | 100
42.3458 | 88
42.3561 | 92
42.3664 | 86
42.3766 | 72
42.3869 | 75
42.3972 | 75
42.4074 | 66
42.4177 | 70
42.4279 | 63
42.4382 | 60
42.4485 | 64
42.4587 | 58
42.469 | 56
42.4793 | 54
42.4895 | 47
42.4998 | 44
42.5101 | 44
42.5203 | 35
42.5306 | 40
42.5409 | 34
42.5511 | 31
42.5614 | 33
42.5717 | 30
42.5819 | 32
42.5922 | 31
42.6025 | 34
42.6127 | 30
42.623 | 36
42.6332 | 30
42.6435 | 31
42.6538 | 29
42.664 | 31
42.6743 | 28
42.6846 | 25
42.6948 | 32
42.7051 | 27
42.7154 | 30
42.7256 | 30
42.7359 | 29
42.7462 | 33
42.7564 | 30
42.7667 | 26
42.777 | 30
42.7872 | 29
42.7975 | 26
42.8078 | 37
42.818 | 33
42.8283 | 34
42.8385 | 31
42.8488 | 34
42.8591 | 30
42.8693 | 32
42.8796 | 29
42.8899 | 34
42.9001 | 34
42.9104 | 27
42.9207 | 34
42.9309 | 36
42.9412 | 36
42.9515 | 40
42.9617 | 38
42.972 | 35
42.9823 | 43
42.9925 | 52
43.0028 | 49
43.0131 | 64
43.0233 | 73
43.0336 | 88
43.0438 | 91
43.0541 | 115
43.0644 | 136
43.0746 | 150
43.0849 | 155
43.0952 | 157
43.1054 | 153
43.1157 | 145
43.126 | 128
43.1362 | 126
43.1465 | 112
43.1568 | 106
43.167 | 111
43.1773 | 108
43.1876 | 112
43.1978 | 109
43.2081 | 106
43.2184 | 100
43.2286 | 90
43.2389 | 84
43.2491 | 80
43.2594 | 71
43.2697 | 60
43.2799 | 54
43.2902 | 56
43.3005 | 45
43.3107 | 40
43.321 | 44
43.3313 | 37
43.3415 | 41
43.3518 | 40
43.3621 | 34
43.3723 | 32
43.3826 | 35
43.3929 | 33
43.4031 | 29
43.4134 | 32
43.4237 | 29
43.4339 | 31
43.4442 | 31
43.4544 | 26
43.4647 | 28
43.475 | 27
43.4852 | 26
43.4955 | 28
43.5058 | 32
43.516 | 24
43.5263 | 32
43.5366 | 30
43.5468 | 25
43.5571 | 23
43.5674 | 28
43.5776 | 27
43.5879 | 28
43.5982 | 28
43.6084 | 28
43.6187 | 30
43.629 | 29
43.6392 | 25
43.6495 | 24
43.6597 | 23
43.67 | 26
43.6803 | 27
43.6905 | 24
43.7008 | 25
43.7111 | 27
43.7213 | 27
43.7316 | 25
43.7419 | 26
43.7521 | 24
43.7624 | 27
43.7727 | 23
43.7829 | 24
43.7932 | 30
43.8035 | 23
43.8137 | 30
43.824 | 29
43.8343 | 28
43.8445 | 26
43.8548 | 26
43.8651 | 25
43.8753 | 26
43.8856 | 24
43.8958 | 28
43.9061 | 34
43.9164 | 27
43.9266 | 23
43.9369 | 23
43.9472 | 26
43.9574 | 25
43.9677 | 25
43.978 | 30
43.9882 | 24
43.9985 | 26
44.0088 | 26
44.019 | 25
44.0293 | 30
44.0396 | 26
44.0498 | 26
44.0601 | 23
44.0704 | 27
44.0806 | 22
44.0909 | 29
44.1011 | 34
44.1114 | 34
44.1217 | 29
44.1319 | 33
44.1422 | 33
44.1525 | 29
44.1627 | 32
44.173 | 30
44.1833 | 30
44.1935 | 31
44.2038 | 27
44.2141 | 30
44.2243 | 33
44.2346 | 31
44.2449 | 38
44.2551 | 39
44.2654 | 38
44.2757 | 37
44.2859 | 40
44.2962 | 44
44.3064 | 41
44.3167 | 44
44.327 | 48
44.3372 | 39
44.3475 | 45
44.3578 | 44
44.368 | 43
44.3783 | 40
44.3886 | 42
44.3988 | 44
44.4091 | 39
44.4194 | 46
44.4296 | 42
44.4399 | 40
44.4502 | 48
44.4604 | 45
44.4707 | 48
44.481 | 56
44.4912 | 62
44.5015 | 70
44.5117 | 83
44.522 | 97
44.5323 | 103
44.5425 | 118
44.5528 | 113
44.5631 | 118
44.5733 | 127
44.5836 | 117
44.5939 | 119
44.6041 | 105
44.6144 | 105
44.6247 | 102
44.6349 | 93
44.6452 | 96
44.6555 | 82
44.6657 | 79
44.676 | 82
44.6863 | 86
44.6965 | 88
44.7068 | 74
44.717 | 78
44.7273 | 66
44.7376 | 56
44.7478 | 57
44.7581 | 54
44.7684 | 52
44.7786 | 41
44.7889 | 31
44.7992 | 34
44.8094 | 40
44.8197 | 35
44.83 | 34
44.8402 | 32
44.8505 | 33
44.8608 | 31
44.871 | 28
44.8813 | 30
44.8916 | 30
44.9018 | 26
44.9121 | 31
44.9223 | 31
44.9326 | 27
44.9429 | 29
44.9531 | 29
44.9634 | 32
44.9737 | 28
44.9839 | 27
44.9942 | 26
45.0045 | 26
45.0147 | 33
45.025 | 29
45.0353 | 30
45.0455 | 24
45.0558 | 23
45.0661 | 29
45.0763 | 24
45.0866 | 27
45.0969 | 28
45.1071 | 28
45.1174 | 37
45.1276 | 29
45.1379 | 26
45.1482 | 36
45.1584 | 34
45.1687 | 31
45.179 | 32
45.1892 | 32
45.1995 | 40
45.2098 | 28
45.22 | 27
45.2303 | 35
45.2406 | 31
45.2508 | 33
45.2611 | 28
45.2714 | 31
45.2816 | 31
45.2919 | 34
45.3022 | 30
45.3124 | 36
45.3227 | 31
45.3329 | 32
45.3432 | 32
45.3535 | 32
45.3637 | 32
45.374 | 35
45.3843 | 39
45.3945 | 41
45.4048 | 42
45.4151 | 36
45.4253 | 45
45.4356 | 47
45.4459 | 51
45.4561 | 50
45.4664 | 59
45.4767 | 58
45.4869 | 56
45.4972 | 63
45.5075 | 71
45.5177 | 87
45.528 | 108
45.5382 | 128
45.5485 | 135
45.5588 | 125
45.569 | 139
45.5793 | 125
45.5896 | 135
45.5998 | 132
45.6101 | 129
45.6204 | 106
45.6306 | 111
45.6409 | 104
45.6512 | 100
45.6614 | 100
45.6717 | 105
45.682 | 99
45.6922 | 89
45.7025 | 90
45.7128 | 82
45.723 | 78
45.7333 | 79
45.7435 | 69
45.7538 | 63
45.7641 | 52
45.7743 | 47
45.7846 | 45
45.7949 | 38
45.8051 | 35
45.8154 | 39
45.8257 | 32
45.8359 | 31
45.8462 | 29
45.8565 | 29
45.8667 | 30
45.877 | 31
45.8873 | 26
45.8975 | 29
45.9078 | 29
45.9181 | 30
45.9283 | 32
45.9386 | 28
45.9488 | 26
45.9591 | 32
45.9694 | 26
45.9796 | 31
45.9899 | 32
46.0002 | 26
46.0104 | 28
46.0207 | 23
46.031 | 23
46.0412 | 29
46.0515 | 24
46.0618 | 29
46.072 | 28
46.0823 | 28
46.0926 | 25
46.1028 | 24
46.1131 | 23
46.1234 | 24
46.1336 | 26
46.1439 | 24
46.1542 | 23
46.1644 | 24
46.1747 | 26
46.1849 | 26
46.1952 | 27
46.2055 | 26
46.2157 | 29
46.226 | 24
46.2363 | 28
46.2465 | 26
46.2568 | 25
46.2671 | 24
46.2773 | 27
46.2876 | 28
46.2979 | 34
46.3081 | 28
46.3184 | 30
46.3287 | 25
46.3389 | 25
46.3492 | 29
46.3595 | 28
46.3697 | 28
46.38 | 25
46.3902 | 25
46.4005 | 25
46.4108 | 26
46.421 | 28
46.4313 | 26
46.4416 | 26
46.4518 | 27
46.4621 | 27
46.4724 | 27
46.4826 | 29
46.4929 | 24
46.5032 | 23
46.5134 | 24
46.5237 | 27
46.534 | 26
46.5442 | 29
46.5545 | 25
46.5648 | 22
46.575 | 31
46.5853 | 30
46.5955 | 21
46.6058 | 23
46.6161 | 30
46.6263 | 30
46.6366 | 29
46.6469 | 27
46.6571 | 25
46.6674 | 28
46.6777 | 22
46.6879 | 27
46.6982 | 24
46.7085 | 27
46.7187 | 24
46.729 | 26
46.7393 | 27
46.7495 | 20
46.7598 | 27
46.7701 | 25
46.7803 | 26
46.7906 | 29
46.8008 | 29
46.8111 | 27
46.8214 | 25
46.8316 | 25
46.8419 | 27
46.8522 | 29
46.8624 | 27
46.8727 | 26
46.883 | 23
46.8932 | 28
46.9035 | 28
46.9138 | 27
46.924 | 29
46.9343 | 28
46.9446 | 29
46.9548 | 32
46.9651 | 26
46.9754 | 40
46.9856 | 32
46.9959 | 40
47.0061 | 38
47.0164 | 41
47.0267 | 46
47.0369 | 54
47.0472 | 53
47.0575 | 58
47.0677 | 50
47.078 | 55
47.0883 | 46
47.0985 | 50
47.1088 | 53
47.1191 | 52
47.1293 | 48
47.1396 | 49
47.1499 | 53
47.1601 | 47
47.1704 | 58
47.1807 | 58
47.1909 | 56
47.2012 | 51
47.2114 | 53
47.2217 | 47
47.232 | 47
47.2422 | 43
47.2525 | 42
47.2628 | 37
47.273 | 39
47.2833 | 41
47.2936 | 37
47.3038 | 41
47.3141 | 39
47.3244 | 41
47.3346 | 37
47.3449 | 37
47.3552 | 33
47.3654 | 36
47.3757 | 32
47.386 | 42
47.3962 | 34
47.4065 | 35
47.4167 | 30
47.427 | 34
47.4373 | 28
47.4475 | 30
47.4578 | 29
47.4681 | 30
47.4783 | 30
47.4886 | 34
47.4989 | 26
47.5091 | 37
47.5194 | 32
47.5297 | 37
47.5399 | 35
47.5502 | 35
47.5605 | 42
47.5707 | 37
47.581 | 49
47.5913 | 47
47.6015 | 46
47.6118 | 52
47.622 | 54
47.6323 | 53
47.6426 | 49
47.6528 | 51
47.6631 | 49
47.6734 | 45
47.6836 | 45
47.6939 | 44
47.7042 | 39
47.7144 | 45
47.7247 | 36
47.735 | 39
47.7452 | 43
47.7555 | 36
47.7658 | 39
47.776 | 42
47.7863 | 39
47.7966 | 40
47.8068 | 32
47.8171 | 33
47.8273 | 35
47.8376 | 31
47.8479 | 31
47.8581 | 29
47.8684 | 29
47.8787 | 33
47.8889 | 31
47.8992 | 35
47.9095 | 29
47.9197 | 30
47.93 | 27
47.9403 | 32
47.9505 | 27
47.9608 | 30
47.9711 | 28
47.9813 | 29
47.9916 | 31
48.0019 | 28
48.0121 | 26
48.0224 | 26
48.0326 | 29
48.0429 | 29
48.0532 | 25
48.0634 | 24
48.0737 | 25
48.084 | 31
48.0942 | 24
48.1045 | 24
48.1148 | 25
48.125 | 30
48.1353 | 22
48.1456 | 32
48.1558 | 28
48.1661 | 25
48.1764 | 25
48.1866 | 29
48.1969 | 23
48.2072 | 26
48.2174 | 27
48.2277 | 23
48.2379 | 21
48.2482 | 25
48.2585 | 25
48.2687 | 31
48.279 | 28
48.2893 | 28
48.2995 | 23
48.3098 | 21
48.3201 | 28
48.3303 | 25
48.3406 | 29
48.3509 | 27
48.3611 | 21
48.3714 | 28
48.3817 | 23
48.3919 | 29
48.4022 | 24
48.4125 | 23
48.4227 | 24
48.433 | 28
48.4432 | 23
48.4535 | 25
48.4638 | 31
48.474 | 22
48.4843 | 21
48.4946 | 29
48.5048 | 28
48.5151 | 23
48.5254 | 26
48.5356 | 30
48.5459 | 28
48.5562 | 33
48.5664 | 27
48.5767 | 22
48.587 | 24
48.5972 | 28
48.6075 | 25
48.6178 | 31
48.628 | 27
48.6383 | 31
48.6486 | 30
48.6588 | 30
48.6691 | 40
48.6793 | 40
48.6896 | 37
48.6999 | 40
48.7101 | 43
48.7204 | 50
48.7307 | 54
48.7409 | 52
48.7512 | 46
48.7615 | 54
48.7717 | 46
48.782 | 51
48.7923 | 47
48.8025 | 41
48.8128 | 39
48.8231 | 46
48.8333 | 47
48.8436 | 43
48.8539 | 44
48.8641 | 51
48.8744 | 41
48.8846 | 40
48.8949 | 40
48.9052 | 40
48.9154 | 36
48.9257 | 33
48.936 | 37
48.9462 | 35
48.9565 | 40
48.9668 | 38
48.977 | 37
48.9873 | 36
48.9976 | 38
49.0078 | 36
49.0181 | 46
49.0284 | 46
49.0386 | 42
49.0489 | 51
49.0592 | 57
49.0694 | 60
49.0797 | 49
49.0899 | 68
49.1002 | 62
49.1105 | 75
49.1207 | 67
49.131 | 66
49.1413 | 66
49.1515 | 69
49.1618 | 61
49.1721 | 61
49.1823 | 67
49.1926 | 49
49.2029 | 56
49.2131 | 58
49.2234 | 52
49.2337 | 56
49.2439 | 52
49.2542 | 48
49.2645 | 49
49.2747 | 46
49.285 | 44
49.2952 | 48
49.3055 | 46
49.3158 | 41
49.326 | 36
49.3363 | 36
49.3466 | 36
49.3568 | 32
49.3671 | 32
49.3774 | 35
49.3876 | 26
49.3979 | 29
49.4082 | 29
49.4184 | 24
49.4287 | 26
49.439 | 30
49.4492 | 29
49.4595 | 30
49.4698 | 28
49.48 | 29
49.4903 | 27
49.5005 | 29
49.5108 | 30
49.5211 | 28
49.5313 | 31
49.5416 | 28
49.5519 | 30
49.5621 | 27
49.5724 | 29
49.5827 | 25
49.5929 | 31
49.6032 | 34
49.6135 | 29
49.6237 | 31
49.634 | 30
49.6443 | 35
49.6545 | 46
49.6648 | 43
49.6751 | 44
49.6853 | 42
49.6956 | 42
49.7058 | 35
49.7161 | 38
49.7264 | 39
49.7366 | 29
49.7469 | 29
49.7572 | 37
49.7674 | 29
49.7777 | 36
49.788 | 38
49.7982 | 35
49.8085 | 37
49.8188 | 35
49.829 | 36
49.8393 | 31
49.8496 | 30
49.8598 | 32
49.8701 | 31
49.8804 | 30
49.8906 | 35
49.9009 | 28
49.9111 | 28
49.9214 | 31
49.9317 | 25
49.9419 | 28
49.9522 | 28
49.9625 | 27
49.9727 | 27
49.983 | 27
49.9933 | 26
50.0035 | 28