## Sheet1
Point Index | Action Name | Time (action)(s) | Temperature(°C) | Gap(mm) | Frequency(Hz) | Shear modulus (elastic component)(Pa) | Shear modulus (viscous component)(Pa)
1 | Oscillation Frequency Table | 29.99 | 25 | 1 | 0.1 | 2535 | 144.5
2 | Oscillation Frequency Table | 57.95 | 25 | 1 | 0.1259 | 2524 | 151.2
3 | Oscillation Frequency Table | 84.27 | 25 | 1 | 0.1585 | 2664 | 147.23
4 | Oscillation Frequency Table | 109.3 | 25 | 1 | 0.1995 | 2606 | 146.3
5 | Oscillation Frequency Table | 137.3 | 25 | 1 | 0.2512 | 2696 | 153.5
6 | Oscillation Frequency Table | 163.6 | 25 | 1 | 0.3162 | 2608 | 152.6
7 | Oscillation Frequency Table | 188.6 | 25 | 1 | 0.3981 | 2651 | 156
8 | Oscillation Frequency Table | 214.6 | 25 | 1 | 0.5012 | 2753 | 172
9 | Oscillation Frequency Table | 241 | 25 | 1 | 0.631 | 2775 | 188.1
10 | Oscillation Frequency Table | 266 | 25 | 1 | 0.7943 | 2895 | 178.7
11 | Oscillation Frequency Table | 292 | 25 | 1 | 1 | 2866 | 167.3
12 | Oscillation Frequency Table | 317.6 | 25 | 1 | 1.259 | 2911 | 163.1
13 | Oscillation Frequency Table | 342.7 | 25 | 1 | 1.585 | 2954 | 169.1
14 | Oscillation Frequency Table | 367.7 | 25 | 1 | 1.995 | 2982 | 169.7
15 | Oscillation Frequency Table | 392.9 | 25 | 1 | 2.512 | 3024 | 164.2
16 | Oscillation Frequency Table | 418 | 25 | 1 | 3.162 | 3056 | 165.1
17 | Oscillation Frequency Table | 443 | 25 | 1 | 3.981 | 3086 | 160.6
18 | Oscillation Frequency Table | 468.2 | 25 | 1 | 5.012 | 3114 | 160.7
19 | Oscillation Frequency Table | 493.3 | 25 | 1 | 6.31 | 3154 | 158.3
20 | Oscillation Frequency Table | 518.4 | 25 | 1 | 7.943 | 3177 | 151.2
21 | Oscillation Frequency Table | 543.5 | 25 | 1 | 10 | 3143 | 164.1
22 | Oscillation Frequency Table | 568.5 | 25 | 1 | 12.59 | 3223 | 175.6
23 | Oscillation Frequency Table | 593.5 | 25 | 1 | 15.85 | 3196 | 179.4
24 | Oscillation Frequency Table | 618.6 | 25 | 1 | 19.95 | 3174 | 174.6
25 | Oscillation Frequency Table | 643.5 | 25 | 1 | 25.12 | 3099 | 180