## Sheet1
Point Index | Action Name | Time (action)(s) | Temperature(°C) | Gap(mm) | Frequency(Hz) | Shear modulus (elastic component)(Pa) | Shear modulus (viscous component)(Pa)
1 | Oscillation Frequency Table | 29.99 | 25 | 1 | 0.1 | 470.4 | 31.33
2 | Oscillation Frequency Table | 57.95 | 25 | 1 | 0.1259 | 462.5 | 30.96
3 | Oscillation Frequency Table | 84.27 | 25 | 1 | 0.1585 | 487.3 | 29.49
4 | Oscillation Frequency Table | 109.3 | 25 | 1 | 0.1995 | 475.2 | 31.58
5 | Oscillation Frequency Table | 137.3 | 25 | 1 | 0.2512 | 487.7 | 33.49
6 | Oscillation Frequency Table | 163.6 | 25 | 1 | 0.3162 | 491.6 | 30.94
7 | Oscillation Frequency Table | 188.6 | 25 | 1 | 0.3981 | 486.9 | 31.09
8 | Oscillation Frequency Table | 214.6 | 25 | 1 | 0.5012 | 510.6 | 33.71
9 | Oscillation Frequency Table | 241 | 25 | 1 | 0.631 | 512.9 | 36.11
10 | Oscillation Frequency Table | 266 | 25 | 1 | 0.7943 | 521.1 | 33.22
11 | Oscillation Frequency Table | 292 | 25 | 1 | 1 | 523.2 | 32.52
12 | Oscillation Frequency Table | 317.6 | 25 | 1 | 1.259 | 538 | 29.32
13 | Oscillation Frequency Table | 342.7 | 25 | 1 | 1.585 | 541.7 | 34.44
14 | Oscillation Frequency Table | 367.7 | 25 | 1 | 1.995 | 546.7 | 34.42
15 | Oscillation Frequency Table | 392.9 | 25 | 1 | 2.512 | 550.2 | 34.39
16 | Oscillation Frequency Table | 418 | 25 | 1 | 3.162 | 557 | 35.92
17 | Oscillation Frequency Table | 443 | 25 | 1 | 3.981 | 562.8 | 36.83
18 | Oscillation Frequency Table | 468.2 | 25 | 1 | 5.012 | 564.2 | 35.51
19 | Oscillation Frequency Table | 493.3 | 25 | 1 | 6.31 | 567.5 | 36.48
20 | Oscillation Frequency Table | 518.4 | 25 | 1 | 7.943 | 564.4 | 37.31
21 | Oscillation Frequency Table | 543.5 | 25 | 1 | 10 | 577.5 | 39.94
22 | Oscillation Frequency Table | 568.5 | 25 | 1 | 12.59 | 580.6 | 39.11
23 | Oscillation Frequency Table | 593.5 | 25 | 1 | 15.85 | 588.9 | 43.55
24 | Oscillation Frequency Table | 618.6 | 25 | 1 | 19.95 | 591.1 | 49.59
25 | Oscillation Frequency Table | 643.5 | 25 | 1 | 25.12 | 597.6 | 45.08