## Vinylpyridine
HJC-289
Vinylpyridine only | Sample 1 | Sample 2 | Sample 3 | Mean | Std Dev
Static | 37.7 | 44.3 | 32.6 | 38.2 | 4.789572
Advancing | 58 | 57.4 | 56.7 | 57.36667 | 0.5312459
Receding | 0 | 0 | 0 | 0 | 0
Hysteresis |  |  |  | 57.36667 | 0.5312459

## GMA
HJC-295
GMA only | Sample 1 | Sample 2 | Sample 3 | Mean | Std Dev
Static | 53.5 | 57.8 | 56.9 | 56.06667 | 1.851726
Advancing | 58.7 | 58.9 | 59 | 58.86667 | 0.1247219
Receding | 37.8 | 36.2 | 37.9 | 37.3 | 0.7788881
Hysteresis |  |  |  | 21.56667 | 0.7888106
Sliding |  |  |  | #DIV/0! | #DIV/0!

## PFAC
HJC-290
PFAC only | Sample 1 | Sample 2 | Sample 3 | Mean | Std Dev
Static | 118.7 | 123 | 125.3 | 122.3333 | 2.735365
Advancing | 129 | 121.7 | 121.2 | 123.9667 | 3.564953
Receding | 53.1 | 43.2 | 39.1 | 45.13333 | 5.876696
Hysteresis |  |  |  | 78.83333 | 6.873459