## VP Si wafer Washing
Time / d | Time / h | HJC-285A / nm | HJC-285A / nm | HJC-285B / nm | HJC-285B / nm | HJC-379C / nm | HJC-379C / nm | HJC-379D / nm | HJC-379D / nm | HJC-379E / nm | HJC-379E / nm | Average | STD Dev
0 | 0 | 324.84 | i275 | 354.343 | i276 | 344.709 | i576 | 319.535 | i577 | 373.051 | i590 | 343.2956 | 21.87808
0 | 1 | 263.312 | i277 | 290.179 | i278 | 334.723 | i578 | 306.442 | i579 | 313.454 | i591 | 301.622 | 26.72781
0 | 8 |  |  |  |  | 328.965 | i580 | 299.42 | i581 | 306.896 | i592 | 311.7603 | 15.36141
1 | 24 | 207.472 | i280 | 213.653 | i281 | 322.31 | i582 | 296.967 | i583 |  |  | 260.1005 | 58.18445
2 | 48 | 210.064 | i282 | 221.118 | i283 | 318.486 | i584 | 323.926 | i585 |  |  | 268.3985 | 61.18393
3 | 72 | 210.998 | i285 | 221.489 | i286 | 314.745 | i586 | 297.501 | i587 |  |  | 261.18325 | 52.54215
4 | 96 | 214.11 | i290 | 227.965 | i291 | 328.152 | i588 | 299.272 | i589 |  |  | 267.37475 | 55.08046