## Sheet1
Water Contact angle measurements were carried out by using 1 µL droplet of high purity water (B.S. 3978 grade 1)
| Si NPs Conc. / W/W % | As-deposited layers |  |  | Washed layers
| 0 | 114.1111 | ± | 1.304449 | 114.75 | ± | 2.195775
| 0.5 | 163.3333 | ± | 16.32993 | 158.75 | ± | 21.0017
| 0.75 | 168.2222 | ± | 5.275421 | 162.6842 | ± | 14.98908
| 0.85 | 114 | ± | 1.264911 | 112.8333 | ± | 0.7527727
Oil contact angle measurements were carried out by using 1 µL droplet of hexadecane
| Si NPs Conc. / W/W % | As-deposited layers |  |  | Washed layers
| 0 | 64.55556 | ± | 1.333333 | 60.33333 | ± | 0.7071068
| 0.5 | 77.83333 | ± | 4.167333 | 69.44444 | ± | 3.711843
| 0.75 | 90.21053 | ± | 9.81257 | 87.05263 | ± | 11.34545
| 0.85 | 64.83333 | ± | 0.7527727 | 63.66667 | ± | 1.230915