## Sheet1
| Water contact angle of ASPD of perfluorotributylamine | [6 empty] | Hexadecane contact angle of ASPD of perfluorotributylamine
Experiment | As-deposited layers |  |  | rinsed layers |  |  | Experiment | As-deposited layers |  |  | rinsed layers
ICM-014 | 114.7222 | ± | 0.6691132 | 114.2222 | ± | 1.895988 | ICM-044 | 64.55556 | ± | 1.333333 | 60.33333 | ± | 0.7071068
ICM-022 | 112.2222 | ± | 0.6666667 | 116.1111 | ± | 2.934469 | ICM-189 | 69.5 | ± | 1.378405 | 66.16667 | ± | 0.9831921
ICM-044 | 114.7778 | ± | 0.8333333 | 114.4444 | ± | 1.424001
ICM-189 | 115.5 | ± | 0.5477226 | 113.8333 | ± | 1.169045
| Water contact angle of ASPD of perfluorotributylamine—SiO2 | [6 empty] | Hexadecane contact angle of ASPD of perfluorotributylamine—SiO2
| NPs Conc. / 0.75% w/w | [6 empty] | NPs Conc. / 0.75% w/w
Experiment | As-deposited layers |  |  | rinsed layers |  |  | Experiment | As-deposited layers |  |  | rinsed layers
ICM-078 | 169 | ± | 1.549193 | 158.2857 | ± | 16.03864 | ICM-078 | 86 | ± | 3.687818 | 81.33333 | ± | 2.503331
ICM-083 | 165 | ± | 8.438009 | 168 | ± | 2.280351 | ICM-083 | 86.66667 | ± | 1.861899 | 84.33333 | ± | 4.082483
ICM-085 | 170.6667 | ± | 0.8164966 | 162.5 | ± | 20.83027 | ICM-085 | 96.85714 | ± | 13.88559 | 94.28571 | ± | 16.30659
| Water contact angle of ASPD of perfluorotributylamine—ZnO-SiO2 | [6 empty] | Hexadecane contact angle of ASPD of perfluorotributylamine—ZnO-SiO2
| NPs Conc. / 0.75% w/w | [6 empty] | NPs Conc. / 0.75% w/w
Experiment | As-deposited layers |  |  | rinsed layers |  |  | Experiment | As-deposited layers |  |  | rinsed layers
ICM-156 | 170 | ± | 0 | 168 | ± | 0 | ICM-156 | 117.3333 | ± | 4.932883 | 110 | ± | 3.464102
ICM-165 | 170 | ± | 0
ICM-166 | 170.6667 | ± | 1.527525
| Water contact angle of ASPD of perfluorotributylamine—GO-SiO2 | [6 empty] | Hexadecane contact angle of ASPD of perfluorotributylamine—GO-SiO2
| NPs Conc. / 0.75% w/w | [6 empty] | NPs Conc. / 0.75% w/w
Experiment | As-deposited layers |  |  | rinsed layers |  |  | Experiment | As-deposited layers |  |  | rinsed layers
ICM-161 | 170 | ± | 0 | 130.8333 | ± | 6.615638 | ICM-161 | 75.5 | ± | 3.434256 | 70.5 | ± | 2.502939
ICM-164 | 170.3889 | ± | 0.7775443 | 140.2 | ± | 21.18018 | ICM-164 | 80.93333 | ± | 5.020909 | 77.26667 | ± | 4.83243
| Water contact angle of ASPD of perfluorotributylamine GO | [6 empty] | Hexadecane contact angle of ASPD of perfluorotributylamine GO
| NPs Conc. / 0.75% w/w | [6 empty] | Si NPs Conc. / 0.75% w/w
Experiment | As-deposited layers |  |  | rinsed layers |  |  | Experiment | As-deposited layers |  |  | rinsed layers
ICM-163 | 170 | ± | 0 | 164.8333 | ± | 12.88067 | ICM-163 | 81.16667 | ± | 5.260843 | 71.11111 | ± | 1.936914
ICM-169 | 170.4118 | ± | 1.121318 |  |  |  | ICM-169 | 76.16667 | ± | 4.063884
ICM-212 | 168.5833 | ± | 1.505042

## Sheet2
Water Contact angle measurements were carried out by using 1 µL droplet of high purity water (B.S. 3978 grade 1)
Conditions | As-deposited layers |  |  |  | Washed layers
ASPD PFTBA | 114 | ± | 1 |  | 115 | ± | 2
ASPD PFTBA-SiO2 | 168 | ± | 5 |  | 163 | ± | 15
ASPD PFTBA-(SiO2+ZnO) | 170 | ± | 1 |  | 168 | ± | 1
ASPD PFTBA-graphene | 170 | ± | 1 |  | 165 | ± | 13
ASPD PFTBA-(graphene+SiO2) | 170 | ± | 1 |  | 131 | ± | 7
Oil contact angle measurements were carried out by using 1 µL droplet of hexadecane
ASPD PFTBA | 65 | ± | 1 |  | 60 | ± | 1
ASPD PFTBA-SiO2 | 90 | ± | 10 | -- | 87 | ± | 11
ASPD PFTBA-(SiO2+ZnO) | 117 | ± | 5 |  | 110 | ± | 4
ASPD PFTBA-graphene | 81 | ± | 5 |  | 71 | ± | 2
ASPD PFTBA-(graphene+SiO2) | 76 | ± | 3 |  | 71 | ± | 3