## Sheet1
Experiment | NP | NP Conc. % | Flow rate / x10-4 mL / s | Sample | D1 | D2 | HV | gf | Av HV |  |  | Av Hardness / Gpa
Stainless Steel 316 | N/A | N/A | N/A | 1 | 13.9 | 14.8 | 225.1 | 25 | 196.4167 | ± | 34.4375 | 1.92625825 | ± | 0.3377286
|  |  |  | 2 | 18.4 | 17 | 147.9 | 25
|  |  |  | 3 | 16.1 | 16.9 | 170.8 | 25
|  |  |  | 4 | 16.8 | 15.2 | 181 | 25
|  |  |  | 5 | 14.4 | 14.1 | 228.7 | 25
|  |  |  | 6 | 14.2 | 14.4 | 225 | 25
|  |  |  | 7 | 22.5 | 22.6 | 182.9 | 50 | 195 | ± | 16.42267 | 1.912365 | ± | 0.1610571
|  |  |  | 8 | 21.9 | 21.7 | 194.8 | 50
|  |  |  | 9 | 20.1 | 22.1 | 208.3 | 50
|  |  |  | 10 | 19.6 | 22.2 | 212.5 | 50
|  |  |  | 11 | 24.1 | 22.7 | 169.2 | 50
|  |  |  | 12 | 22 | 20.8 | 202.3 | 50
|  |  |  | 13 | 32 | 30.3 | 191.6 | 100 | 199.6 | ± | 14.15468 | 1.9574772 | ± | 0.138815
|  |  |  | 14 | 32.7 | 30.9 | 183.7 | 100
|  |  |  | 15 | 29.8 | 28.8 | 216.2 | 100
|  |  |  | 16 | 31.7 | 30.2 | 193.7 | 100
|  |  |  | 17 | 28.8 | 30.2 | 212.8 | 100
ICM-149 | N/A | 0 | 8.3 | 1 | 6.39 | 6.34 | 457.2 | 10 | 399.58 | ± | 38.94043 | 3.91868106 | ± | 0.3818888
|  |  |  | 2 | 7.11 | 6.87 | 379.5 | 10
|  |  |  | 3 | 7.09 | 7.19 | 363.7 | 10
|  |  |  | 4 | 7.01 | 7.04 | 375.8 | 10
|  |  |  | 5 | 6.6 | 6.66 | 421.7 | 10
|  |  |  | 6 | 9.56 | 9.15 | 524 | 25 | 467 | ± | 60.86883 | 4.579869 | ± | 0.5969407
|  |  |  | 7 | 10.69 | 10.5 | 412.8 | 25
|  |  |  | 8 | 1059 | 9.61 | 454.7 | 25
|  |  |  | 9 | 10.93 | 10.42 | 406.8 | 25
|  |  |  | 10 | 9.46 | 9.13 | 536.7 | 25
|  |  |  | 11 | 14.43 | 15.49 | 414.3 | 50 | 396.98 | ± | 10.62765 | 3.89318286 | ± | 0.1042254
|  |  |  | 12 | 15.31 | 15.61 | 388.1 | 50
|  |  |  | 13 | 15.18 | 15.51 | 393.8 | 50
|  |  |  | 14 | 15.45 | 15.41 | 389.4 | 50
|  |  |  | 15 | 14.97 | 15.51 | 399.3 | 50
ICM-085 | SiO2 | 0.75 | 21.9 | 1 | 7.02 | 7.24 | 911.6 | 25 | 785.85 | ± | 162.2991 | 7.70683095 | ± | 1.591667
|  |  |  | 2 | 6.61 | 6.23 | 1125 | 25
|  |  |  | 3 | 8.22 | 7.99 | 706 | 25
|  |  |  | 4 | 7.01 | 7.69 | 858.9 | 25
|  |  |  | 5 | 7.83 | 8.16 | 725.5 | 25
|  |  |  | 6 | 11.31 | 10.49 | 779.9 | 50 | 900.79 | ± | 139.9314 | 8.83404753 | ± | 1.372308
|  |  |  | 7 | 9.74 | 10.48 | 907.8 | 50
|  |  |  | 8 | 9.08 | 8.25 | 1235 | 50
|  |  |  | 9 | 11.11 | 10.83 | 770.6 | 50
|  |  |  | 10 | 10.08 | 8.85 | 1035 | 50
|  |  |  | 11 | 11.66 | 13.62 | 1161 | 100 | 921.69 | ± | 125.3212 | 9.03901383 | ± | 1.229025
|  |  |  | 12 | 13.98 | 13.62 | 951.6 | 100
|  |  |  | 13 | 13.53 | 13.12 | 1045 | 100
|  |  |  | 14 | 13.96 | 13.19 | 1007 | 100
|  |  |  | 15 | 14.96 | 14.41 | 859.6 | 100
NOTE:
ICM-147 | SiO2 | 0.75 | 16.6 | 1 | 9.63 | 8.27 | 579.2 | 25 | ICM-085 and ICM-147 were averaged
|  |  |  | 2 | 9.33 | 8.29 | 597.4 | 25
|  |  |  | 3 | 8.07 | 8.04 | 714.8 | 25
|  |  |  | 4 | 7.36 | 7.23 | 871.4 | 25
|  |  |  | 5 | 7.08 | 8.45 | 768.7 | 25
|  |  |  | 6 | 10.26 | 10.3 | 872.4 | 50
|  |  |  | 7 | 10.63 | 10.54 | 827.6 | 50
|  |  |  | 8 | 10.71 | 10.61 | 816 | 50
|  |  |  | 9 | 10.37 | 1038 | 861.4 | 50
|  |  |  | 10 | 9.83 | 10.44 | 902.2 | 50
|  |  |  | 11 | 15.34 | 15.37 | 786.7 | 100
|  |  |  | 12 | 14.61 | 14.49 | 876.3 | 100
|  |  |  | 13 | 15.78 | 15.55 | 755.6 | 100
|  |  |  | 14 | 14.8 | 15.1 | 829.7 | 100
|  |  |  | 15 | 13.72 | 14.31 | 944.4 | 100
ICM-163 | Graphene | 0.75 | 13 | 1 | 5.15 | 5.97 | 1500 | 25 | 1182.92 | ± | 225.9755 | 11.60089644 | ± | 2.216142
|  |  |  | 2 | 6.96 | 7.27 | 915.6 | 25
|  |  |  | 3 | 6.58 | 6.69 | 1053 | 25
|  |  |  | 4 | 6.21 | 6.52 | 1145 | 25
|  |  |  | 5 | 6.08 | 5.86 | 1301 | 25
|  |  |  | 6 | 8.58 | 9.35 | 1154 | 50 | 1188.4 | ± | 38.2923 | 11.6546388 | ± | 0.3755326
|  |  |  | 7 | 8.76 | 9.04 | 1171 | 50
|  |  |  | 8 | 9.11 | 8.52 | 1194 | 50
|  |  |  | 9 | 8.73 | 8.48 | 1252 | 50
|  |  |  | 10 | 8.79 | 9.01 | 1171 | 50
|  |  |  | 11 | 13.19 | 12.08 | 1162 | 100 | 1097.6 | ± | 77.06361 | 10.7641632 | ± | 0.7557628
|  |  |  | 12 | 13.66 | 13.1 | 1036 | 100
|  |  |  | 13 | 12.9 | 13.28 | 1082 | 100
|  |  |  | 14 | 12.15 | 12.79 | 1192 | 100
|  |  |  | 15 | 12.9 | 14.13 | 1016 | 100
ICM-164 | Graphene + SiO2 | 0.75 | 13.3 | 1 | 7.04 | 7.51 | 875.9 | 25 | 978.38 | ± | 111.1459 | 9.59497266 | ± | 1.090008
|  |  |  | 2 | 7.44 | 7.28 | 856 | 25
|  |  |  | 3 | 6.46 | 7.04 | 1017 | 25
|  |  |  | 4 | 6.47 | 7.01 | 1021 | 25
|  |  |  | 5 | 6.49 | 6.36 | 1122 | 25
|  |  |  | 6 | 7.9 | 8.03 | 1462 | 50 | 1256 | ± | 239.6758 | 12.317592 | ± | 2.350501
|  |  |  | 7 | 9.41 | 9.1 | 1082 | 50
|  |  |  | 8 | 9.4 | 9.45 | 1044 | 50
|  |  |  | 9 | 7.08 | 8.32 | 1565 | 50
|  |  |  | 10 | 9 | 9.14 | 1127 | 50
|  |  |  | 11 | 13.28 | 13.78 | 1013 | 100 | 1035.34 | ± | 119.8429 | 10.15357938 | ± | 1.175299
|  |  |  | 12 | 14.26 | 14.37 | 904.8 | 100
|  |  |  | 13 | 13.04 | 13 | 1094 | 100
|  |  |  | 14 | 13.88 | 13.98 | 955.9 | 100
|  |  |  | 15 | 12.1 | 12.67 | 1209 | 100
ICM-165 | ZnO-SiO2 | 0.75 | 13 | 1 | 7.79 | 8.45 | 702.8 | 25 | 743.96 | ± | 98.06066 | 7.29601572 | ± | 0.9616809
|  |  |  | 2 | 7.53 | 7.92 | 777.5 | 25
|  |  |  | 3 | 7.71 | 8.55 | 701.7 | 25
|  |  |  | 4 | 7.04 | 7.34 | 896.6 | 25
|  |  |  | 5 | 8 | 9.01 | 641.2 | 25
|  |  |  | 6 | 9.81 | 11.72 | 800 | 50 | 1005.68 | ± | 140.0133 | 9.86270376 | ± | 1.37311
|  |  |  | 7 | 8.99 | 9.06 | 1139 | 50
|  |  |  | 8 | 9.36 | 9.24 | 1071 | 50
|  |  |  | 9 | 9.6 | 10.42 | 925.4 | 50
|  |  |  | 10 | 8.92 | 9.5 | 1093 | 50
|  |  |  | 11 | 14.32 | 14.51 | 892.7 | 100 | 964.5 | ± | 83.6603 | 9.4588515 | ± | 0.8204565
|  |  |  | 12 | 13.98 | 13.15 | 1008 | 100
|  |  |  | 13 | 14.41 | 14.18 | 907.5 | 100
|  |  |  | 14 | 12.89 | 13.18 | 1091 | 100
|  |  |  | 15 | 13.88 | 14.47 | 923.3 | 100

## Sheet2
Sample |  |  |  | Av HV | [11 empty] | Av Hardness / Gpa
| 10 gf |  |  | 25 gf |  |  | 50 gf |  |  | 100 gf |  |  | 10 gf |  |  | 25 gf |  |  | 50 gf |  |  | 100 gf
Stainless stee 316 | NO visible indentation |  |  | 196.4167 | ± | 34.4375 | 195 | ± | 16.42267 | 199.6 | ± | 14.15468 | NO visible indentation |  |  | 1.92625825 | ± | 0.3377286 | 1.912365 | ± | 0.1610571 | 1.9574772 | ± | 0.138815
ASPD PFTBA | 399.58 | ± | 38.94043 | 467 | ± | 60.86883 | 396.98 | ± | 10.62765 |  |  |  | 3.91868106 | ± | 0.3818888 | 4.579869 | ± | 0.5969407 | 3.89318286 | ± | 0.1042254
ASPD PFTBA-SiO2 | NO visible indentation |  |  | 785.85 | ± | 162.2991 | 900.79 | ± | 139.9314 | 921.69 | ± | 125.3212 | NO visible indentation |  |  | 7.70683095 | ± | 1.591667 | 8.83404753 | ± | 1.372308 | 9.03901383 | ± | 1.229025
ASPD PFTBA-(SiO2-ZnO) | NO visible indentation |  |  | 743.96 | ± | 98.06066 | 1005.68 | ± | 140.0133 | 964.5 | ± | 83.6603 | NO visible indentation |  |  | 7.29601572 | ± | 0.9616809 | 9.86270376 | ± | 1.37311 | 9.4588515 | ± | 0.8204565
ASPD PFTBA-graphene | NO visible indentation |  |  | 1182.92 | ± | 225.9755 | 1188.4 | ± | 38.2923 | 1097.6 | ± | 77.06361 | NO visible indentation |  |  | 11.60089644 | ± | 2.216142 | 11.6546388 | ± | 0.3755326 | 10.7641632 | ± | 0.7557628
ASPD PFTBA-(graphene-SiO2) | NO visible indentation |  |  | 978.38 | ± | 111.1459 | 1256 | ± | 239.6758 | 1035.34 | ± | 119.8429 | NO visible indentation |  |  | 9.59497266 | ± | 1.090008 | 12.317592 | ± | 2.350501 | 10.15357938 | ± | 1.175299