## Carbon
[5 empty] | 293.0402 | 291.2 | 289.5532 | 287.9002 | 286.1815 | 284.6145 | 282.8111 | 282.7744 | 280.9709
[10 empty] | first |  | second |  | third |  | fourth |  | fifth | [7 empty] | FWHM | Displacement | Intensity
[10 empty] | 0.9679113 | 1.052136 | 0.9679113 | 1.052136 | 0.9679113 | 1.052136 | 0.9679113 | 1.052136 | 0.9679113 | 1.052136 | FWHM |  |  |  |  | a3 | 0.9679113 | 8.425618 | 7.852372
|  |  | X-ray energy | 1253.6 | eV |  |  |  |  | 7.852372 | 5.613018 | 7.852372 | 5.613018 | 7.852372 | 5.613018 | 7.852372 | 5.613018 | 7.852372 | 5.613018 | Intensity ratio |  |  |  |  | a4 | 1.052136 | 10.22909 | 5.613018
[5 empty] | CF3 | CF2 | CF-CF | CF | C-CF | 7.6004 | 5.905657 | 7.6004 | 5.905657 | 7.6004 | 5.905657 | 7.6004 | 5.905657 | 7.6004 | 5.905657 | area ratio
[10 empty] | 8.425618 | 10.22909 | 8.425618 | 10.22909 | 8.425618 | 10.22909 | 8.425618 | 10.22909 | 8.425618 | 10.22909 | displacement | Carbon peak | peak diff | Offset
|  | starting ke |  | a (Intensity) | 362.9362 | 493.6286 | 194.1422 | 178.4875 | 105.0903 | 28.4991 | 20.37167 | 38.76156 | 27.70747 | 15.24477 | 10.89724 | 14.01551 | 10.01854 | 8.252082 | 5.898738 |  | 291.2 | 3.394934e-05 | 24.48713
|  | finishing ke |  | b (Position) | 293.0402 | 291.2 | 289.5532 | 287.9002 | 286.1815 | 284.6146 | 282.8111 | 282.7744 | 280.9709 | 281.1276 | 279.3241 | 279.4746 | 277.6711 | 277.7559 | 275.9524
|  | step size |  | c (Width) | 0.8517762 | 0.8517762 | 0.8517762 | 0.8517762 | 0.8517762 | 0.8244438 | 0.8961842 | 0.8244438 | 0.8961842 | 0.8244438 | 0.8961842 | 0.8244438 | 0.8961842 | 0.8244438 | 0.8961842
|  | no. of points |  | FWHM | 2.00578 | 2.00578 | 2.00578 | 2.00578 | 2.00578 | 1.941417 | 2.110352 | 1.941417 | 2.110352 | 1.941417 | 2.110352 | 1.941417 | 2.110352 | 1.941417 | 2.110352 |  |  |  |  | Previous | Diff
|  | ignore |  | Area | 774.9 | 1053.94 | 414.5104 | 381.0863 | 224.3769 | 58.8955 | 45.76294 | 80.10364 | 62.24207 | 31.50445 | 24.47956 | 28.96408 | 22.50565 | 17.05354 | 13.25093 |  |  | total |  | 132230.9 | 1.537299
|  | ignore |  | Total area | [12 empty] | 2848.813 |  |  |  |  | 132229.4
KE | Intensity | BG | BE | minus BG | Gauss1 | Gauss2 | Gauss 3 | Gauss 4 | Gauss 5 | Gauss 6 | Gauss 7 | Gauss 8 | Gauss 9 | Gauss 10 | Gauss 11 | Gauss 12 | Gauss 13 | Gauss 14 | Gauss 15 | sum | diff | diff sq | Baseline data |  | Baseline fit
930 | 138 | 151.8771 | 299.1129 | -13.87705 | 3.330382e-09 | 8.984658e-17 | 8.636911e-26 | 4.195187e-36 | 9.396089e-49 | 2.003073e-66 | 2.874533e-71 | 2.028077e-84 | 2.854958e-88 | 6.981657e-103 | 1.451681e-105 | 8.680091e-123 | 4.989978e-124 | 1.581151e-145 | 5.520963e-145 | 3.330382e-09 | -13.87705 | 192.5726 | 931.3 | 140 | -1.985435 | 1998.332
930.05 | 156 | 151.7778 | 299.0629 | 4.222218 | 5.052424e-09 | 1.547329e-16 | 1.666202e-25 | 9.069754e-36 | 2.286818e-48 | 5.808681e-66 | 7.918515e-71 | 6.733685e-84 | 8.819185e-88 | 2.616599e-102 | 4.968491e-105 | 3.673777e-122 | 1.892976e-123 | 7.593982e-145 | 2.330935e-144 | 5.052424e-09 | 4.222218 | 17.82712 | 931.35 | 149 | 0.1960393 | 184.0252
930.1 | 143 | 151.6785 | 299.0129 | -8.67851 | 7.638515e-09 | 2.655627e-16 | 3.20332e-25 | 1.954084e-35 | 5.546508e-48 | 1.678266e-65 | 2.174545e-70 | 2.227531e-83 | 2.715847e-87 | 9.770541e-102 | 1.69522e-104 | 1.549188e-121 | 7.158796e-123 | 3.633861e-144 | 9.810553e-144 | 7.638516e-09 | -8.67851 | 75.31654 | 931.4 | 125 | 0.7795869 | 10.85906
930.15 | 155 | 151.5792 | 298.9629 | 3.420761 | 1.150858e-08 | 4.542083e-16 | 6.137289e-25 | 4.195604e-35 | 1.340637e-47 | 4.83111e-65 | 5.953071e-70 | 7.341712e-83 | 8.337396e-87 | 3.634985e-101 | 5.766012e-104 | 6.508755e-121 | 2.698876e-122 | 1.732486e-143 | 4.116281e-143 | 1.150858e-08 | 3.420761 | 11.70161 | 931.45 | 155
930.2 | 131 | 151.48 | 298.9129 | -20.47997 | 1.727977e-08 | 7.741882e-16 | 1.171808e-24 | 8.977371e-35 | 3.229284e-47 | 1.385593e-64 | 1.624658e-69 | 2.410869e-82 | 2.551547e-86 | 1.347378e-100 | 1.95512e-103 | 2.724548e-120 | 1.014317e-121 | 8.229507e-143 | 1.721729e-142 | 1.727977e-08 | -20.47997 | 419.429 | 931.5 | 147
930.25 | 148 | 151.3807 | 298.8629 | -3.380695 | 2.585578e-08 | 1.315048e-15 | 2.229665e-24 | 1.914289e-34 | 7.751839e-47 | 3.959377e-64 | 4.420089e-69 | 7.887737e-82 | 7.784397e-86 | 4.97598e-100 | 6.608748e-103 | 1.136301e-119 | 3.800258e-121 | 3.894759e-142 | 7.179142e-142 | 2.585578e-08 | -3.380695 | 11.4291 | 931.55 | 143
930.3 | 137 | 151.2814 | 298.8129 | -14.28142 | 3.855501e-08 | 2.226077e-15 | 4.227915e-24 | 4.06789e-34 | 1.854414e-46 | 1.127251e-63 | 1.198804e-68 | 2.571189e-81 | 2.367524e-85 | 1.830925e-99 | 2.226964e-102 | 4.721667e-119 | 1.419386e-120 | 1.836496e-141 | 2.984204e-141 | 3.855502e-08 | -14.28142 | 203.9591 | 931.6 | 139
930.35 | 158 | 151.1822 | 298.7629 | 6.817849 | 5.72938e-08 | 3.755279e-15 | 7.989444e-24 | 8.614587e-34 | 4.420917e-46 | 3.19755e-63 | 3.241257e-68 | 8.350609e-81 | 7.178143e-85 | 6.712205e-99 | 7.480927e-102 | 1.954789e-118 | 5.28489e-120 | 8.627837e-141 | 1.23661e-140 | 5.72938e-08 | 6.817848 | 46.48306 | 931.65 | 141
930.4 | 181 | 151.0829 | 298.7129 | 29.91712 | 8.484727e-08 | 6.313173e-15 | 1.504563e-23 | 1.818039e-33 | 1.050319e-45 | 9.036839e-63 | 8.736289e-68 | 2.702122e-80 | 2.169591e-84 | 2.451672e-98 | 2.505219e-101 | 8.063189e-118 | 1.961641e-119 | 4.038467e-140 | 5.1084e-140 | 8.484728e-08 | 29.91712 | 895.0341 | 931.7 | 158
930.45 | 156 | 150.9836 | 298.6629 | 5.016392 | 1.252194e-07 | 1.057686e-14 | 2.823629e-23 | 3.823627e-33 | 2.486761e-45 | 2.544593e-62 | 2.347408e-67 | 8.711529e-80 | 6.537201e-84 | 8.922002e-98 | 8.363427e-101 | 3.313726e-117 | 7.258574e-119 | 1.883362e-139 | 2.103707e-139 | 1.252194e-07 | 5.016392 | 25.16419 | 931.75 | 149
930.5 | 160 | 150.8843 | 298.6129 | 9.115664 | 1.841658e-07 | 1.765913e-14 | 5.280905e-23 | 8.014038e-33 | 5.86746e-45 | 7.138762e-62 | 6.287795e-67 | 2.79825e-79 | 1.963604e-83 | 3.23493e-97 | 2.78337e-100 | 1.356841e-116 | 2.677511e-118 | 8.750922e-139 | 8.636421e-139 | 1.841658e-07 | 9.115664 | 83.09532 | 931.8 | 140
930.55 | 158 | 150.7851 | 298.5629 | 7.214936 | 2.699291e-07 | 2.938228e-14 | 9.842665e-23 | 1.673905e-32 | 1.379653e-44 | 1.9954e-61 | 1.679022e-66 | 8.955322e-79 | 5.879822e-83 | 1.168611e-96 | 9.234336e-100 | 5.535335e-116 | 9.845989e-118 | 4.051132e-138 | 3.534521e-138 | 2.699291e-07 | 7.214935 | 52.05529 | 931.85 | 153
930.6 | 130 | 150.6858 | 298.5129 | -20.68579 | 3.942703e-07 | 4.871975e-14 | 1.828187e-22 | 3.484284e-32 | 3.232904e-44 | 5.556993e-61 | 4.469535e-66 | 2.855476e-78 | 1.755184e-82 | 4.206083e-96 | 3.054137e-99 | 2.249891e-115 | 3.609404e-117 | 1.868536e-137 | 1.442034e-137 | 3.942703e-07 | -20.68579 | 427.902 | 931.9 | 164
930.65 | 129 | 150.5865 | 298.4629 | -21.58652 | 5.739075e-07 | 8.050599e-14 | 3.384011e-22 | 7.227696e-32 | 7.549522e-44 | 1.541886e-60 | 1.186087e-65 | 9.071489e-78 | 5.223109e-82 | 1.508302e-95 | 1.006977e-98 | 9.111332e-115 | 1.319046e-116 | 8.586762e-137 | 5.865005e-137 | 5.739075e-07 | -21.58652 | 465.9779 | 931.95 | 155
930.7 | 146 | 150.4872 | 298.4129 | -4.487249 | 8.325172e-07 | 1.325729e-13 | 6.242329e-22 | 1.494135e-31 | 1.75691e-43 | 4.262529e-60 | 3.137754e-65 | 2.871318e-77 | 1.549472e-81 | 5.388916e-95 | 3.309778e-98 | 3.676248e-114 | 4.805432e-116 | 3.931515e-136 | 2.377987e-136 | 8.325173e-07 | -4.48725 | 20.13541 | 932 | 144
930.75 | 154 | 150.388 | 298.3629 | 3.612023 | 1.203505e-06 | 2.17563e-13 | 1.147533e-21 | 3.078103e-31 | 4.074584e-43 | 1.174046e-59 | 8.275027e-65 | 9.054961e-77 | 4.582332e-81 | 1.918303e-94 | 1.084492e-97 | 1.47785e-113 | 1.745232e-115 | 1.793466e-135 | 9.611668e-136 | 1.203506e-06 | 3.612021 | 13.0467 | 932.05 | 150
930.8 | 132 | 150.2887 | 298.3129 | -18.28871 | 1.73383e-06 | 3.558104e-13 | 2.102262e-21 | 6.31946e-31 | 9.417171e-43 | 3.22185e-59 | 2.175545e-64 | 2.84508e-76 | 1.350944e-80 | 6.803549e-94 | 3.542434e-97 | 5.919139e-113 | 6.318615e-115 | 8.151337e-135 | 3.872899e-135 | 1.73383e-06 | -18.28871 | 334.4768 | 932.1 | 143
930.85 | 154 | 150.1894 | 298.2629 | 3.810566 | 2.489249e-06 | 5.799036e-13 | 3.838064e-21 | 1.292946e-30 | 2.169008e-42 | 8.809036e-59 | 5.701838e-64 | 8.906459e-76 | 3.970421e-80 | 2.404122e-93 | 1.153521e-96 | 2.362052e-112 | 2.280546e-114 | 3.691197e-134 | 1.555685e-134 | 2.489249e-06 | 3.810564 | 14.5204 | 932.15 | 137
930.9 | 163 | 150.0902 | 298.2129 | 12.90984 | 3.561506e-06 | 9.418819e-13 | 6.982986e-21 | 2.636236e-30 | 4.978578e-42 | 2.399684e-58 | 1.489738e-63 | 2.777911e-75 | 1.163279e-79 | 8.464088e-93 | 3.744529e-96 | 9.391239e-112 | 8.205478e-114 | 1.665361e-133 | 6.229533e-134 | 3.561507e-06 | 12.90983 | 166.6638 | 932.2 | 151
930.95 | 155 | 149.9909 | 298.1629 | 5.00911 | 5.078115e-06 | 1.524546e-12 | 1.266116e-20 | 5.356631e-30 | 1.138815e-41 | 6.513018e-58 | 3.880189e-63 | 8.632452e-75 | 3.397655e-79 | 2.968975e-92 | 1.211761e-95 | 3.720138e-111 | 2.943182e-113 | 7.486039e-133 | 2.48678e-133 | 5.078117e-06 | 5.009105 | 25.09113 | 932.25 | 157
931 | 153 | 149.8916 | 298.1129 | 3.108382 | 7.215642e-06 | 2.459169e-12 | 2.287755e-20 | 1.084682e-29 | 2.595997e-41 | 1.761218e-57 | 1.007498e-62 | 2.672715e-74 | 9.892881e-79 | 1.037613e-91 | 3.909176e-95 | 1.468243e-110 | 1.052394e-112 | 3.352729e-132 | 9.896175e-133 | 7.215644e-06 | 3.108374 | 9.661991 | 932.3 | 176
931.05 | 165 | 149.7923 | 298.0629 | 15.20765 | 1.021765e-05 | 3.953116e-12 | 4.119541e-20 | 2.188855e-29 | 5.897378e-41 | 4.745115e-57 | 2.607855e-62 | 8.244681e-74 | 2.871537e-78 | 3.612992e-91 | 1.257191e-94 | 5.773501e-110 | 3.751354e-112 | 1.496054e-131 | 3.925957e-132 | 1.021765e-05 | 15.20764 | 231.2724 | 952.85 | 108
931.1 | 155 | 149.6931 | 298.0129 | 5.306925 | 1.441884e-05 | 6.332778e-12 | 7.392508e-20 | 4.401848e-29 | 1.335111e-40 | 1.273746e-56 | 6.729317e-62 | 2.533948e-73 | 8.309106e-78 | 1.253433e-90 | 4.030564e-94 | 2.261952e-109 | 1.333048e-111 | 6.651185e-131 | 1.552644e-131 | 1.441885e-05 | 5.306911 | 28.1633 | 952.9 | 109
931.15 | 140 | 149.5938 | 297.9629 | -9.593803 | 2.027745e-05 | 1.011003e-11 | 1.322021e-19 | 8.821785e-29 | 3.012166e-40 | 3.406605e-56 | 1.731038e-61 | 7.759328e-73 | 2.396858e-77 | 4.332496e-90 | 1.288185e-93 | 8.829376e-109 | 4.722278e-111 | 2.94614e-130 | 6.121337e-131 | 2.027746e-05 | -9.593823 | 92.04145 | 952.95 | 83
931.2 | 166 | 149.4945 | 297.9129 | 16.50547 | 2.84184e-05 | 1.608475e-11 | 2.35607e-19 | 1.761901e-28 | 6.772425e-40 | 9.077439e-56 | 4.439054e-61 | 2.367299e-72 | 6.892526e-77 | 1.49203e-89 | 4.104299e-93 | 3.433835e-108 | 1.667652e-110 | 1.3002e-129 | 2.405852e-130 | 2.841842e-05 | 16.50544 | 272.4296 | 953 | 111
931.25 | 153 | 149.3953 | 297.8629 | 3.60474 | 3.969078e-05 | 2.550231e-11 | 4.184482e-19 | 3.506791e-28 | 1.517445e-39 | 2.409947e-55 | 1.134808e-60 | 7.195897e-72 | 1.97589e-76 | 5.119409e-89 | 1.30361e-92 | 1.33055e-107 | 5.87094e-110 | 5.717021e-129 | 9.426264e-130 | 3.969081e-05 | 3.604701 | 12.99387 | 953.05 | 105
931.3 | 140 | 149.296 | 297.8129 | -9.295988 | 5.524375e-05 | 4.029473e-11 | 7.406255e-19 | 6.955717e-28 | 3.388327e-39 | 6.374619e-55 | 2.892028e-60 | 2.179311e-71 | 5.646705e-76 | 1.750107e-88 | 4.127668e-92 | 5.136721e-107 | 2.06043e-109 | 2.504563e-128 | 3.681786e-129 | 5.524379e-05 | -9.296043 | 86.41642 | 953.1 | 123
931.35 | 149 | 149.1967 | 297.7629 | -0.1967161 | 7.66267e-05 | 6.344838e-11 | 1.306349e-18 | 1.37492e-27 | 7.539822e-39 | 1.679978e-54 | 7.347351e-60 | 6.575917e-71 | 1.608702e-75 | 5.960903e-88 | 1.302896e-91 | 1.975801e-106 | 7.208689e-109 | 1.093193e-127 | 1.433592e-128 | 7.662676e-05 | -0.1967927 | 0.03872738 | 953.15 | 112
931.4 | 125 | 149.0974 | 297.7129 | -24.09744 | 0.0001059206 | 9.956263e-11 | 2.296271e-18 | 2.708423e-27 | 1.672016e-38 | 4.411189e-54 | 1.860832e-59 | 1.976951e-70 | 4.568823e-75 | 2.022843e-87 | 4.099804e-91 | 7.571871e-106 | 2.514217e-108 | 4.754057e-127 | 5.564687e-128 | 0.0001059207 | -24.09755 | 580.6919 | 953.2 | 105
931.45 | 155 | 148.9982 | 297.6629 | 6.001827 | 0.0001459099 | 1.556954e-10 | 4.02245e-18 | 5.316906e-27 | 3.695075e-38 | 1.154012e-53 | 4.698202e-59 | 5.921589e-70 | 1.293544e-74 | 6.839351e-87 | 1.28607e-90 | 2.891118e-105 | 8.741733e-108 | 2.059845e-126 | 2.153298e-127 | 0.00014591 | 6.001682 | 36.02018 | 953.25 | 105
931.5 | 147 | 148.8989 | 297.6129 | -1.898901 | 0.0002003052 | 2.426378e-10 | 7.022014e-18 | 1.040172e-26 | 8.137848e-38 | 3.00793e-53 | 1.182509e-58 | 1.76719e-69 | 3.650953e-74 | 2.303935e-86 | 4.021741e-90 | 1.099844e-104 | 3.029984e-107 | 8.89216e-126 | 8.306451e-127 | 0.0002003054 | -1.899101 | 3.606585 | 953.3 | 98
931.55 | 143 | 148.7996 | 297.5629 | -5.799629 | 0.0002740332 | 3.768294e-10 | 1.22162e-17 | 2.027938e-26 | 1.786074e-37 | 7.81138e-53 | 2.967052e-58 | 5.254492e-69 | 1.027258e-73 | 7.732648e-86 | 1.253752e-89 | 4.168682e-104 | 1.046963e-106 | 3.824571e-125 | 3.194296e-126 | 0.0002740336 | -5.799903 | 33.63888
931.6 | 139 | 148.7004 | 297.5129 | -9.700357 | 0.0003736093 | 5.83223e-10 | 2.117943e-17 | 3.940104e-26 | 3.906544e-37 | 2.021112e-52 | 7.421543e-58 | 1.556614e-68 | 2.881381e-73 | 2.585764e-85 | 3.896347e-89 | 1.574234e-103 | 3.606372e-106 | 1.638931e-124 | 1.224568e-125 | 0.0003736099 | -9.700731 | 94.10418
931.65 | 141 | 148.6011 | 297.4629 | -7.601086 | 0.0005076166 | 8.995556e-10 | 3.659282e-17 | 7.62894e-26 | 8.515097e-37 | 5.210215e-52 | 1.850595e-57 | 4.594453e-68 | 8.056939e-73 | 8.614939e-85 | 1.207123e-88 | 5.923009e-103 | 1.238391e-105 | 6.997476e-124 | 4.679924e-125 | 0.0005076175 | -7.601593 | 57.78422
931.7 | 158 | 148.5018 | 297.4129 | 9.498186 | 0.0006873174 | 1.38269e-09 | 6.300586e-17 | 1.472056e-25 | 1.849652e-36 | 1.338208e-51 | 4.600199e-57 | 1.351106e-67 | 2.245886e-72 | 2.859685e-84 | 3.728153e-88 | 2.220333e-102 | 4.239291e-105 | 2.97663e-123 | 1.782965e-124 | 0.0006873188 | 9.497499 | 90.20249
931.75 | 149 | 148.4025 | 297.3629 | 0.597458 | 0.0009274328 | 2.117997e-09 | 1.081109e-16 | 2.830661e-25 | 4.003998e-36 | 3.424476e-51 | 1.139961e-56 | 3.958654e-67 | 6.240989e-72 | 9.457726e-84 | 1.147847e-87 | 8.292712e-102 | 1.446694e-104 | 1.261568e-122 | 6.771659e-124 | 0.0009274349 | 0.5965306 | 0.3558488
931.8 | 140 | 148.3033 | 297.3129 | -8.30327 | 0.001247128 | 3.233174e-09 | 1.848679e-16 | 5.424441e-25 | 8.637763e-36 | 8.731067e-51 | 2.816123e-56 | 1.155602e-66 | 1.72889e-71 | 3.116434e-83 | 3.523079e-87 | 3.08587e-101 | 4.921625e-104 | 5.327205e-122 | 2.563867e-123 | 0.001247131 | -8.304517 | 68.96501
931.85 | 153 | 148.204 | 297.2629 | 4.796002 | 0.001671257 | 4.918544e-09 | 3.150338e-16 | 1.035919e-24 | 1.857001e-35 | 2.217906e-50 | 6.935237e-56 | 3.361025e-66 | 4.774516e-71 | 1.023132e-82 | 1.077976e-86 | 1.144093e-100 | 1.669123e-103 | 2.241252e-121 | 9.677071e-123 | 0.001671261 | 4.79433 | 22.9856
931.9 | 164 | 148.1047 | 297.2129 | 15.89527 | 0.002231921 | 7.456713e-09 | 5.350031e-16 | 1.971514e-24 | 3.978567e-35 | 5.613344e-50 | 1.702626e-55 | 9.739525e-66 | 1.314436e-70 | 3.346635e-82 | 3.28809e-86 | 4.226177e-100 | 5.643082e-103 | 9.394736e-121 | 3.641167e-122 | 0.002231928 | 15.89304 | 252.5888
931.95 | 155 | 148.0055 | 297.1629 | 6.994545 | 0.00297042 | 1.12658e-08 | 9.054385e-16 | 3.739189e-24 | 8.494632e-35 | 1.415477e-49 | 4.167016e-55 | 2.811943e-65 | 3.607429e-70 | 1.090655e-81 | 9.998309e-86 | 1.555381e-99 | 1.901921e-102 | 3.923568e-120 | 1.365794e-121 | 0.002970431 | 6.991575 | 48.88212
932 | 144 | 147.9062 | 297.1129 | -3.906183 | 0.003939676 | 1.696211e-08 | 1.527092e-15 | 7.067382e-24 | 1.807449e-34 | 3.556203e-49 | 1.016668e-54 | 8.088684e-65 | 9.869707e-70 | 3.541353e-81 | 3.030802e-85 | 5.703327e-99 | 6.390235e-102 | 1.632602e-119 | 5.107146e-121 | 0.003939693 | -3.910123 | 15.28906
932.05 | 150 | 147.8069 | 297.0629 | 2.193089 | 0.005207229 | 2.545079e-08 | 2.566698e-15 | 1.3312e-23 | 3.832578e-34 | 8.9017e-49 | 2.472758e-54 | 2.318205e-64 | 2.6919e-69 | 1.145655e-80 | 9.158761e-85 | 2.083639e-98 | 2.140372e-101 | 6.76834e-119 | 1.903791e-120 | 0.005207254 | 2.187881 | 4.786825
932.1 | 143 | 147.7076 | 297.0129 | -4.70764 | 0.006858929 | 3.805627e-08 | 4.299203e-15 | 2.4988e-23 | 8.098777e-34 | 2.220046e-48 | 5.995592e-54 | 6.619551e-64 | 7.319166e-69 | 3.692672e-80 | 2.759078e-84 | 7.584369e-98 | 7.146771e-101 | 2.795675e-118 | 7.074709e-120 | 0.006858967 | -4.714499 | 22.2265
932.15 | 137 | 147.6084 | 296.9629 | -10.60837 | 0.009003461 | 5.670935e-08 | 7.176366e-15 | 4.67437e-23 | 1.705499e-33 | 5.516374e-48 | 1.449208e-53 | 1.883249e-63 | 1.983867e-68 | 1.185852e-79 | 8.285896e-84 | 2.750547e-97 | 2.378913e-100 | 1.150519e-117 | 2.620873e-119 | 0.009003518 | -10.61737 | 112.7286
932.2 | 151 | 147.5091 | 296.9129 | 3.490904 | 0.01177785 | 8.421445e-08 | 1.193781e-14 | 8.714016e-23 | 3.579208e-33 | 1.365677e-47 | 3.492025e-53 | 5.338137e-63 | 5.360577e-68 | 3.794223e-79 | 2.480636e-83 | 9.938509e-97 | 7.893971e-100 | 4.717409e-117 | 9.679021e-119 | 0.01177794 | 3.479126 | 12.10432
932.25 | 157 | 147.4098 | 296.8629 | 9.590176 | 0.01535417 | 1.246299e-07 | 1.979012e-14 | 1.618889e-22 | 7.485588e-33 | 3.368565e-47 | 8.388267e-53 | 1.507559e-62 | 1.443972e-67 | 1.209533e-78 | 7.403461e-83 | 3.577882e-96 | 2.611323e-99 | 1.927152e-116 | 3.563404e-118 | 0.0153543 | 9.574821 | 91.67721
932.3 | 176 | 147.3106 | 296.8129 | 28.68945 | 0.01994757 | 1.838066e-07 | 3.269458e-14 | 2.997225e-22 | 1.560158e-32 | 8.278366e-47 | 2.008701e-52 | 4.241911e-62 | 3.87752e-67 | 3.84163e-78 | 2.202697e-82 | 1.283316e-95 | 8.611399e-99 | 7.843882e-116 | 1.307817e-117 | 0.01994776 | 28.6695 | 821.9402
932.35 | 162 | 147.2113 | 296.7629 | 14.78872 | 0.02582601 | 2.701492e-07 | 5.382778e-14 | 5.529999e-22 | 3.240518e-32 | 2.026968e-46 | 4.795197e-52 | 1.18919e-61 | 1.038001e-66 | 1.21567e-77 | 6.533151e-82 | 4.586101e-95 | 2.830969e-98 | 3.180891e-115 | 4.784944e-117 | 0.02582628 | 14.76289 | 217.943
932.4 | 148 | 147.112 | 296.7129 | 0.887991 | 0.03332177 | 3.956851e-07 | 8.831626e-14 | 1.016797e-21 | 6.707552e-32 | 4.944835e-46 | 1.141158e-51 | 3.321573e-61 | 2.77006e-66 | 3.832823e-77 | 1.931697e-81 | 1.632888e-94 | 9.27779e-98 | 1.285195e-114 | 1.745239e-116 | 0.03332216 | 0.8546689 | 0.7304589
932.45 | 136 | 147.0127 | 296.6629 | -11.01274 | 0.04284521 | 5.775628e-07 | 1.444037e-13 | 1.863147e-21 | 1.383621e-31 | 1.201875e-45 | 2.70728e-51 | 9.243554e-61 | 7.369347e-66 | 1.203994e-76 | 5.693813e-81 | 5.792577e-94 | 3.031113e-97 | 5.17359e-114 | 6.345725e-116 | 0.04284579 | -11.05558 | 122.2259
932.5 | 115 | 146.9135 | 296.6129 | -31.91347 | 0.05490097 | 8.401411e-07 | 2.352988e-13 | 3.402227e-21 | 2.844289e-31 | 2.910513e-45 | 6.402784e-51 | 2.56293e-60 | 1.954416e-65 | 3.768188e-76 | 1.673076e-80 | 2.04734e-93 | 9.872063e-97 | 2.074998e-113 | 2.300147e-115 | 0.05490181 | -31.96837 | 1021.977
932.55 | 132 | 146.8142 | 296.5629 | -14.81419 | 0.07010698 | 1.217892e-06 | 3.820889e-13 | 6.191318e-21 | 5.826849e-31 | 7.022348e-45 | 1.509568e-50 | 7.080064e-60 | 5.167173e-65 | 1.175015e-75 | 4.900905e-80 | 7.20959e-93 | 3.205249e-96 | 8.291745e-113 | 8.311476e-115 | 0.0701082 | -14.8843 | 221.5424
932.6 | 148 | 146.7149 | 296.5129 | 1.285078 | 0.08921668 | 1.759417e-06 | 6.183192e-13 | 1.12281e-20 | 1.18959e-30 | 1.688099e-44 | 3.548007e-50 | 1.948679e-59 | 1.361875e-64 | 3.650538e-75 | 1.43115e-79 | 2.529495e-92 | 1.037442e-95 | 3.301238e-112 | 2.99398e-114 | 0.08921844 | 1.19586 | 1.43008
932.65 | 149 | 146.6157 | 296.4629 | 2.38435 | 0.1131447 | 2.532984e-06 | 9.971593e-13 | 2.029239e-20 | 2.420273e-30 | 4.043114e-44 | 8.313129e-50 | 5.343748e-59 | 3.578241e-64 | 1.129986e-74 | 4.166218e-79 | 8.842191e-92 | 3.34745e-95 | 1.309515e-111 | 1.075147e-113 | 0.1131473 | 2.271203 | 5.158361
932.7 | 156 | 146.5164 | 296.4129 | 9.483622 | 0.1429967 | 3.634123e-06 | 1.60258e-12 | 3.654799e-20 | 4.907214e-30 | 9.647987e-44 | 1.941747e-49 | 1.460005e-58 | 9.372384e-64 | 3.484912e-74 | 1.209058e-78 | 3.079559e-91 | 1.076744e-94 | 5.175432e-111 | 3.848882e-113 | 0.1430004 | 9.340621 | 87.24721
932.75 | 130 | 146.4171 | 296.3629 | -16.41711 | 0.1801032 | 5.196012e-06 | 2.566721e-12 | 6.559902e-20 | 9.915375e-30 | 2.293824e-43 | 4.52136e-49 | 3.974343e-58 | 2.447252e-63 | 1.070812e-73 | 3.497842e-78 | 1.068611e-90 | 3.452701e-94 | 2.037912e-110 | 1.373567e-112 | 0.1801084 | -16.59721 | 275.4675
932.8 | 143 | 146.3178 | 296.3129 | -3.317835 | 0.2260582 | 7.403623e-06 | 4.096764e-12 | 1.173369e-19 | 1.99658e-29 | 5.433581e-43 | 1.049527e-48 | 1.077901e-57 | 6.370236e-63 | 3.278214e-73 | 1.008792e-77 | 3.694483e-90 | 1.103706e-93 | 7.995155e-110 | 4.88667e-112 | 0.2260656 | -3.5439 | 12.55923
932.85 | 148 | 146.2186 | 296.2629 | 1.781437 | 0.282763 | 1.051289e-05 | 6.516386e-12 | 2.091585e-19 | 4.006526e-29 | 1.282374e-42 | 2.428657e-48 | 2.912697e-57 | 1.653029e-62 | 9.999172e-73 | 2.900354e-77 | 1.272595e-89 | 3.517194e-93 | 3.125151e-109 | 1.733103e-111 | 0.2827735 | 1.498663 | 2.245992
932.9 | 163 | 146.1193 | 296.2129 | 16.88071 | 0.3524751 | 1.487658e-05 | 1.032943e-11 | 3.715523e-19 | 8.012215e-29 | 3.015409e-42 | 5.602565e-48 | 7.841771e-57 | 4.276156e-62 | 3.038739e-72 | 8.312826e-77 | 4.367464e-89 | 1.117345e-92 | 1.217076e-108 | 6.12751e-111 | 0.35249 | 16.52822 | 273.182
932.95 | 125 | 146.02 | 296.1629 | -21.02002 | 0.4378626 | 2.097914e-05 | 1.631733e-11 | 6.577605e-19 | 1.596764e-28 | 7.064479e-42 | 1.288415e-47 | 2.103467e-56 | 1.102744e-61 | 9.200796e-72 | 2.375169e-76 | 1.493383e-88 | 3.538558e-92 | 4.722448e-108 | 2.159691e-110 | 0.4378836 | -21.4579 | 460.4416
933 | 141 | 145.9207 | 296.1129 | -4.920748 | 0.5420642 | 2.948329e-05 | 2.568771e-11 | 1.160431e-18 | 3.171264e-28 | 1.648985e-41 | 2.953745e-47 | 5.6216e-56 | 2.834942e-61 | 2.77562e-71 | 6.765321e-76 | 5.087632e-88 | 1.117155e-91 | 1.825657e-107 | 7.588354e-110 | 0.5420936 | -5.462841 | 29.84264
933.05 | 165 | 145.8215 | 296.0629 | 19.17852 | 0.6687551 | 4.129216e-05 | 4.030002e-11 | 2.040206e-18 | 6.276646e-28 | 3.834917e-41 | 6.750534e-47 | 1.496879e-55 | 7.265436e-61 | 8.342521e-71 | 1.921014e-75 | 1.726883e-87 | 3.516001e-91 | 7.031919e-107 | 2.657979e-109 | 0.6687963 | 18.50973 | 342.61
933.1 | 156 | 145.7222 | 296.0129 | 10.2778 | 0.822218 | 5.763188e-05 | 6.300698e-11 | 3.574642e-18 | 1.238016e-27 | 8.885828e-41 | 1.537983e-46 | 3.97115e-55 | 1.856211e-60 | 2.498258e-70 | 5.437768e-75 | 5.839996e-87 | 1.103145e-90 | 2.698555e-106 | 9.281191e-109 | 0.8222756 | 9.45552 | 89.40686
933.15 | 134 | 145.6229 | 295.9629 | -11.62293 | 1.00742 | 8.016069e-05 | 9.816928e-11 | 6.241579e-18 | 2.433484e-27 | 2.051363e-40 | 3.493116e-46 | 1.049659e-54 | 4.727605e-60 | 7.453836e-70 | 1.534472e-74 | 1.967727e-86 | 3.450358e-90 | 1.03179e-105 | 3.230755e-108 | 1.0075 | -12.63043 | 159.5278
933.2 | 151 | 145.5237 | 295.9129 | 5.476339 | 1.230091 | 0.0001111127 | 1.524284e-10 | 1.086075e-17 | 4.766881e-27 | 4.718344e-40 | 7.90902e-46 | 2.764287e-54 | 1.200337e-59 | 2.215772e-69 | 4.316637e-74 | 6.605717e-86 | 1.075831e-89 | 3.930554e-105 | 1.121121e-107 | 1.230202 | 4.246137 | 18.02968
933.25 | 178 | 145.4244 | 295.8629 | 32.57561 | 1.496814 | 0.0001534862 | 2.358631e-10 | 1.88334e-17 | 9.305582e-27 | 1.081283e-39 | 1.785174e-45 | 7.253049e-54 | 3.038178e-59 | 6.562554e-69 | 1.210543e-73 | 2.209417e-85 | 3.344043e-89 | 1.491829e-104 | 3.878368e-107 | 1.496967 | 31.07864 | 965.8821
933.3 | 163 | 145.3251 | 295.8129 | 17.67488 | 1.815105 | 0.0002112898 | 3.637118e-10 | 3.254628e-17 | 1.810324e-26 | 2.468834e-39 | 4.016857e-45 | 1.896097e-53 | 7.666048e-59 | 1.936526e-68 | 3.384254e-73 | 7.362715e-85 | 1.03621e-88 | 5.641401e-104 | 1.3375e-106 | 1.815316 | 15.85957 | 251.5259
933.35 | 148 | 145.2258 | 295.7629 | 2.774155 | 2.193507 | 0.0002898621 | 5.589312e-10 | 5.605021e-17 | 3.509721e-26 | 5.616258e-39 | 9.010326e-45 | 4.938594e-53 | 1.928315e-58 | 5.693463e-68 | 9.431786e-73 | 2.444561e-84 | 3.200901e-88 | 2.125482e-103 | 4.598187e-106 | 2.193797 | 0.5803573 | 0.3368146
933.4 | 168 | 145.1266 | 295.7129 | 22.87343 | 2.641679 | 0.000396285 | 8.559785e-10 | 9.619594e-17 | 6.780978e-26 | 1.272931e-38 | 2.01485e-44 | 1.281589e-52 | 4.835401e-58 | 1.667755e-67 | 2.620433e-72 | 8.086611e-84 | 9.856997e-88 | 7.978673e-103 | 1.575896e-105 | 2.642075 | 20.23135 | 409.3076
933.45 | 174 | 145.0273 | 295.6629 | 28.9727 | 3.170477 | 0.0005399175 | 1.306384e-09 | 1.64528e-16 | 1.305616e-25 | 2.874519e-38 | 4.491518e-44 | 3.313574e-52 | 1.208746e-57 | 4.867329e-67 | 7.257721e-72 | 2.665231e-83 | 3.025974e-87 | 2.984053e-102 | 5.384146e-105 | 3.171017 | 25.80168 | 665.7268
933.5 | 144 | 144.928 | 295.6129 | -0.9280301 | 3.792037 | 0.0007330788 | 1.986929e-09 | 2.804312e-16 | 2.5052e-25 | 6.467377e-38 | 9.981404e-44 | 8.535861e-52 | 3.012215e-57 | 1.415311e-66 | 2.003898e-71 | 8.751968e-83 | 9.260487e-87 | 1.111949e-101 | 1.833809e-104 | 3.79277 | -4.7208 | 22.28595
933.55 | 165 | 144.8288 | 295.5629 | 20.17124 | 4.51985 | 0.0009919219 | 3.0116e-09 | 4.763391e-16 | 4.79041e-25 | 1.449753e-37 | 2.211252e-43 | 2.190789e-51 | 7.483159e-57 | 4.100298e-66 | 5.515682e-71 | 2.863382e-82 | 2.82521e-86 | 4.128251e-101 | 6.226437e-104 | 4.520842 | 15.6504 | 244.935
933.6 | 169 | 144.7295 | 295.5129 | 24.27051 | 5.368822 | 0.001337543 | 4.548999e-09 | 8.063244e-16 | 9.12865e-25 | 3.237891e-37 | 4.883522e-43 | 5.602173e-51 | 1.853242e-56 | 1.183537e-65 | 1.51346e-70 | 9.333734e-82 | 8.592423e-86 | 1.527038e-100 | 2.107527e-103 | 5.37016 | 18.90035 | 357.2234
933.65 | 154 | 144.6302 | 295.4629 | 9.369785 | 6.355322 | 0.001797387 | 6.847592e-09 | 1.360213e-15 | 1.73358e-24 | 7.204986e-37 | 1.075167e-42 | 1.427299e-50 | 4.575382e-56 | 3.403696e-65 | 4.139908e-70 | 3.031337e-81 | 2.605126e-85 | 5.627768e-100 | 7.111397e-103 | 6.357119 | 3.012666 | 9.076155
933.7 | 160 | 144.5309 | 295.4129 | 15.46906 | 7.497209 | 0.002407016 | 1.02722e-08 | 2.286691e-15 | 3.280837e-24 | 1.597375e-36 | 2.359757e-42 | 3.623066e-50 | 1.126084e-55 | 9.752645e-65 | 1.128908e-69 | 9.808796e-81 | 7.873902e-85 | 2.066452e-99 | 2.39213e-102 | 7.499616 | 7.969441 | 63.51199
933.75 | 172 | 144.4317 | 295.3629 | 27.56833 | 8.81384 | 0.003212327 | 1.535651e-08 | 3.830994e-15 | 6.187697e-24 | 3.528442e-36 | 5.163052e-42 | 9.163051e-50 | 2.762882e-55 | 2.784176e-64 | 3.068844e-69 | 3.162276e-80 | 2.372463e-84 | 7.559915e-99 | 8.021634e-102 | 8.817052 | 18.75128 | 351.6104
933.8 | 187 | 144.3324 | 295.3129 | 42.6676 | 10.32605 | 0.004272323 | 2.287837e-08 | 6.396156e-15 | 1.162993e-23 | 7.765366e-36 | 1.126144e-41 | 2.308908e-49 | 6.75775e-55 | 7.91906e-64 | 8.316471e-69 | 1.015749e-79 | 7.126183e-84 | 2.755569e-98 | 2.681569e-101 | 10.33032 | 32.33728 | 1045.7
933.85 | 179 | 144.2331 | 295.2629 | 34.76687 | 12.0561 | 0.005662549 | 3.39673e-08 | 1.064217e-14 | 2.178353e-23 | 1.702721e-35 | 2.448665e-41 | 5.796632e-49 | 1.647745e-54 | 2.244157e-63 | 2.246733e-68 | 3.250693e-79 | 2.133844e-83 | 1.00071e-97 | 8.936416e-101 | 12.06176 | 22.70511 | 515.5221
933.9 | 160 | 144.1339 | 295.2129 | 15.86614 | 14.02758 | 0.007479341 | 5.025748e-08 | 1.764594e-14 | 4.066148e-23 | 3.719869e-35 | 5.307783e-41 | 1.449931e-48 | 4.005216e-54 | 6.336295e-63 | 6.050789e-68 | 1.036497e-78 | 6.369664e-83 | 3.620827e-97 | 2.968834e-100 | 14.03506 | 1.831082 | 3.35286
933.95 | 170 | 144.0346 | 295.1629 | 25.96542 | 16.26531 | 0.009845057 | 7.410436e-08 | 2.915834e-14 | 7.563827e-23 | 8.096819e-35 | 1.146951e-40 | 3.613449e-48 | 9.705326e-54 | 1.782462e-62 | 1.624504e-67 | 3.29278e-78 | 1.895477e-82 | 1.305299e-96 | 9.832331e-100 | 16.27516 | 9.690257 | 93.90108
934 | 161 | 143.9353 | 295.1129 | 17.06469 | 18.79514 | 0.01291447 | 1.088906e-07 | 4.801583e-14 | 1.402179e-22 | 1.755917e-34 | 2.470728e-40 | 8.9722e-48 | 2.344458e-53 | 4.995831e-62 | 4.34788e-67 | 1.042221e-77 | 5.623008e-82 | 4.688295e-96 | 3.2462e-99 | 18.80805 | -1.743366 | 3.039325
934.05 | 194 | 143.836 | 295.0629 | 50.16396 | 21.64373 | 0.01688257 | 1.594559e-07 | 7.879699e-14 | 2.590413e-22 | 3.793988e-34 | 5.305827e-40 | 2.21962e-47 | 5.645766e-53 | 1.395076e-61 | 1.160066e-66 | 3.286699e-77 | 1.662903e-81 | 1.677732e-95 | 1.06842e-98 | 21.66062 | 28.50334 | 812.4406
934.1 | 157 | 143.7368 | 295.0129 | 13.26323 | 24.83832 | 0.02199399 | 2.326988e-07 | 1.28866e-13 | 4.769116e-22 | 8.16753e-34 | 1.135872e-39 | 5.470927e-47 | 1.35535e-52 | 3.88142e-61 | 3.085572e-66 | 1.032672e-76 | 4.902453e-81 | 5.981811e-95 | 3.505559e-98 | 24.86032 | -11.59709 | 134.4924
934.15 | 211 | 143.6375 | 294.9629 | 67.3625 | 28.40638 | 0.02855439 | 3.384163e-07 | 2.100247e-13 | 8.750046e-22 | 1.751815e-33 | 2.424118e-39 | 1.343526e-46 | 3.243607e-52 | 1.075935e-60 | 8.181577e-66 | 3.232718e-76 | 1.440814e-80 | 2.124934e-94 | 1.146622e-97 | 28.43494 | 38.92757 | 1515.355
934.2 | 185 | 143.5382 | 294.9129 | 41.46177 | 32.37525 | 0.03694412 | 4.904694e-07 | 3.411191e-13 | 1.599876e-21 | 3.743589e-33 | 5.157347e-39 | 3.287256e-46 | 7.738435e-52 | 2.971557e-60 | 2.162651e-65 | 1.008267e-75 | 4.221344e-80 | 7.520746e-94 | 3.738796e-97 | 32.41219 | 9.049585 | 81.89498
934.25 | 185 | 143.439 | 294.8629 | 41.56105 | 36.7717 | 0.04763447 | 7.08396e-07 | 5.52135e-13 | 2.915183e-21 | 7.970597e-33 | 1.093823e-38 | 8.013529e-46 | 1.840459e-51 | 8.176826e-60 | 5.698808e-65 | 3.133186e-75 | 1.232939e-79 | 2.652034e-93 | 1.215322e-96 | 36.81934 | 4.741709 | 22.48381
934.3 | 162 | 143.3397 | 294.8129 | 18.66032 | 41.62152 | 0.06120695 | 1.019633e-06 | 8.906108e-13 | 5.293571e-21 | 1.690815e-32 | 2.312682e-38 | 1.946331e-45 | 4.363624e-51 | 2.241755e-59 | 1.497027e-64 | 9.700617e-75 | 3.589886e-79 | 9.317508e-93 | 3.938211e-96 | 41.68272 | -23.02241 | 530.0312
934.35 | 194 | 143.2404 | 294.7629 | 50.75959 | 46.94892 | 0.07837612 | 1.462564e-06 | 1.431641e-12 | 9.579333e-21 | 3.573585e-32 | 4.874532e-38 | 4.709906e-45 | 1.031375e-50 | 6.123421e-59 | 3.920339e-64 | 2.992369e-74 | 1.042e-78 | 3.261544e-92 | 1.272198e-95 | 47.0273 | 3.732294 | 13.93002
934.4 | 211 | 143.1411 | 294.7129 | 67.85886 | 52.77604 | 0.1000162 | 2.09069e-06 | 2.293422e-12 | 1.727529e-20 | 7.525142e-32 | 1.024231e-37 | 1.135561e-44 | 2.430156e-50 | 1.66649e-58 | 1.023448e-63 | 9.196734e-74 | 3.01511e-78 | 1.137494e-91 | 4.096931e-95 | 52.87606 | 14.98281 | 224.4845
934.45 | 225 | 143.0419 | 294.6629 | 81.95813 | 59.12232 | 0.1271921 | 2.978296e-06 | 3.661315e-12 | 3.104694e-20 | 1.578803e-31 | 2.145416e-37 | 2.727792e-44 | 5.708207e-50 | 4.518705e-58 | 2.663519e-63 | 2.816143e-73 | 8.697342e-78 | 3.952555e-91 | 1.315257e-94 | 59.24952 | 22.70861 | 515.6812
934.5 | 209 | 142.9426 | 294.6129 | 66.05741 | 66.00392 | 0.1611958 | 4.228142e-06 | 5.824972e-12 | 5.560525e-20 | 3.300227e-31 | 4.479947e-37 | 6.52852e-44 | 1.336637e-49 | 1.220753e-57 | 6.910255e-63 | 8.591688e-73 | 2.501026e-77 | 1.368388e-90 | 4.209311e-94 | 66.16512 | -0.1077122 | 0.01160191
934.55 | 244 | 142.8433 | 294.5629 | 101.1567 | 73.43303 | 0.2035873 | 5.981841e-06 | 9.235366e-12 | 9.924676e-20 | 6.873253e-31 | 9.325722e-37 | 1.556757e-43 | 3.12015e-49 | 3.285825e-57 | 1.78723e-62 | 2.611589e-72 | 7.169649e-77 | 4.720012e-90 | 1.342949e-93 | 73.63662 | 27.52005 | 757.3534
934.6 | 215 | 142.7441 | 294.5129 | 72.25595 | 81.4173 | 0.2562426 | 8.433806e-06 | 1.45921e-11 | 1.765308e-19 | 1.42621e-30 | 1.935264e-36 | 3.698534e-43 | 7.260816e-49 | 8.81178e-57 | 4.608028e-62 | 7.909224e-72 | 2.048924e-76 | 1.622108e-89 | 4.271259e-93 | 81.67355 | -9.4176 | 88.6912
934.65 | 233 | 142.6448 | 294.4629 | 90.35522 | 89.95917 | 0.321407 | 1.184993e-05 | 2.297657e-11 | 3.129161e-19 | 2.948542e-30 | 4.003558e-36 | 8.754695e-43 | 1.684394e-48 | 2.354428e-56 | 1.184399e-61 | 2.386523e-71 | 5.837163e-76 | 5.554168e-89 | 1.354255e-92 | 90.28059 | 0.07463162 | 0.005569878
934.7 | 227 | 142.5455 | 294.4129 | 84.45449 | 99.0553 | 0.4017565 | 1.659249e-05 | 3.605421e-11 | 5.527631e-19 | 6.073426e-30 | 8.256579e-36 | 2.064691e-42 | 3.895382e-48 | 6.267725e-56 | 3.034791e-61 | 7.174636e-71 | 1.657777e-75 | 1.894789e-88 | 4.280489e-92 | 99.45707 | -15.00258 | 225.0774
934.75 | 244 | 142.4462 | 294.3629 | 101.5538 | 108.696 | 0.5004653 | 2.315319e-05 | 5.638067e-11 | 9.730914e-19 | 1.246416e-29 | 1.697471e-35 | 4.851452e-42 | 8.980582e-48 | 1.662406e-55 | 7.751894e-61 | 2.149002e-70 | 4.693517e-75 | 6.440289e-88 | 1.348759e-91 | 109.1965 | -7.642705 | 58.41093
934.8 | 287 | 142.347 | 294.3129 | 144.653 | 118.8647 | 0.6212817 | 3.219687e-05 | 8.786341e-11 | 1.70715e-18 | 2.548558e-29 | 3.478986e-35 | 1.135772e-41 | 2.063988e-47 | 4.393057e-55 | 1.973945e-60 | 6.413224e-70 | 1.324704e-74 | 2.180984e-87 | 4.236659e-91 | 119.486 | 25.16706 | 633.3807
934.85 | 266 | 142.2477 | 294.2629 | 123.7523 | 129.5375 | 0.7686112 | 4.461902e-05 | 1.36455e-10 | 2.98465e-18 | 5.191932e-29 | 7.10806e-35 | 2.64919e-41 | 4.728876e-47 | 1.156643e-54 | 5.010838e-60 | 1.906859e-69 | 3.727241e-74 | 7.358721e-87 | 1.326663e-90 | 130.3062 | -6.553867 | 42.95317
934.9 | 267 | 142.1484 | 294.2129 | 124.8516 | 140.6831 | 0.9476071 | 6.162115e-05 | 2.111904e-10 | 5.200181e-18 | 1.053819e-28 | 1.447764e-34 | 6.156554e-41 | 1.080082e-46 | 3.034131e-54 | 1.268042e-59 | 5.648895e-69 | 1.045452e-73 | 2.473744e-86 | 4.14139e-90 | 141.6308 | -16.77918 | 281.5407
934.95 | 286 | 142.0491 | 294.1629 | 143.9509 | 152.2621 | 1.164269 | 8.480924e-05 | 3.257336e-10 | 9.029155e-18 | 2.131109e-28 | 2.939629e-34 | 1.425492e-40 | 2.459257e-46 | 7.929978e-54 | 3.198935e-59 | 1.66729e-68 | 2.923272e-73 | 8.285332e-86 | 1.288783e-89 | 153.4264 | -9.475566 | 89.78635
935 | 291 | 141.9499 | 294.1129 | 149.0501 | 164.2272 | 1.425549 | 0.0001163215 | 5.006733e-10 | 1.562353e-17 | 4.293861e-28 | 5.950252e-34 | 3.288477e-40 | 5.58212e-46 | 2.064963e-53 | 8.044984e-59 | 4.902992e-68 | 8.148585e-73 | 2.764825e-85 | 3.998171e-89 | 165.6528 | -16.60273 | 275.6505
935.05 | 315 | 141.8506 | 294.0629 | 173.1494 | 176.5232 | 1.739459 | 0.0001589939 | 7.669195e-10 | 2.694107e-17 | 8.619715e-28 | 1.200678e-33 | 7.558356e-40 | 1.263114e-45 | 5.357415e-53 | 2.016941e-58 | 1.436528e-67 | 2.264349e-72 | 9.192381e-85 | 1.236492e-88 | 178.2629 | -5.113465 | 26.14752
935.1 | 316 | 141.7513 | 294.0129 | 174.2487 | 189.0873 | 2.115192 | 0.0002165729 | 1.170708e-09 | 4.629713e-17 | 1.724013e-27 | 2.41527e-33 | 1.730862e-39 | 2.849273e-45 | 1.384844e-52 | 5.040913e-58 | 4.193431e-67 | 6.272675e-72 | 3.045026e-84 | 3.812143e-88 | 191.2027 | -16.954 | 287.438
935.15 | 333 | 141.6521 | 293.9629 | 191.3479 | 201.8488 | 2.563238 | 0.0002939893 | 1.780947e-09 | 7.928605e-17 | 3.435506e-27 | 4.84343e-33 | 3.94912e-39 | 6.40728e-45 | 3.566557e-52 | 1.255953e-57 | 1.219628e-66 | 1.732249e-71 | 1.004978e-83 | 1.171643e-87 | 204.4123 | -13.06437 | 170.6778
935.2 | 346 | 141.5528 | 293.9129 | 204.4472 | 214.7304 | 3.095506 | 0.0003977063 | 2.699958e-09 | 1.353141e-16 | 6.82093e-27 | 9.682522e-33 | 8.977199e-39 | 1.436354e-44 | 9.151664e-52 | 3.119505e-57 | 3.534177e-66 | 4.768875e-71 | 3.304647e-83 | 3.589795e-87 | 217.8263 | -13.37908 | 178.9998
935.25 | 379 | 141.4535 | 293.8629 | 237.5465 | 227.6483 | 3.725443 | 0.000536163 | 4.079119e-09 | 2.301403e-16 | 1.349271e-26 | 1.929621e-32 | 2.033218e-38 | 3.209944e-44 | 2.339665e-51 | 7.72407e-57 | 1.020356e-65 | 1.308789e-70 | 1.08267e-82 | 1.096458e-86 | 231.3743 | 6.172209 | 38.09617
935.3 | 370 | 141.3542 | 293.8129 | 228.6458 | 240.5131 | 4.468148 | 0.0007203354 | 6.141568e-09 | 3.90073e-16 | 2.659238e-26 | 3.833574e-32 | 4.588066e-38 | 7.151243e-44 | 5.959499e-51 | 1.906579e-56 | 2.935065e-65 | 3.580731e-70 | 3.534024e-82 | 3.338586e-86 | 244.982 | -16.33625 | 266.8732
935.35 | 370 | 141.255 | 293.7629 | 228.745 | 253.2309 | 5.340486 | 0.0009644422 | 9.215008e-09 | 6.588744e-16 | 5.221774e-26 | 7.592483e-32 | 1.031521e-37 | 1.588231e-43 | 1.512407e-50 | 4.691499e-56 | 8.411749e-65 | 9.766113e-70 | 1.149333e-81 | 1.013401e-85 | 258.5724 | -29.82734 | 889.6702
935.4 | 438 | 141.1557 | 293.7129 | 296.8443 | 265.704 | 6.361177 | 0.00128683 | 1.377894e-08 | 1.10908e-15 | 1.021601e-25 | 1.499035e-31 | 2.310623e-37 | 3.516367e-43 | 3.824107e-50 | 1.150844e-55 | 2.401915e-64 | 2.655339e-69 | 3.724128e-81 | 3.066537e-85 | 272.0665 | 24.7778 | 613.9392
935.45 | 425 | 141.0564 | 293.6629 | 283.9436 | 277.8325 | 7.550883 | 0.001711077 | 2.053237e-08 | 1.860487e-15 | 1.99135e-25 | 2.950449e-31 | 5.15683e-37 | 7.76109e-43 | 9.633724e-50 | 2.814295e-55 | 6.833317e-64 | 7.197246e-69 | 1.202282e-80 | 9.250457e-85 | 285.3851 | -1.441554 | 2.078078
935.5 | 451 | 140.9572 | 293.6129 | 310.0428 | 289.5153 | 8.932263 | 0.002267366 | 3.049061e-08 | 3.11024e-15 | 3.867375e-25 | 5.789119e-31 | 1.146672e-36 | 1.707652e-42 | 2.418026e-49 | 6.860739e-55 | 1.936904e-63 | 1.944737e-68 | 3.867144e-80 | 2.781803e-84 | 298.4498 | 11.59299 | 134.3975
935.55 | 491 | 140.8579 | 293.5629 | 350.1421 | 300.6516 | 10.53001 | 0.002994174 | 4.512286e-08 | 5.181609e-15 | 7.483206e-25 | 1.132361e-30 | 2.540377e-36 | 3.745624e-42 | 6.046866e-49 | 1.667325e-54 | 5.470001e-63 | 5.238459e-68 | 1.239302e-79 | 8.339454e-84 | 311.1846 | 38.95752 | 1517.688
935.6 | 450 | 140.7586 | 293.5129 | 309.2414 | 311.1422 | 12.37085 | 0.003940361 | 6.654732e-08 | 8.602782e-15 | 1.442652e-24 | 2.208034e-30 | 5.607376e-36 | 8.190251e-42 | 1.506615e-48 | 4.039409e-54 | 1.539109e-62 | 1.406677e-67 | 3.957005e-79 | 2.492281e-83 | 323.517 | -14.27565 | 203.7942
935.65 | 472 | 140.6593 | 293.4629 | 331.3407 | 320.8913 | 14.48351 | 0.005167714 | 9.780659e-08 | 1.423366e-14 | 2.771012e-24 | 4.292146e-30 | 1.233173e-35 | 1.785329e-41 | 3.740047e-48 | 9.755813e-54 | 4.314731e-62 | 3.765593e-67 | 1.258806e-78 | 7.42514e-83 | 335.38 | -4.039342 | 16.31628
935.7 | 466 | 140.5601 | 293.4129 | 325.4399 | 329.8075 | 16.89863 | 0.006754053 | 1.432548e-07 | 2.346919e-14 | 5.302952e-24 | 8.317474e-30 | 2.702034e-35 | 3.879606e-41 | 9.250269e-48 | 2.348861e-53 | 1.205149e-61 | 1.004894e-66 | 3.989821e-78 | 2.205263e-82 | 346.7128 | -21.27292 | 452.537
935.75 | 501 | 140.4608 | 293.3629 | 360.5392 | 337.8053 | 19.64866 | 0.008796988 | 2.090998e-07 | 3.856407e-14 | 1.011113e-23 | 1.60678e-29 | 5.898755e-35 | 8.404367e-41 | 2.279472e-47 | 5.637664e-53 | 3.35375e-61 | 2.673349e-66 | 1.259943e-77 | 6.529265e-82 | 357.4628 | 3.076428 | 9.46441
935.8 | 529 | 140.3615 | 293.3129 | 388.6385 | 344.8069 | 22.76762 | 0.01141845 | 3.041597e-07 | 6.314969e-14 | 1.920809e-23 | 3.094352e-29 | 1.283017e-34 | 1.814975e-40 | 5.596506e-47 | 1.34893e-52 | 9.29872e-61 | 7.089883e-66 | 3.964156e-77 | 1.927153e-81 | 367.586 | 21.05249 | 443.2072
935.85 | 528 | 140.2623 | 293.2629 | 387.7377 | 350.743 | 26.29094 | 0.0147701 | 4.409134e-07 | 1.030536e-13 | 3.635561e-23 | 5.940612e-29 | 2.7804e-34 | 3.907367e-40 | 1.368996e-46 | 3.217567e-52 | 2.568729e-60 | 1.874436e-65 | 1.242663e-76 | 5.670436e-81 | 377.0487 | 10.68902 | 114.2551
935.9 | 535 | 140.163 | 293.2129 | 394.837 | 355.554 | 30.25505 | 0.01903985 | 6.369544e-07 | 1.67594e-13 | 6.855849e-23 | 1.136948e-28 | 6.003228e-34 | 8.385831e-40 | 3.336492e-46 | 7.650925e-52 | 7.069944e-60 | 4.940266e-65 | 3.881135e-76 | 1.663278e-80 | 385.8281 | 9.008914 | 81.16053
935.95 | 543 | 140.0637 | 293.1629 | 402.9363 | 359.1912 | 34.69711 | 0.02445948 | 9.169949e-07 | 2.716172e-13 | 1.288112e-22 | 2.169194e-28 | 1.291412e-33 | 1.794139e-39 | 8.101784e-46 | 1.813629e-51 | 1.938726e-59 | 1.29801e-64 | 1.207721e-75 | 4.863638e-80 | 393.9127 | 9.023563 | 81.42469
936 | 533 | 139.9644 | 293.1129 | 393.0356 | 361.6173 | 39.65447 | 0.03131369 | 1.315616e-06 | 4.386919e-13 | 2.411287e-22 | 4.125762e-28 | 2.767883e-33 | 3.82661e-39 | 1.96008e-45 | 4.285793e-51 | 5.29687e-59 | 3.399806e-64 | 3.744357e-75 | 1.41777e-79 | 401.3031 | -8.267528 | 68.35202
936.05 | 529 | 139.8652 | 293.0629 | 389.1348 | 362.8075 | 45.16422 | 0.03995074 | 1.881025e-06 | 7.060989e-13 | 4.497247e-22 | 7.822727e-28 | 5.91062e-33 | 8.13618e-39 | 4.72465e-45 | 1.009629e-50 | 1.441866e-58 | 8.877247e-64 | 1.156619e-74 | 4.120013e-79 | 408.0117 | -18.87686 | 356.336
936.1 | 551 | 139.7659 | 293.0129 | 411.2341 | 362.7495 | 51.26257 | 0.05079476 | 2.680178e-06 | 1.132596e-12 | 8.356938e-22 | 1.478633e-27 | 1.257538e-32 | 1.724547e-38 | 1.134666e-44 | 2.371052e-50 | 3.910509e-58 | 2.310737e-63 | 3.559642e-74 | 1.193547e-78 | 414.0629 | -2.828811 | 8.002171
936.15 | 575 | 139.6666 | 292.9629 | 435.3334 | 361.444 | 57.98421 | 0.06436008 | 3.805716e-06 | 1.810456e-12 | 1.547213e-21 | 2.786189e-27 | 2.665703e-32 | 3.643993e-38 | 2.714996e-44 | 5.55096e-50 | 1.056682e-57 | 5.996129e-63 | 1.091503e-73 | 3.446899e-78 | 419.4925 | 15.84083 | 250.9319
936.2 | 579 | 139.5674 | 292.9129 | 439.4326 | 358.9042 | 65.3616 | 0.08126764 | 5.385332e-06 | 2.88406e-12 | 2.854013e-21 | 5.233702e-27 | 5.629957e-32 | 7.675882e-38 | 6.472513e-44 | 1.295518e-49 | 2.84484e-57 | 1.551099e-62 | 3.334617e-73 | 9.923521e-78 | 424.3471 | 15.08553 | 227.5731
936.25 | 570 | 139.4681 | 292.8629 | 430.5319 | 355.1565 | 73.42418 | 0.1022639 | 7.594376e-06 | 4.578511e-12 | 5.245227e-21 | 9.800665e-27 | 1.18468e-31 | 1.611859e-37 | 1.537373e-43 | 3.014164e-49 | 7.630869e-57 | 3.999966e-62 | 1.015009e-72 | 2.848073e-77 | 428.6829 | 1.849003 | 3.418811
936.3 | 568 | 139.3688 | 292.8129 | 428.6312 | 350.2389 | 82.19758 | 0.128242 | 1.067272e-05 | 7.243487e-12 | 9.604512e-21 | 1.829575e-26 | 2.483703e-31 | 3.374226e-37 | 3.638215e-43 | 6.990985e-49 | 2.039355e-56 | 1.028303e-61 | 3.078196e-72 | 8.14863e-77 | 432.5647 | -3.933529 | 15.47265
936.35 | 594 | 139.2695 | 292.7629 | 454.7305 | 344.2013 | 91.70278 | 0.1602663 | 1.494727e-05 | 1.142022e-11 | 1.752221e-20 | 3.404812e-26 | 5.18801e-31 | 7.041567e-37 | 8.578276e-43 | 1.616434e-48 | 5.430182e-56 | 2.635325e-61 | 9.300907e-72 | 2.324161e-76 | 436.0644 | 18.6661 | 348.4233
936.4 | 573 | 139.1703 | 292.7129 | 433.8297 | 337.1042 | 101.9552 | 0.1995985 | 2.086182e-05 | 1.794342e-11 | 3.184969e-20 | 6.316611e-26 | 1.079704e-30 | 1.464916e-36 | 2.015182e-42 | 3.725855e-48 | 1.440584e-55 | 6.732793e-61 | 2.799993e-71 | 6.608395e-76 | 439.259 | -5.429307 | 29.47738
936.45 | 557 | 139.071 | 292.6629 | 417.929 | 329.0178 | 112.964 | 0.2477285 | 2.901655e-05 | 2.809565e-11 | 5.767986e-20 | 1.168216e-25 | 2.238779e-30 | 3.038114e-36 | 4.716625e-42 | 8.561344e-48 | 3.807723e-55 | 1.714765e-60 | 8.3983e-71 | 1.873156e-75 | 442.2295 | -24.30048 | 590.5131
936.5 | 605 | 138.9717 | 292.6129 | 466.0283 | 320.0207 | 124.7309 | 0.3064066 | 4.022009e-05 | 4.384061e-11 | 1.040748e-19 | 2.153826e-25 | 4.625092e-30 | 6.281215e-36 | 1.099894e-41 | 1.961129e-47 | 1.002755e-54 | 4.353735e-60 | 2.509738e-70 | 5.292977e-75 | 445.058 | 20.97031 | 439.7538
936.55 | 580 | 138.8725 | 292.5629 | 441.1275 | 310.1989 | 137.2497 | 0.3776799 | 5.555763e-05 | 6.817382e-11 | 1.870984e-19 | 3.95864e-25 | 9.519896e-30 | 1.294588e-35 | 2.555484e-41 | 4.478354e-47 | 2.631036e-54 | 1.101965e-59 | 7.472536e-70 | 1.490988e-74 | 447.8263 | -6.698761 | 44.8734
936.6 | 631 | 138.7732 | 292.5129 | 492.2268 | 299.6442 | 150.5055 | 0.4639306 | 7.648002e-05 | 1.056482e-10 | 3.351173e-19 | 7.253198e-25 | 1.9523e-29 | 2.659912e-35 | 5.91559e-41 | 1.01948e-46 | 6.87799e-54 | 2.78049e-59 | 2.216717e-69 | 4.186939e-74 | 450.6138 | 41.61307 | 1731.647
936.65 | 596 | 138.6739 | 292.4629 | 457.3261 | 288.4531 | 164.4739 | 0.5679182 | 0.0001049194 | 1.631587e-10 | 5.980346e-19 | 1.324833e-24 | 3.988997e-29 | 5.448179e-35 | 1.364349e-40 | 2.313595e-46 | 1.791426e-53 | 6.993961e-59 | 6.551719e-69 | 1.172107e-73 | 453.495 | 3.83114 | 14.67764
936.7 | 581 | 138.5746 | 292.4129 | 442.4254 | 276.7247 | 179.1203 | 0.6928226 | 0.0001434389 | 2.511087e-10 | 1.063307e-18 | 2.412355e-24 | 8.120513e-29 | 1.112458e-34 | 3.135131e-40 | 5.234126e-46 | 4.648779e-53 | 1.753773e-58 | 1.929314e-68 | 3.271039e-73 | 456.538 | -14.11263 | 199.1662
936.75 | 575 | 138.4754 | 292.3629 | 436.5246 | 264.56 | 194.4001 | 0.8422902 | 0.0001954257 | 3.851383e-10 | 1.88362e-18 | 4.378942e-24 | 1.647047e-28 | 2.264456e-34 | 7.177754e-40 | 1.180454e-45 | 1.201937e-52 | 4.384009e-58 | 5.660477e-68 | 9.100234e-73 | 459.8025 | -23.27791 | 541.8611
936.8 | 603 | 138.3761 | 292.3129 | 464.6239 | 252.06 | 210.2575 | 1.020481 | 0.0002653383 | 5.886746e-10 | 3.324533e-18 | 7.924016e-24 | 3.328365e-28 | 4.595073e-34 | 1.637284e-39 | 2.654007e-45 | 3.096184e-52 | 1.092491e-57 | 1.654649e-67 | 2.523873e-72 | 463.3382 | 1.28568 | 1.652972
936.85 | 578 | 138.2768 | 292.2629 | 439.7232 | 239.3245 | 226.6262 | 1.232117 | 0.0003590226 | 8.966798e-10 | 5.846161e-18 | 1.429452e-23 | 6.701292e-28 | 9.295419e-34 | 3.721021e-39 | 5.948442e-45 | 7.946479e-52 | 2.714015e-57 | 4.81905e-67 | 6.977994e-72 | 467.1831 | -27.45997 | 754.0499
936.9 | 622 | 138.1775 | 292.2129 | 483.8225 | 226.4508 | 243.4289 | 1.482525 | 0.0004841134 | 1.361141e-09 | 1.024268e-17 | 2.570645e-23 | 1.344277e-27 | 1.874536e-33 | 8.425639e-39 | 1.329084e-44 | 2.032008e-51 | 6.721324e-57 | 1.398362e-66 | 1.923277e-71 | 471.3628 | 12.4597 | 155.2441
936.95 | 585 | 138.0783 | 292.1629 | 446.9217 | 213.5326 | 260.578 | 1.777689 | 0.0006505429 | 2.059075e-09 | 1.787964e-17 | 4.608533e-23 | 2.686716e-27 | 3.768484e-33 | 1.900843e-38 | 2.960397e-44 | 5.177004e-51 | 1.659379e-56 | 4.042782e-66 | 5.284468e-71 | 475.8889 | -28.96722 | 839.1001
937 | 605 | 137.979 | 292.1129 | 467.021 | 200.6587 | 277.9757 | 2.124287 | 0.0008711807 | 3.104164e-09 | 3.109616e-17 | 8.236287e-23 | 5.350044e-27 | 7.552448e-33 | 4.2726e-38 | 6.573484e-44 | 1.314118e-50 | 4.083988e-56 | 1.164511e-65 | 1.447467e-70 | 480.7596 | -13.73857 | 188.7484
937.05 | 610 | 137.8797 | 292.0629 | 472.1203 | 187.9124 | 295.5149 | 2.529729 | 0.001162637 | 4.663595e-09 | 5.388371e-17 | 1.467399e-22 | 1.06144e-26 | 1.508888e-32 | 9.568435e-38 | 1.455088e-43 | 3.323479e-50 | 1.002009e-55 | 3.342026e-65 | 3.952432e-70 | 485.9582 | -13.83792 | 191.4879
937.1 | 652 | 137.7805 | 292.0129 | 514.2195 | 175.3703 | 313.0802 | 3.002191 | 0.001546263 | 6.982331e-09 | 9.302737e-17 | 2.606234e-22 | 2.09815e-26 | 3.005206e-32 | 2.134972e-37 | 3.210933e-43 | 8.374406e-50 | 2.450794e-55 | 9.556053e-65 | 1.075891e-69 | 491.4542 | 22.76529 | 518.2583
937.15 | 601 | 137.6812 | 291.9629 | 463.3188 | 163.1025 | 330.5485 | 3.550636 | 0.002049398 | 1.041798e-08 | 1.600172e-16 | 4.61452e-22 | 4.132187e-26 | 5.966777e-32 | 4.746201e-37 | 7.063522e-43 | 2.102412e-49 | 5.975718e-55 | 2.722387e-64 | 2.919579e-69 | 497.2036 | -33.88483 | 1148.182
937.2 | 648 | 137.5819 | 291.9129 | 510.4181 | 151.1709 | 347.791 | 4.184827 | 0.002706903 | 1.549067e-08 | 2.742365e-16 | 8.14494e-22 | 8.108232e-26 | 1.18101e-31 | 1.051242e-36 | 1.549029e-42 | 5.258771e-49 | 1.452518e-54 | 7.727231e-64 | 7.898059e-69 | 503.1495 | 7.268603 | 52.8326
937.25 | 688 | 137.4826 | 291.8629 | 550.5174 | 139.6303 | 364.6742 | 4.915327 | 0.003563055 | 2.295411e-08 | 4.682593e-16 | 1.433169e-21 | 1.585167e-25 | 2.330318e-31 | 2.319861e-36 | 3.386459e-42 | 1.310549e-48 | 3.519664e-54 | 2.185247e-63 | 2.129946e-68 | 509.2234 | 41.294 | 1705.194
937.3 | 649 | 137.3834 | 291.8129 | 511.6166 | 128.5271 | 381.0616 | 5.753482 | 0.004673862 | 3.389644e-08 | 7.966183e-16 | 2.513941e-21 | 3.087638e-25 | 4.583795e-31 | 5.10063e-36 | 7.380407e-42 | 3.254056e-48 | 8.502154e-54 | 6.157151e-63 | 5.726181e-68 | 515.3468 | -3.730161 | 13.9141
937.35 | 652 | 137.2841 | 291.7629 | 514.7159 | 117.8998 | 396.8157 | 6.711393 | 0.006109882 | 4.988286e-08 | 1.350258e-15 | 4.396031e-21 | 5.99212e-25 | 8.988418e-31 | 1.117348e-35 | 1.603478e-41 | 8.050064e-48 | 2.04741e-53 | 1.72847e-62 | 1.534651e-67 | 521.433 | -6.717061 | 45.11891
937.4 | 693 | 137.1848 | 291.7129 | 555.8152 | 107.7792 | 411.7997 | 7.801858 | 0.007959636 | 7.315635e-08 | 2.280268e-15 | 7.66328e-21 | 1.15861e-24 | 1.757072e-30 | 2.438684e-35 | 3.472912e-41 | 1.984158e-47 | 4.915062e-53 | 4.834441e-62 | 4.100174e-67 | 527.3887 | 28.42648 | 808.0649
937.45 | 687 | 137.0856 | 291.6629 | 549.9144 | 98.18842 | 425.8795 | 9.038305 | 0.01033373 | 1.069193e-07 | 3.836699e-15 | 1.331732e-20 | 2.232012e-24 | 3.42408e-30 | 5.303045e-35 | 7.49847e-41 | 4.872546e-47 | 1.176254e-52 | 1.347204e-61 | 1.092052e-66 | 533.1165 | 16.7979 | 282.1694
937.5 | 666 | 136.9863 | 291.6129 | 529.0137 | 89.1434 | 438.9256 | 10.43469 | 0.01336979 | 1.55727e-07 | 6.431794e-15 | 2.307103e-20 | 4.28409e-24 | 6.65191e-30 | 1.148941e-34 | 1.613986e-40 | 1.19217e-46 | 2.806219e-52 | 3.740446e-61 | 2.89956e-66 | 538.5171 | -9.503363 | 90.31391
937.55 | 704 | 136.887 | 291.5629 | 567.113 | 80.6532 | 450.8153 | 12.00536 | 0.01723834 | 2.260347e-07 | 1.074259e-14 | 3.984422e-20 | 8.192628e-24 | 1.288241e-29 | 2.480121e-34 | 3.463179e-40 | 2.906184e-46 | 6.674059e-52 | 1.034703e-60 | 7.674839e-66 | 543.4911 | 23.62187 | 557.9927
937.6 | 680 | 136.7877 | 291.5129 | 543.2123 | 72.72061 | 461.4343 | 13.76495 | 0.02214981 | 3.269565e-07 | 1.787676e-14 | 6.859806e-20 | 1.560956e-23 | 2.487115e-29 | 5.333971e-34 | 7.407954e-40 | 7.058473e-46 | 1.582365e-51 | 2.851747e-60 | 2.025138e-65 | 547.942 | -4.729787 | 22.37088
937.65 | 699 | 136.6885 | 291.4629 | 562.3115 | 65.34269 | 470.6788 | 15.72815 | 0.02836273 | 4.713117e-07 | 2.963952e-14 | 1.177352e-19 | 2.963197e-23 | 4.786773e-29 | 1.14296e-33 | 1.579682e-39 | 1.708051e-45 | 3.739999e-51 | 7.830847e-60 | 5.327065e-65 | 551.778 | 10.53352 | 110.955
937.7 | 647 | 136.5892 | 291.4129 | 510.4108 | 58.51133 | 478.457 | 17.90953 | 0.03619341 | 6.770644e-07 | 4.896167e-14 | 2.014416e-19 | 5.604451e-23 | 9.184128e-29 | 2.440136e-33 | 3.358068e-39 | 4.118071e-45 | 8.812203e-51 | 2.142443e-59 | 1.396914e-64 | 554.914 | -44.50324 | 1980.539
937.75 | 735 | 136.4899 | 291.3629 | 598.5101 | 52.21394 | 484.6907 | 20.3233 | 0.04602719 | 9.692935e-07 | 8.058308e-14 | 3.435898e-19 | 1.056108e-22 | 1.756634e-28 | 5.190386e-33 | 7.116349e-39 | 9.892118e-45 | 2.069882e-50 | 5.839992e-59 | 3.651735e-64 | 557.2739 | 41.23612 | 1700.418
937.8 | 675 | 136.3907 | 291.3129 | 538.6093 | 46.43403 | 489.3166 | 22.98305 | 0.05833148 | 1.382879e-06 | 1.321399e-13 | 5.842239e-19 | 1.982833e-22 | 3.349443e-28 | 1.099988e-32 | 1.503395e-38 | 2.367486e-44 | 4.846797e-50 | 1.586054e-58 | 9.516498e-64 | 558.792 | -20.18268 | 407.3407
937.85 | 716 | 136.2914 | 291.2629 | 579.7086 | 41.1519 | 492.2874 | 25.90149 | 0.07367073 | 1.966149e-06 | 2.158873e-13 | 9.902994e-19 | 3.709084e-22 | 6.366667e-28 | 2.322624e-32 | 3.166192e-38 | 5.645315e-44 | 1.13139e-49 | 4.29167e-58 | 2.472311e-63 | 559.4145 | 20.29412 | 411.8512
937.9 | 682 | 136.1921 | 291.2129 | 545.8079 | 36.34519 | 493.5726 | 29.0901 | 0.09272365 | 2.785815e-06 | 3.514169e-13 | 1.673408e-18 | 6.912733e-22 | 1.206424e-27 | 4.886214e-32 | 6.647365e-38 | 1.341194e-43 | 2.632799e-49 | 1.15701e-57 | 6.402909e-63 | 559.1006 | -13.29274 | 176.6971
937.95 | 722 | 136.0928 | 291.1629 | 585.9072 | 31.9895 | 493.1589 | 32.55886 | 0.1163026 | 3.933612e-06 | 5.69929e-13 | 2.818937e-18 | 1.283617e-21 | 2.278955e-27 | 1.024162e-31 | 1.391265e-37 | 3.174663e-43 | 6.107611e-49 | 3.107785e-57 | 1.653102e-62 | 557.8236 | 28.08359 | 788.688
938 | 713 | 135.9936 | 291.1129 | 577.0064 | 28.05895 | 491.0506 | 36.3159 | 0.1453758 | 5.535214e-06 | 9.209194e-13 | 4.733878e-18 | 2.374784e-21 | 4.291604e-27 | 2.138787e-31 | 2.902809e-37 | 7.486974e-43 | 1.41245e-48 | 8.317009e-57 | 4.254711e-62 | 555.5708 | 21.43565 | 459.4869
938.05 | 682 | 135.8943 | 291.0629 | 546.1057 | 24.5267 | 487.2693 | 40.36712 | 0.1810916 | 7.762127e-06 | 1.482604e-12 | 7.924957e-18 | 4.377389e-21 | 8.056599e-27 | 4.450093e-31 | 6.037749e-37 | 1.75921e-42 | 3.256291e-48 | 2.217615e-56 | 1.091663e-61 | 552.3442 | -6.238512 | 38.91903
938.1 | 640 | 135.795 | 291.0129 | 504.205 | 21.36535 | 481.8539 | 44.71594 | 0.2248059 | 1.084752e-05 | 2.378106e-12 | 1.322589e-17 | 8.039126e-21 | 1.507759e-26 | 9.225146e-31 | 1.25193e-36 | 4.11843e-42 | 7.483785e-48 | 5.891253e-56 | 2.792257e-61 | 548.16 | -43.95506 | 1932.047
938.15 | 704 | 135.6958 | 290.9629 | 568.3042 | 18.54747 | 474.8596 | 49.36288 | 0.2781127 | 1.51072e-05 | 3.800494e-12 | 2.200397e-17 | 1.470975e-20 | 2.81294e-26 | 1.905373e-30 | 2.587813e-36 | 9.606127e-42 | 1.714619e-47 | 1.559308e-55 | 7.119841e-61 | 543.0481 | 25.25613 | 637.8721
938.2 | 653 | 135.5965 | 290.9129 | 517.4035 | 16.04585 | 466.3571 | 54.30528 | 0.3428763 | 2.096722e-05 | 6.051338e-12 | 3.649432e-17 | 2.681663e-20 | 5.23163e-26 | 3.920933e-30 | 5.332538e-36 | 2.232377e-41 | 3.916174e-47 | 4.112053e-55 | 1.809812e-60 | 537.0512 | -19.64766 | 386.0304
938.25 | 696 | 135.4972 | 290.8629 | 560.5028 | 13.83389 | 456.4314 | 59.53703 | 0.4212671 | 2.900022e-05 | 9.599873e-12 | 6.033893e-17 | 4.870862e-20 | 9.699777e-26 | 8.038991e-30 | 1.095426e-35 | 5.168797e-41 | 8.916708e-47 | 1.080409e-54 | 4.586111e-60 | 530.2236 | 30.27916 | 916.8278
938.3 | 640 | 135.3979 | 290.8129 | 504.6021 | 11.88583 | 445.1803 | 65.04827 | 0.5157998 | 3.997286e-05 | 1.517337e-11 | 9.945306e-17 | 8.814753e-20 | 1.792811e-25 | 1.642163e-29 | 2.243265e-35 | 1.192378e-40 | 2.023929e-46 | 2.828266e-54 | 1.158521e-59 | 522.6302 | -18.02816 | 325.0146
938.35 | 634 | 135.2987 | 290.7629 | 498.7013 | 10.17696 | 432.7129 | 70.82521 | 0.6293733 | 5.490762e-05 | 2.38947e-11 | 1.634131e-16 | 1.589341e-19 | 3.303358e-25 | 3.342209e-29 | 4.579586e-35 | 2.740572e-40 | 4.579669e-46 | 7.37658e-54 | 2.917503e-59 | 514.3445 | -15.64316 | 244.7084
938.4 | 644 | 135.1994 | 290.7129 | 508.8006 | 8.683807 | 419.1479 | 76.84993 | 0.7653128 | 7.516291e-05 | 3.74907e-11 | 2.676725e-16 | 2.855135e-19 | 6.067709e-25 | 6.777252e-29 | 9.320085e-35 | 6.275829e-40 | 1.033049e-45 | 1.916869e-53 | 7.324314e-59 | 505.447 | 3.353611 | 11.2467
938.45 | 611 | 135.1001 | 290.6629 | 475.8999 | 7.38424 | 404.6115 | 83.10031 | 0.9274129 | 0.0001025364 | 5.860681e-11 | 4.370878e-16 | 5.110211e-19 | 1.111072e-24 | 1.36923e-28 | 1.89087e-34 | 1.43187e-39 | 2.323037e-45 | 4.962866e-53 | 1.833035e-58 | 496.0235 | -20.12366 | 404.9617
938.5 | 642 | 135.0009 | 290.6129 | 506.9991 | 6.257559 | 389.2357 | 89.54994 | 1.119981 | 0.0001393978 | 9.127995e-11 | 7.115113e-16 | 9.112839e-19 | 2.028185e-24 | 2.756142e-28 | 3.824298e-34 | 3.254908e-39 | 5.207622e-45 | 1.280192e-52 | 4.573226e-58 | 486.1633 | 20.83585 | 434.1328
938.55 | 598 | 134.9016 | 290.5629 | 463.0984 | 5.284545 | 373.1561 | 96.1682 | 1.347882 | 0.0001888589 | 1.416463e-10 | 1.154631e-15 | 1.619091e-18 | 3.690805e-24 | 5.52751e-28 | 7.71063e-34 | 7.371849e-39 | 1.16378e-44 | 3.290187e-52 | 1.137425e-57 | 475.957 | -12.85853 | 165.3419
938.6 | 603 | 134.8023 | 290.5129 | 468.1977 | 4.447478 | 356.5103 | 102.9203 | 1.616578 | 0.0002549896 | 2.189968e-10 | 1.867895e-15 | 2.8661e-18 | 6.695497e-24 | 1.104486e-27 | 1.549802e-33 | 1.663477e-38 | 2.592689e-44 | 8.424974e-52 | 2.820142e-57 | 465.4949 | 2.702771 | 7.304969
938.65 | 577 | 134.703 | 290.4629 | 442.297 | 3.730126 | 339.4353 | 109.7676 | 1.932168 | 0.0003430923 | 3.37344e-10 | 3.012382e-15 | 5.054918e-18 | 1.210857e-23 | 2.198838e-27 | 3.10535e-33 | 3.739899e-38 | 5.758087e-44 | 2.14941e-51 | 6.970553e-57 | 454.8656 | -12.56865 | 157.9709
938.7 | 603 | 134.6038 | 290.4129 | 468.3962 | 3.117717 | 322.0665 | 116.6678 | 2.301424 | 0.0004600478 | 5.17739e-10 | 4.843015e-15 | 8.882589e-18 | 2.182985e-23 | 4.361433e-27 | 6.202876443e-33 | 8.377329e-38 | 1.274835e-43 | 5.463519e-51 | 1.717559e-56 | 444.1539 | 24.24234 | 587.691
938.75 | 584 | 134.5045 | 290.3629 | 449.4955 | 2.596889 | 304.5352 | 123.5752 | 2.731819 | 0.0006147499 | 7.91683e-10 | 7.761928e-15 | 1.555133e-17 | 3.923349e-23 | 8.619214e-27 | 1.235162e-32 | 1.869622e-37 | 2.813702e-43 | 1.383657e-50 | 4.21895e-56 | 433.4397 | 16.05577 | 257.7879
938.8 | 542 | 134.4052 | 290.3129 | 407.5948 | 2.155627 | 286.9677 | 130.4413 | 3.231548 | 0.0008186486 | 1.206131e-09 | 1.240143e-14 | 2.712679e-17 | 7.029286e-23 | 1.697105e-26 | 2.4519e-32 | 4.157238e-37 | 6.19085e-43 | 3.491298e-50 | 1.033107e-55 | 422.797 | -15.2022 | 231.1069
938.85 | 571 | 134.306 | 290.2629 | 436.694 | 1.783189 | 269.4834 | 137.2152 | 3.809543 | 0.001086426 | 1.830797e-09 | 1.975249e-14 | 4.714457e-17 | 1.255491e-22 | 3.329298e-26 | 4.8521e-32 | 9.209976e-37 | 1.357909e-42 | 8.77704e-50 | 2.521936e-55 | 412.2925 | 24.40159 | 595.4378
938.9 | 528 | 134.2067 | 290.2129 | 393.7933 | 1.470025 | 252.1939 | 143.8444 | 4.47547 | 0.001436832 | 2.768781e-09 | 3.136318e-14 | 8.163336e-17 | 2.235447e-22 | 6.507273e-26 | 9.572048e-32 | 2.032894e-36 | 2.969197e-42 | 2.198426e-49 | 6.137213e-55 | 401.9853 | -8.191938 | 67.10784
938.95 | 528 | 134.1074 | 290.1629 | 393.8926 | 1.20769 | 235.2018 | 150.2752 | 5.239718 | 0.00189372 | 4.171956e-09 | 4.964397e-14 | 1.408336e-16 | 3.967921e-22 | 1.267209e-25 | 1.88247e-31 | 4.470681e-36 | 6.472255e-42 | 5.486286e-49 | 1.488869e-54 | 391.9263 | 1.966305 | 3.866357
939 | 532 | 134.0081 | 290.1129 | 397.9919 | 0.9887571 | 218.6 | 156.4534 | 6.11337 | 0.002487303 | 6.263158e-09 | 7.833595e-14 | 2.420737e-16 | 7.021177e-22 | 2.458668e-25 | 3.690623e-31 | 9.795694e-36 | 1.406437e-41 | 1.364104e-48 | 3.600724e-54 | 382.1581 | 15.83381 | 250.7097
939.05 | 513 | 133.9089 | 290.0629 | 379.0911 | 0.8067285 | 202.4712 | 162.3253 | 7.108156 | 0.003255707 | 9.368061e-09 | 1.232264e-13 | 4.145639e-16 | 1.238526e-21 | 4.752851e-25 | 7.213055e-31 | 2.138452e-35 | 3.046725e-41 | 3.379242e-48 | 8.681031e-54 | 372.7147 | 6.376446 | 40.65907
939.1 | 471 | 133.8096 | 290.0129 | 337.1904 | 0.6559469 | 186.8873 | 167.8383 | 8.236388 | 0.004246836 | 1.396075e-08 | 1.93239e-13 | 7.073561e-16 | 2.177951e-21 | 9.154006e-25 | 1.405358e-30 | 4.651213e-35 | 6.579521e-41 | 8.340531e-48 | 2.086416e-53 | 363.6222 | -26.43182 | 698.6411
939.15 | 493 | 133.7103 | 289.9629 | 359.2897 | 0.5315125 | 171.9095 | 172.9416 | 9.510867 | 0.005520635 | 2.072861e-08 | 3.020882e-13 | 1.202506e-15 | 3.818032e-21 | 1.756592e-24 | 2.729624e-30 | 1.007942e-34 | 1.416457e-40 | 2.051024e-47 | 4.99895e-53 | 354.899 | 4.390669 | 19.27798
939.2 | 521 | 133.611 | 289.9129 | 387.389 | 0.4292021 | 157.5882 | 177.587 | 10.94478 | 0.007151814 | 3.06644e-08 | 4.707832e-13 | 2.036757e-15 | 6.672353e-21 | 3.358405e-24 | 5.285266e-30 | 2.176245e-34 | 3.039911e-40 | 5.025166e-47 | 1.194001e-52 | 346.5563 | 40.83264 | 1667.305
939.25 | 475 | 133.5118 | 289.8629 | 341.4882 | 0.3453931 | 143.9629 | 181.73 | 12.55155 | 0.009233085 | 4.519615e-08 | 7.314022e-13 | 3.437112e-15 | 1.16243e-20 | 6.397319e-24 | 1.020185e-29 | 4.681474e-34 | 6.503786e-40 | 1.226684e-46 | 2.843013e-52 | 338.5991 | 2.889143 | 8.347147
939.3 | 451 | 133.4125 | 289.8129 | 317.5875 | 0.2769931 | 131.0634 | 185.3299 | 14.34469 | 0.01187903 | 6.636987e-08 | 1.132765e-12 | 5.778974e-15 | 2.018842e-20 | 1.214131e-23 | 1.963086e-29 | 1.003367e-33 | 1.387139e-39 | 2.983443e-46 | 6.748404e-52 | 331.0268 | -13.43929 | 180.6146
939.35 | 432 | 133.3132 | 289.7629 | 298.6868 | 0.2213746 | 118.9092 | 188.3509 | 16.33761 | 0.01523066 | 9.710535e-08 | 1.748926e-12 | 9.680784e-15 | 3.495315e-20 | 2.295809e-23 | 3.765718e-29 | 2.142595e-33 | 2.949318e-39 | 7.229451e-46 | 1.596877e-51 | 323.8343 | -25.14757 | 632.4004
939.4 | 445 | 133.214 | 289.7129 | 311.786 | 0.1763154 | 107.5111 | 190.7628 | 18.5434 | 0.01946076 | 1.415526e-07 | 2.691851e-12 | 1.615746e-14 | 6.032793e-20 | 4.325225e-23 | 7.201193e-29 | 4.558508e-33 | 6.251318e-39 | 1.745403e-45 | 3.766952e-51 | 317.013 | -5.226961 | 27.32112
939.45 | 435 | 133.1147 | 289.6629 | 301.8853 | 0.1399446 | 96.87112 | 192.5409 | 20.97461 | 0.02478018 | 2.055869e-07 | 4.130275e-12 | 2.686817e-14 | 1.038003e-19 | 8.118657e-23 | 1.372806e-28 | 9.662912e-33 | 1.320899e-38 | 4.198445e-45 | 8.858429e-51 | 310.5513 | -8.666029 | 75.10006
939.5 | 431 | 133.0154 | 289.6129 | 297.9846 | 0.1106943 | 86.98392 | 193.6671 | 23.64295 | 0.03144508 | 2.974922e-07 | 6.317642e-12 | 4.451493e-14 | 1.780439e-19 | 1.518316e-22 | 2.608928e-28 | 2.040779e-32 | 2.782376e-38 | 1.006199e-44 | 2.076689e-50 | 304.4361 | -6.45154 | 41.62237
939.55 | 443 | 132.9161 | 289.5629 | 310.0839 | 0.08725661 | 77.8372 | 194.1298 | 26.55909 | 0.03976531 | 4.289022e-07 | 9.633392e-12 | 7.348117e-14 | 3.044413e-19 | 2.829066e-22 | 4.942688e-28 | 4.294243e-32 | 5.842654e-38 | 2.402604e-44 | 4.853271e-50 | 298.6531 | 11.43072 | 130.6615
939.6 | 437 | 132.8169 | 289.5129 | 304.1831 | 0.06854483 | 69.41269 | 193.9243 | 29.73227 | 0.05011406 | 6.160894e-07 | 1.464373e-11 | 1.208507e-13 | 5.189532e-19 | 5.252022e-22 | 9.334958e-28 | 9.002847e-32 | 1.223074e-37 | 5.715879e-44 | 1.130695e-49 | 293.1879 | 10.99523 | 120.8951
939.65 | 428 | 132.7176 | 289.4629 | 295.2824 | 0.05366049 | 61.68706 | 193.0526 | 33.17008 | 0.06293878 | 8.817221e-07 | 2.219075e-11 | 1.980271e-13 | 8.818627e-19 | 9.714324e-22 | 1.757558e-27 | 1.880511e-31 | 2.552368e-37 | 1.354835e-43 | 2.626062e-49 | 288.0263 | 7.25608 | 52.6507
939.7 | 430 | 132.6183 | 289.4129 | 297.3817 | 0.04186374 | 54.63272 | 191.5237 | 36.87809 | 0.07877358 | 1.257252e-06 | 3.352283e-11 | 3.23298e-13 | 1.493901e-18 | 1.790199e-21 | 3.298794e-27 | 3.913581e-31 | 5.309848e-37 | 3.199578e-43 | 6.080123e-49 | 283.1552 | 14.22651 | 202.3937
939.75 | 415 | 132.5191 | 289.3629 | 282.4809 | 0.03254805 | 48.21865 | 189.3533 | 40.85958 | 0.09825311 | 1.786141e-06 | 5.048443e-11 | 5.258766e-13 | 2.522847e-18 | 3.286946e-21 | 6.172326e-27 | 8.114757e-31 | 1.101207e-36 | 7.528378e-43 | 1.403356e-48 | 278.5624 | 3.918561 | 15.35512
939.8 | 395 | 132.4198 | 289.3129 | 262.5802 | 0.02521828 | 42.41122 | 186.5636 | 45.1152 | 0.1221281 | 2.528202e-06 | 7.579183e-11 | 8.522508e-13 | 4.247254e-18 | 6.012936e-21 | 1.151306e-26 | 1.676406e-30 | 2.276691e-36 | 1.76487e-42 | 3.229027e-48 | 274.2374 | -11.65717 | 135.8896
939.85 | 420 | 132.3205 | 289.2629 | 287.6795 | 0.01947195 | 37.17492 | 183.1827 | 49.6427 | 0.1512824 | 3.565417e-06 | 1.13432e-10 | 1.376112e-12 | 7.128097e-18 | 1.095931e-20 | 2.140822e-26 | 3.45053e-30 | 4.692317e-36 | 4.122179e-42 | 7.406678e-48 | 270.1711 | 17.50843 | 306.545
939.9 | 387 | 132.2212 | 289.2129 | 254.7788 | 0.01498328 | 32.47303 | 179.2443 | 54.43665 | 0.1867517 | 5.009698e-06 | 1.692375e-10 | 2.213821e-12 | 1.192579e-17 | 1.990135e-20 | 3.968429e-26 | 7.076115e-30 | 9.640925e-36 | 9.592758e-42 | 1.693649e-47 | 266.3557 | -11.57698 | 134.0264
939.95 | 442 | 132.122 | 289.1629 | 309.878 | 0.01148968 | 28.26826 | 174.7873 | 59.48821 | 0.2297441 | 7.013188e-06 | 2.517132e-10 | 3.548411e-12 | 1.989064e-17 | 3.600679e-20 | 7.333392e-26 | 1.445795e-29 | 1.974687e-35 | 2.224144e-41 | 3.860749e-47 | 262.785 | 47.09301 | 2217.752
940 | 392 | 132.0227 | 289.1129 | 259.9773 | 0.008780361 | 24.5233 | 169.8548 | 64.78491 | 0.2816617 | 9.781873e-06 | 3.732188e-10 | 5.666672e-12 | 3.307186e-17 | 6.490662e-20 | 1.35095e-25 | 2.943208e-29 | 4.03205e-35 | 5.13789e-41 | 8.773399e-47 | 259.4535 | 0.5238071 | 0.2743739
940.05 | 365 | 131.9234 | 289.0629 | 233.0766 | 0.006686832 | 21.20129 | 164.4938 | 70.31054 | 0.3441237 | 1.35935e-05 | 5.516571e-10 | 9.016227e-12 | 5.481717e-17 | 1.165725e-19 | 2.480971e-25 | 5.969501e-29 | 8.207327e-35 | 1.182522e-40 | 1.987524e-46 | 256.3564 | -23.27983 | 541.9505
940.1 | 380 | 131.8242 | 289.0129 | 248.1758 | 0.005074952 | 18.26624 | 158.7539 | 76.04496 | 0.4189912 | 1.882101e-05 | 8.128736e-10 | 1.429303e-11 | 9.0578e-17 | 2.08596e-19 | 4.542055e-25 | 1.206307e-28 | 1.665427e-34 | 2.711669e-40 | 4.488538e-46 | 253.4892 | -5.313354 | 28.23173
940.15 | 365 | 131.7249 | 288.9629 | 233.2751 | 0.003838371 | 15.68337 | 152.6873 | 81.96416 | 0.5083921 | 2.596315e-05 | 1.194057e-09 | 2.257493e-11 | 1.492028e-16 | 3.718935e-19 | 8.289555e-25 | 2.428735e-28 | 3.368975e-34 | 6.19536e-40 | 1.010522e-45 | 250.8471 | -17.572 | 308.7751
940.2 | 407 | 131.6256 | 288.9129 | 275.3744 | 0.002893114 | 13.4194 | 146.3474 | 88.04021 | 0.6147466 | 3.568408e-05 | 1.748538e-09 | 3.552475e-11 | 2.450075e-16 | 6.605925e-19 | 1.508197e-24 | 4.871975e-28 | 6.793882e-34 | 1.41026e-39 | 2.267956e-45 | 248.4247 | 26.94969 | 726.2857
940.25 | 372 | 131.5263 | 288.8629 | 240.4737 | 0.002173139 | 11.44275 | 139.7882 | 94.24139 | 0.7407932 | 4.886459e-05 | 2.552544e-09 | 5.569784e-11 | 4.01079e-16 | 1.169099e-18 | 2.735478e-24 | 9.737167e-28 | 1.365798e-33 | 3.198411e-39 | 5.074246e-45 | 246.2154 | -5.741723 | 32.96738
940.3 | 372 | 131.4271 | 288.8129 | 240.5729 | 0.001626721 | 9.723697 | 133.0637 | 100.5323 | 0.8896135 | 6.666789e-05 | 3.714665e-09 | 8.700583e-11 | 6.545286e-16 | 2.061445e-18 | 4.946027e-24 | 1.938933e-27 | 2.737177e-33 | 7.227233e-39 | 1.131766e-44 | 244.2111 | -3.638128 | 13.23597
940.35 | 363 | 131.3278 | 288.7629 | 231.6722 | 0.001213507 | 8.234473 | 126.227 | 106.8743 | 1.064656 | 9.062369e-05 | 5.389075e-09 | 1.354132e-10 | 1.064818e-15 | 3.621554e-18 | 8.915135e-24 | 3.846766e-27 | 5.468493e-33 | 1.627094e-38 | 2.51646e-44 | 242.4017 | -10.72955 | 115.1232
940.4 | 381 | 131.2285 | 288.7129 | 249.7715 | 0.0009021418 | 6.949342 | 119.3296 | 113.2256 | 1.269757 | 0.0001227353 | 7.793937e-09 | 2.099792e-10 | 1.726913e-15 | 6.338998e-18 | 1.601944e-23 | 7.60381e-27 | 1.089132e-32 | 3.649687e-38 | 5.57791e-44 | 240.7753 | 8.996145 | 80.93063
940.45 | 357 | 131.1293 | 288.6629 | 225.8707 | 0.0006683607 | 5.844604 | 112.4211 | 119.5416 | 1.509161 | 0.000165615 | 1.123693e-08 | 3.244099e-10 | 2.791988e-15 | 1.105475e-17 | 2.869559e-23 | 1.497509e-26 | 2.162427e-32 | 8.156454e-38 | 1.23254e-43 | 239.3173 | -13.4466 | 180.811
940.5 | 372 | 131.03 | 288.6129 | 240.97 | 0.0004934584 | 4.898578 | 105.5483 | 125.7758 | 1.787533 | 0.0002226551 | 1.615053e-08 | 4.993611e-10 | 4.499921e-15 | 1.92079e-17 | 5.124258e-23 | 2.938396e-26 | 4.280067e-32 | 1.816142e-37 | 2.715056e-43 | 238.0109 | 2.959087 | 8.756196
940.55 | 358 | 130.9307 | 288.5629 | 227.0693 | 0.0003630728 | 4.091555 | 98.75469 | 131.88 | 2.109968 | 0.0002982416 | 2.314056e-08 | 7.658397e-10 | 7.2301e-15 | 3.325168e-17 | 9.122102e-23 | 5.74452e-26 | 8.445159e-32 | 4.029033e-37 | 5.962176e-43 | 236.8369 | -9.767566 | 95.40535
940.6 | 392 | 130.8314 | 288.5129 | 261.1686 | 0.0002662198 | 3.405731 | 92.08054 | 137.8047 | 2.481998 | 0.0003980215 | 3.305286e-08 | 1.17021e-09 | 1.158062e-14 | 5.735217e-17 | 1.618852e-22 | 1.118922e-25 | 1.661167e-31 | 8.905421e-37 | 1.305205e-42 | 235.7736 | 25.39492 | 644.9021
940.65 | 366 | 130.7322 | 288.4629 | 235.2678 | 0.0001945317 | 2.825113 | 85.56212 | 143.5003 | 2.90958 | 0.0005292336 | 4.706439e-08 | 1.781526e-09 | 1.849131e-14 | 9.855729e-17 | 2.863962e-22 | 2.171444e-25 | 3.257368e-31 | 1.96115e-36 | 2.8484e-42 | 234.7978 | 0.4700298 | 0.220928
940.7 | 345 | 130.6329 | 288.4129 | 214.3671 | 0.000141659 | 2.335419 | 79.23165 | 148.9172 | 3.399091 | 0.0007011177 | 6.680731e-08 | 2.702236e-09 | 2.943415e-14 | 1.687448e-16 | 5.050981e-22 | 4.198556e-25 | 6.367494e-31 | 4.302984e-36 | 6.196855e-42 | 233.8842 | -19.51711 | 380.9175
940.75 | 391 | 130.5336 | 288.3629 | 260.4664 | 0.0001028019 | 1.923965 | 73.11717 | 154.007 | 3.957299 | 0.0009254162 | 9.453741e-08 | 4.08373e-09 | 4.670716e-14 | 2.878555e-16 | 8.880395e-22 | 8.088239e-25 | 1.240847e-30 | 9.406571e-36 | 1.343971e-41 | 233.0065 | 27.45987 | 754.0443
940.8 | 344 | 130.4344 | 288.3129 | 213.5656 | 7.434675e-05 | 1.579549 | 67.24245 | 158.723 | 4.591328 | 0.001216987 | 1.333618e-07 | 6.148844e-09 | 7.388626e-14 | 4.892393e-16 | 1.556456e-21 | 1.552425e-24 | 2.410551e-30 | 2.048781e-35 | 2.905738e-41 | 232.1376 | -18.57195 | 344.9174
940.85 | 386 | 130.3351 | 288.2629 | 255.6649 | 5.358289e-05 | 1.292328 | 61.62703 | 163.0206 | 5.308616 | 0.001594547 | 1.875459e-07 | 9.22428e-09 | 1.165177e-13 | 8.284586e-16 | 2.719505e-21 | 2.968725e-24 | 4.668341e-30 | 4.445928e-35 | 6.262839e-41 | 231.2502 | 24.41468 | 596.0767
940.9 | 349 | 130.2358 | 288.2129 | 218.7642 | 3.848521e-05 | 1.053697 | 56.28627 | 166.8587 | 6.11685 | 0.002081572 | 2.629249e-07 | 1.378714e-08 | 1.831759e-13 | 1.397729e-15 | 4.736863e-21 | 5.656293e-24 | 9.01274e-30 | 9.612403e-35 | 1.345656e-40 | 230.3176 | -11.55341 | 133.4812
940.95 | 369 | 130.1365 | 288.1629 | 238.8635 | 2.754642e-05 | 0.8561744 | 51.23152 | 170.1996 | 7.023893 | 0.002707374 | 3.674548e-07 | 2.05314e-08 | 2.870734e-13 | 2.349512e-15 | 8.225077e-21 | 1.073734e-23 | 1.7346e-29 | 2.070638e-34 | 2.88234e-40 | 229.3139 | 9.549561 | 91.19412
941 | 361 | 130.0373 | 288.1129 | 230.9627 | 1.964897e-05 | 0.6932857 | 46.4703 | 173.0102 | 8.037693 | 0.003508387 | 5.119463e-07 | 3.04625e-08 | 4.485034e-13 | 3.934913e-15 | 1.423762e-20 | 2.030784e-23 | 3.32805e-29 | 4.44405e-34 | 6.154665e-40 | 228.215 | 2.747716 | 7.549942
941.05 | 374 | 129.938 | 288.0629 | 244.062 | 1.396748e-05 | 0.5594558 | 42.00657 | 175.2623 | 9.166182 | 0.004529701 | 7.110383e-07 | 4.503136e-08 | 6.985325e-13 | 6.565913e-15 | 2.456873e-20 | 3.826781e-23 | 6.365442e-29 | 9.502906e-34 | 1.310122e-39 | 226.9991 | 17.06296 | 291.1444
941.1 | 363 | 129.8387 | 288.0129 | 233.1613 | 9.894636e-06 | 0.4499071 | 37.84099 | 176.933 | 10.41715 | 0.005826855 | 9.844863e-07 | 6.632349e-08 | 1.084565e-12 | 1.091586e-14 | 4.226455e-20 | 7.184659e-23 | 1.213711e-28 | 2.024587e-33 | 2.780144e-39 | 225.6469 | 7.514415 | 56.46643
941.15 | 350 | 129.7394 | 287.9629 | 220.2606 | 6.985301e-06 | 0.3605649 | 33.97123 | 178.0052 | 11.79813 | 0.007467952 | 1.35886e-06 | 9.732452e-08 | 1.678699e-12 | 1.808103e-14 | 7.247997e-20 | 1.343944e-22 | 2.307015e-28 | 4.297533e-33 | 5.881267e-39 | 224.1426 | -3.882 | 15.06993
941.2 | 330 | 129.6402 | 287.9129 | 200.3598 | 4.914438e-06 | 0.2879702 | 30.3923 | 178.4678 | 13.31621 | 0.009536115 | 1.869767e-06 | 1.422918e-07 | 2.590229e-12 | 2.983947e-14 | 1.239104e-19 | 2.50472e-22 | 4.371532e-28 | 9.08876e-33 | 1.240289e-38 | 222.4738 | -22.114 | 489.0291
941.25 | 349 | 129.5409 | 287.8629 | 219.4591 | 3.44561e-06 | 0.2292002 | 27.09688 | 178.3162 | 14.97793 | 0.01213233 | 2.564772e-06 | 2.072717e-07 | 3.984297e-12 | 4.906387e-14 | 2.111766e-19 | 4.650927e-22 | 8.257811e-28 | 1.915105e-32 | 2.60749e-38 | 220.6323 | -1.173212 | 1.376425
941.3 | 338 | 129.4416 | 287.8129 | 208.5584 | 2.407476e-06 | 0.1817968 | 24.07568 | 177.5518 | 16.78906 | 0.01537869 | 3.50718e-06 | 3.008173e-07 | 6.109607e-12 | 8.03776e-14 | 3.587832e-19 | 8.604441e-22 | 1.55505e-27 | 4.02053e-32 | 5.464756e-38 | 218.6137 | -10.05533 | 101.1097
941.35 | 359 | 129.3424 | 287.7629 | 229.6576 | 1.676337e-06 | 0.1437013 | 21.31775 | 176.1825 | 18.75446 | 0.01942215 | 4.780964e-06 | 4.34979e-07 | 9.339487e-12 | 1.311931e-13 | 6.07668e-19 | 1.586019e-21 | 2.919255e-27 | 8.409625e-32 | 1.141739e-37 | 216.4179 | 13.23976 | 175.2913
941.4 | 344 | 129.2431 | 287.7129 | 214.7569 | 1.163226e-06 | 0.113198 | 18.81082 | 174.2225 | 20.87787 | 0.02443868 | 6.497123e-06 | 6.266664e-07 | 1.423249e-11 | 2.133484e-13 | 1.026003e-18 | 2.912707e-21 | 5.463208e-27 | 1.752559e-31 | 2.377997e-37 | 214.0488 | 0.7080904 | 0.5013921
941.45 | 331 | 129.1438 | 287.6629 | 201.8562 | 8.04397e-07 | 0.08886291 | 16.5416 | 171.6916 | 23.16175 | 0.03063803 | 8.801868e-06 | 8.995124e-07 | 2.162156e-11 | 3.456771e-13 | 1.726949e-18 | 5.329516e-21 | 1.019229e-26 | 3.638909e-31 | 4.937464e-37 | 211.5145 | -9.658285 | 93.28248
941.5 | 344 | 129.0445 | 287.6129 | 214.9555 | 5.543452e-07 | 0.06951935 | 14.49609 | 168.6155 | 25.60708 | 0.03826896 | 1.188712e-05 | 1.286413e-06 | 3.274471e-11 | 5.580261e-13 | 2.897732e-18 | 9.715864e-21 | 1.895587e-26 | 7.527875e-31 | 1.021985e-36 | 208.8264 | 6.129008 | 37.56474
941.55 | 349 | 128.9453 | 287.5629 | 220.0547 | 3.807094e-07 | 0.05419938 | 12.65983 | 165.0248 | 28.21319 | 0.04762501 | 1.600393e-05 | 1.832975e-06 | 4.943603e-11 | 8.975134e-13 | 4.847134e-18 | 1.764728e-20 | 3.514503e-26 | 1.551588e-30 | 2.10879e-36 | 205.9997 | 14.05503 | 197.5439
941.6 | 349 | 128.846 | 287.5129 | 220.154 | 2.605617e-07 | 0.04211012 | 11.01814 | 160.9551 | 30.97761 | 0.05905086 | 2.147954e-05 | 2.602167e-06 | 7.440362e-11 | 1.438236e-12 | 8.082768e-18 | 3.193572e-20 | 6.495794e-26 | 3.186272e-30 | 4.337808e-36 | 203.052 | 17.10198 | 292.4778
941.65 | 341 | 128.7467 | 287.4629 | 212.2533 | 1.777178e-07 | 0.03260485 | 9.556351 | 156.4457 | 33.89589 | 0.0729491 | 2.873897e-05 | 3.680583e-06 | 1.11633e-10 | 2.296264e-12 | 1.343641e-17 | 5.758088e-20 | 1.196875e-25 | 6.519165e-30 | 8.895195e-36 | 200.0035 | 12.24975 | 150.0563
941.7 | 301 | 128.6475 | 287.4129 | 172.3525 | 1.207966e-07 | 0.0251583 | 8.259989 | 151.5396 | 36.96152 | 0.08978759 | 3.833238e-05 | 5.186812e-06 | 1.669704e-10 | 3.652719e-12 | 2.226664e-17 | 1.034386e-19 | 2.198434e-25 | 1.328935e-29 | 1.818397e-35 | 196.8761 | -24.52351 | 601.4027
941.75 | 301 | 128.5482 | 287.3629 | 172.4518 | 8.182428e-08 | 0.01934568 | 7.114926 | 146.2824 | 40.16576 | 0.1101071 | 5.096926e-05 | 7.282611e-06 | 2.489628e-10 | 5.789129e-12 | 3.678528e-17 | 1.851354e-19 | 4.025558e-25 | 2.699095e-29 | 3.705699e-35 | 193.6926 | -21.24074 | 451.1691
941.8 | 343 | 128.4489 | 287.3129 | 214.5511 | 5.523484e-08 | 0.01482485 | 6.107519 | 140.7218 | 43.49764 | 0.1345293 | 6.756147e-05 | 1.018771e-05 | 3.700646e-10 | 9.141405e-12 | 6.058174e-17 | 3.301406e-19 | 7.348303e-25 | 5.461794e-29 | 7.528348e-35 | 190.4764 | 24.07469 | 579.5906
941.85 | 309 | 128.3496 | 287.2629 | 180.6504 | 3.715759e-08 | 0.0113214 | 5.224717 | 134.907 | 46.94388 | 0.1637651 | 8.927668e-05 | 1.419934e-05 | 5.483637e-10 | 1.438187e-11 | 9.946207e-17 | 5.865581e-19 | 1.337199e-24 | 1.101172e-28 | 1.524675e-34 | 187.2507 | -6.600384 | 43.56507
941.9 | 307 | 128.2504 | 287.2129 | 178.7496 | 2.491068e-08 | 0.00861615 | 4.454144 | 128.8875 | 50.48888 | 0.1986224 | 0.0001176048 | 1.9718e-05 | 8.10043e-10 | 2.254344e-11 | 1.627876e-16 | 1.038307e-18 | 2.425791e-24 | 2.211961e-28 | 3.078245e-34 | 184.0379 | -5.288271 | 27.96581
941.95 | 313 | 128.1511 | 287.1629 | 184.8489 | 1.664282e-08 | 0.006534765 | 3.784157 | 122.7131 | 54.11479 | 0.2400147 | 0.0001544402 | 2.728098e-05 | 1.192877e-09 | 3.52069e-11 | 2.656033e-16 | 1.831232e-18 | 4.38691e-24 | 4.426927e-28 | 6.195512e-34 | 180.8587 | 3.990162 | 15.9214
942 | 309 | 128.0518 | 287.1129 | 180.9482 | 1.108082e-08 | 0.004939128 | 3.20389 | 116.4325 | 57.80159 | 0.2889682 | 0.0002021825 | 3.760623e-05 | 1.751182e-09 | 5.478203e-11 | 4.320099e-16 | 3.217832e-18 | 7.908829e-24 | 8.827344e-28 | 1.243081e-33 | 177.7321 | 3.216036 | 10.34289
942.05 | 310 | 127.9526 | 287.0629 | 182.0474 | 7.352252e-09 | 0.003720266 | 2.703271 | 110.0934 | 61.52718 | 0.346629 | 0.000263861 | 5.164904e-05 | 2.562802e-09 | 8.492802e-11 | 7.004901e-16 | 5.633601e-18 | 1.421392e-23 | 1.75372e-27 | 2.486392e-33 | 174.6745 | 7.372927 | 54.36005
942.1 | 290 | 127.8533 | 287.0129 | 162.1467 | 4.861523e-09 | 0.002792552 | 2.27303 | 103.7413 | 65.26763 | 0.414269 | 0.000343285 | 7.067525e-05 | 3.738927e-09 | 1.311797e-10 | 1.132292e-15 | 9.826785e-18 | 2.546617e-23 | 3.471309e-27 | 4.957789e-33 | 171.6995 | -9.552742 | 91.25488
942.15 | 308 | 127.754 | 286.9629 | 180.246 | 3.203523e-09 | 0.00208897 | 1.904689 | 97.41948 | 68.99731 | 0.4932903 | 0.0004452281 | 9.635519e-05 | 5.437849e-09 | 2.01876e-10 | 1.824581e-15 | 1.70781e-17 | 4.548431e-23 | 6.845874e-27 | 9.854954e-33 | 168.8174 | 11.42859 | 130.6127
942.2 | 317 | 127.6547 | 286.9129 | 189.3453 | 2.103715e-09 | 0.001557279 | 1.590547 | 91.16819 | 72.68921 | 0.5852283 | 0.00057565 | 0.0001308837 | 7.884159e-09 | 3.09532e-10 | 2.931001e-15 | 2.957128e-17 | 8.098557e-23 | 1.345139e-26 | 1.952852e-32 | 166.0354 | 23.30981 | 543.3474
942.25 | 270 | 127.5555 | 286.8629 | 142.4445 | 1.376732e-09 | 0.001156922 | 1.323648 | 85.02456 | 76.31525 | 0.6917526 | 0.0007419636 | 0.0001771326 | 1.139546e-08 | 4.728561e-10 | 4.693717e-15 | 5.101565e-17 | 1.43748e-22 | 2.633346e-26 | 3.857733e-32 | 163.3573 | -20.91275 | 437.3431
942.3 | 296 | 127.4562 | 286.8129 | 168.5438 | 8.978741e-10 | 0.0008565359 | 1.097747 | 79.02217 | 79.84655 | 0.8146646 | 0.0009533553 | 0.0002388439 | 1.641936e-08 | 7.19706e-10 | 7.493177e-15 | 8.768784e-17 | 2.543573e-22 | 5.136313e-26 | 7.597019e-32 | 160.7832 | 7.760625 | 60.22729
942.35 | 289 | 127.3569 | 286.7629 | 161.6431 | 5.835593e-10 | 0.0006319612 | 0.9072673 | 73.19088 | 83.25389 | 0.9558937 | 0.001221167 | 0.0003208725 | 2.358463e-08 | 1.0914e-09 | 1.192513e-14 | 1.501682e-16 | 4.48678e-22 | 9.981542e-26 | 1.491428e-31 | 158.3101 | 3.332967 | 11.10867
942.4 | 265 | 127.2577 | 286.7129 | 137.7423 | 3.779706e-10 | 0.0004646637 | 0.7472602 | 67.55672 | 86.50802 | 1.117488 | 0.00155935 | 0.0004294904 | 3.377146e-08 | 1.648979e-09 | 1.891945e-14 | 2.562236e-16 | 7.889936e-22 | 1.93262e-25 | 2.918836e-31 | 155.9319 | -18.1896 | 330.8617
942.45 | 257 | 127.1584 | 286.6629 | 129.8416 | 2.43969e-10 | 0.0003404792 | 0.613355 | 62.14178 | 89.58015 | 1.301604 | 0.001984999 | 0.0005727658 | 4.820796e-08 | 2.482271e-09 | 2.992279e-14 | 4.355751e-16 | 1.383121e-21 | 3.728189e-25 | 5.694625e-31 | 153.6398 | -23.79816 | 566.3526
942.5 | 298 | 127.0591 | 286.6129 | 170.9409 | 1.569332e-10 | 0.0002486257 | 0.5017132 | 56.96423 | 92.44228 | 1.510489 | 0.002518983 | 0.0007610327 | 6.860186e-08 | 3.722939e-09 | 4.717846e-14 | 7.377505e-16 | 2.417104e-21 | 7.16559e-25 | 1.107564e-30 | 151.4222 | 19.51864 | 380.9773
942.55 | 267 | 126.9598 | 286.5629 | 140.0402 | 1.006001e-10 | 0.0001809276 | 0.4089805 | 52.03845 | 95.06772 | 1.746461 | 0.003186677 | 0.00100747 | 9.73198e-08 | 5.563207e-09 | 7.415383e-14 | 1.244969e-15 | 4.210933e-21 | 1.372172e-24 | 2.147437e-30 | 149.266 | -9.225828 | 85.1159
942.6 | 282 | 126.8606 | 286.5129 | 155.1394 | 6.426661e-11 | 0.0001312101 | 0.332241 | 47.37509 | 97.43141 | 2.011883 | 0.004018826 | 0.001328813 | 1.376305e-07 | 8.28261e-09 | 1.161908e-13 | 2.093199e-15 | 7.313237e-21 | 2.61799e-24 | 4.15069e-30 | 147.1561 | 7.983334 | 63.73362
942.65 | 256 | 126.7613 | 286.4629 | 129.2387 | 4.091438e-11 | 9.482726e-05 | 0.2689722 | 42.98126 | 99.51039 | 2.309135 | 0.005052525 | 0.001746216 | 1.940333e-07 | 1.228604e-08 | 1.814921e-13 | 3.506428e-15 | 1.266161e-20 | 4.976569e-24 | 7.99776e-30 | 145.0766 | -15.83794 | 250.8405
942.7 | 268 | 126.662 | 286.4129 | 141.338 | 2.595794e-11 | 6.829716e-05 | 0.2170026 | 38.86081 | 101.2841 | 2.640576 | 0.006332364 | 0.002286308 | 2.727005e-07 | 1.815763e-08 | 2.826129e-13 | 5.852238e-15 | 2.185328e-20 | 9.425289e-24 | 1.536259e-29 | 143.0112 | -1.673214 | 2.799643
942.75 | 273 | 126.5628 | 286.3629 | 146.4372 | 1.641224e-11 | 4.902025e-05 | 0.1744721 | 35.0145 | 102.7349 | 3.008503 | 0.007911729 | 0.002982457 | 3.820707e-07 | 2.673677e-08 | 4.387067e-13 | 9.731543e-15 | 3.760038e-20 | 1.778533e-23 | 2.941771e-29 | 140.9433 | 5.493973 | 30.18374
942.8 | 248 | 126.4635 | 286.3129 | 121.5365 | 1.034115e-11 | 3.506324e-05 | 0.1397947 | 31.44037 | 103.8479 | 3.415112 | 0.009854284 | 0.00387629 | 5.336417e-07 | 3.922487e-08 | 6.788985e-13 | 1.612293e-14 | 6.449352e-20 | 3.343735e-23 | 5.615667e-29 | 138.857 | -17.32043 | 299.9974
942.85 | 284 | 126.3642 | 286.2629 | 157.6358 | 6.493422e-12 | 2.499378e-05 | 0.1116243 | 28.13396 | 104.6119 | 3.862443 | 0.01223565 | 0.005019506 | 7.430257e-07 | 5.733458e-08 | 1.04733e-12 | 2.661393e-14 | 1.102778e-19 | 6.263318e-23 | 1.068666e-28 | 136.7372 | 20.89855 | 436.7494
942.9 | 282 | 126.2649 | 286.2129 | 155.7351 | 4.063327e-12 | 1.775479e-05 | 0.08882406 | 25.08866 | 105.0191 | 4.352331 | 0.01514527 | 0.006476022 | 1.03135e-06 | 8.349769e-08 | 1.610684e-12 | 4.377002e-14 | 1.879785e-19 | 1.168906e-22 | 2.027359e-28 | 134.5705 | 21.16452 | 447.9369
942.95 | 273 | 126.1657 | 286.1629 | 146.8343 | 2.533923e-12 | 1.256905e-05 | 0.0704378 | 22.29604 | 105.0652 | 4.886347 | 0.01868852 | 0.008324504 | 1.427107e-06 | 1.211532e-07 | 2.469365e-12 | 7.172111e-14 | 3.194306e-19 | 2.17349e-22 | 3.834137e-28 | 132.345 | 14.48932 | 209.9405
943 | 261 | 126.0664 | 286.1129 | 134.9336 | 1.574739e-12 | 8.867331e-06 | 0.05566529 | 19.7461 | 104.7497 | 5.465746 | 0.02298906 | 0.01066132 | 1.96859e-06 | 1.751451e-07 | 3.774057e-12 | 1.1709e-13 | 5.411192e-19 | 4.026596e-22 | 7.228574e-28 | 130.0509 | 4.882742 | 23.84117
943.05 | 271 | 125.9671 | 286.0629 | 145.0329 | 9.752756e-13 | 6.234289e-06 | 0.04383961 | 17.42764 | 104.0759 | 6.0914 | 0.02819134 | 0.01360399 | 2.707085e-06 | 2.522689e-07 | 5.750158e-12 | 1.904564e-13 | 9.138134e-19 | 7.432265e-22 | 1.358582e-27 | 127.6806 | 17.35227 | 301.1013
943.1 | 247 | 125.8679 | 286.0129 | 121.1321 | 6.01935e-13 | 4.368018e-06 | 0.03440745 | 15.32849 | 103.0508 | 6.763749 | 0.03446341 | 0.01729515 | 3.71105e-06 | 3.620196e-07 | 8.733718e-12 | 3.086553e-13 | 1.538403e-18 | 1.366806e-21 | 2.545465e-27 | 125.2292 | -4.097046 | 16.78578
943.15 | 271 | 125.7686 | 285.9629 | 145.2314 | 3.702332e-13 | 3.049899e-06 | 0.02691173 | 13.4358 | 101.6848 | 7.482737 | 0.04199997 | 0.0219071 | 5.071539e-06 | 5.176106e-07 | 1.322412e-11 | 4.983731e-13 | 2.58185e-18 | 2.504352e-21 | 4.754411e-27 | 122.6941 | 22.5373 | 507.93
943.2 | 224 | 125.6693 | 285.9129 | 98.33069 | 2.269366e-13 | 2.122218e-06 | 0.02097657 | 11.73631 | 99.99168 | 8.247762 | 0.05102556 | 0.02764701 | 6.909251e-06 | 7.373553e-07 | 1.996101e-11 | 8.017483e-13 | 4.319566e-18 | 4.571792e-21 | 8.852671e-27 | 120.0754 | -21.74472 | 472.8328
943.25 | 255 | 125.57 | 285.8629 | 129.43 | 1.386236e-13 | 1.471628e-06 | 0.01629411 | 10.21651 | 97.98858 | 9.057626 | 0.06179806 | 0.03476274 | 9.383617e-06 | 1.046534e-06 | 3.003629e-11 | 1.285062e-12 | 7.20439e-18 | 8.315344e-21 | 1.643237e-26 | 117.3756 | 12.05438 | 145.3081
943.3 | 266 | 125.4708 | 285.8129 | 140.5292 | 8.438662e-14 | 1.016973e-06 | 0.01261335 | 8.862934 | 95.69528 | 9.910495 | 0.07461222 | 0.04354943 | 1.27045e-05 | 1.479899e-06 | 4.505659e-11 | 2.052168e-12 | 1.19785e-17 | 1.506873e-20 | 3.040703e-26 | 114.5995 | 25.92973 | 672.3511
943.35 | 224 | 125.3715 | 285.7629 | 98.62851 | 5.119333e-14 | 7.003654e-07 | 0.009730468 | 7.662241 | 93.13419 | 10.80386 | 0.0898035 | 0.05435677 | 1.71472e-05 | 2.085037e-06 | 6.737806e-11 | 3.26516e-12 | 1.985436e-17 | 2.720668e-20 | 5.609138e-26 | 111.7542 | -13.12569 | 172.2837
943.4 | 228 | 125.2722 | 285.7129 | 102.7278 | 3.094972e-14 | 4.806658e-07 | 0.007480671 | 6.601424 | 90.32984 | 11.73451 | 0.1077518 | 0.06759701 | 2.307157e-05 | 2.926833e-06 | 1.004446e-10 | 5.17605e-12 | 3.280632e-17 | 4.894149e-20 | 1.031493e-25 | 108.8486 | -6.120851 | 37.46481
943.45 | 219 | 125.1729 | 285.6629 | 93.82705 | 1.864676e-14 | 3.287497e-07 | 0.00573127 | 5.66791 | 87.30856 | 12.69854 | 0.1288856 | 0.08375368 | 3.094632e-05 | 4.093406e-06 | 1.492737e-10 | 8.17514e-12 | 5.4039e-17 | 8.771654e-20 | 1.89097e-25 | 105.8934 | -12.06637 | 145.5973
943.5 | 226 | 125.0737 | 285.6129 | 100.9263 | 1.119577e-14 | 2.240737e-07 | 0.004375873 | 4.849665 | 84.09806 | 13.69132 | 0.1536852 | 0.1033911 | 4.137986e-05 | 5.703932e-06 | 2.211504e-10 | 1.286455e-11 | 8.873709e-17 | 1.566349e-19 | 3.455821e-25 | 102.9005 | -1.974223 | 3.897557
943.55 | 205 | 124.9744 | 285.5629 | 80.0256 | 6.698963e-15 | 1.522019e-07 | 0.003329523 | 4.135272 | 80.72696 | 14.70752 | 0.1826871 | 0.1271642 | 5.515911e-05 | 7.91893e-06 | 3.266183e-10 | 2.016956e-11 | 1.452617e-16 | 2.78675e-19 | 6.296017e-25 | 99.883 | -19.85741 | 394.3166
943.6 | 215 | 124.8751 | 285.5129 | 90.12487 | 3.994523e-15 | 1.030274e-07 | 0.00252466 | 3.513986 | 77.22444 | 15.74115 | 0.216487 | 0.1558293 | 7.329824e-05 | 1.095371e-05 | 4.808852e-10 | 3.150657e-11 | 2.37053e-16 | 4.939809e-19 | 1.14348e-24 | 96.8545 | -6.729628 | 45.28789
943.65 | 228 | 124.7759 | 285.4629 | 103.2241 | 2.3737e-15 | 6.950065e-08 | 0.001907775 | 2.97577 | 73.61976 | 16.78556 | 0.2557432 | 0.190255 | 9.709973e-05 | 1.509589e-05 | 7.058143e-10 | 4.903526e-11 | 3.85645e-16 | 8.724189e-19 | 2.07033e-24 | 93.82911 | 9.39503 | 88.26659
943.7 | 214 | 124.6766 | 285.4129 | 89.32341 | 1.405692e-15 | 4.672276e-08 | 0.001436664 | 2.511321 | 69.94193 | 17.83355 | 0.3011788 | 0.2314333 | 0.0001282303 | 2.072807e-05 | 1.032732e-09 | 7.603584e-11 | 6.254293e-16 | 1.535121e-18 | 3.73679e-24 | 90.821 | -1.497586 | 2.242763
943.75 | 176 | 124.5773 | 285.3629 | 51.42268 | 8.295795e-16 | 3.130197e-08 | 0.001078168 | 2.112072 | 66.21925 | 18.87742 | 0.3535842 | 0.2804904 | 0.0001688152 | 2.835708e-05 | 1.506374e-09 | 1.174711e-10 | 1.011153e-15 | 2.691303e-18 | 6.723663e-24 | 87.84409 | -36.42141 | 1326.519
943.8 | 196 | 124.478 | 285.3129 | 71.52195 | 4.878984e-16 | 2.089866e-08 | 0.0008063458 | 1.770184 | 62.47906 | 19.90902 | 0.4138181 | 0.3386983 | 0.0002215544 | 3.865155e-05 | 2.190415e-09 | 1.808199e-10 | 1.629685e-15 | 4.700948e-18 | 1.206039e-23 | 84.91185 | -13.38989 | 179.2892
943.85 | 193 | 124.3788 | 285.2629 | 68.62123 | 2.859594e-16 | 1.390492e-08 | 0.0006009796 | 1.478536 | 58.74734 | 20.91991 | 0.4828077 | 0.407484 | 0.0002898661 | 5.24898e-05 | 3.175177e-09 | 2.77309e-10 | 2.618415e-15 | 8.181084e-18 | 2.156577e-23 | 82.03702 | -13.41579 | 179.9835
943.9 | 205 | 124.2795 | 285.2129 | 80.7205 | 1.670255e-16 | 9.219816e-09 | 0.0004463768 | 1.230691 | 55.04849 | 21.90143 | 0.5615483 | 0.4884395 | 0.0003780617 | 7.102081e-05 | 4.588363e-09 | 4.237254e-10 | 4.193933e-15 | 1.418531e-17 | 3.844294e-23 | 79.23149 | 1.489004 | 2.217132
943.95 | 219 | 124.1802 | 285.1629 | 94.81977 | 9.722202e-17 | 6.092275e-09 | 0.0003304054 | 1.020867 | 51.40509 | 22.84482 | 0.6511007 | 0.5833291 | 0.0004915594 | 9.574121e-05 | 6.609912e-09 | 6.450711e-10 | 6.696575e-15 | 2.450584e-17 | 6.831505e-23 | 76.50613 | 18.31364 | 335.3895
944 | 192 | 124.081 | 285.1129 | 67.91904 | 5.639623e-17 | 4.011809e-09 | 0.0002437227 | 0.8439044 | 47.83771 | 23.74137 | 0.7525881 | 0.6940954 | 0.0006371438 | 0.0001285923 | 9.492524e-09 | 9.784381e-10 | 1.065938e-14 | 4.217965e-17 | 1.21022e-22 | 73.87067 | -5.951631 | 35.42191
944.05 | 203 | 123.9817 | 285.0629 | 79.01831 | 3.260161e-17 | 2.632719e-09 | 0.0001791631 | 0.6952176 | 44.36476 | 24.58251 | 0.8671908 | 0.8228626 | 0.0008232792 | 0.0001720812 | 1.358989e-08 | 1.478638e-09 | 1.691452e-14 | 7.233342e-17 | 2.137275e-22 | 71.33372 | 7.684597 | 59.05302
944.1 | 162 | 123.8824 | 285.0129 | 38.11758 | 1.878155e-17 | 1.721758e-09 | 0.0001312515 | 0.5707576 | 41.00241 | 25.36001 | 0.9961395 | 0.971937 | 0.001060486 | 0.0002294324 | 1.939538e-08 | 2.226347e-09 | 2.675686e-14 | 1.235884e-16 | 3.762745e-22 | 68.90268 | -30.78509 | 947.722
944.15 | 203 | 123.7831 | 284.9629 | 79.21686 | 1.07827e-17 | 1.122131e-09 | 9.58217e-05 | 0.466967 | 37.76454 | 26.06606 | 1.140706 | 1.143804 | 0.001361792 | 0.0003047744 | 2.759489e-08 | 3.339847e-09 | 4.21948e-14 | 2.10387e-16 | 6.603849e-22 | 66.58383 | 12.63302 | 159.5933
944.2 | 171 | 123.6839 | 284.9129 | 47.31613 | 6.169172e-18 | 7.288166e-10 | 6.97151e-05 | 0.3807362 | 34.6627 | 26.69339 | 1.302194 | 1.34112 | 0.001743271 | 0.0004033713 | 3.913879e-08 | 4.991866e-09 | 6.633319e-14 | 3.568312e-16 | 1.155414e-21 | 64.38237 | -17.06624 | 291.2565
944.25 | 228 | 123.5846 | 284.8629 | 104.4154 | 3.517466e-18 | 4.717333e-10 | 5.054677e-05 | 0.3093611 | 31.7062 | 27.23547 | 1.481922 | 1.566702 | 0.002224678 | 0.0005319052 | 5.533936e-08 | 7.433646e-09 | 1.039563e-13 | 6.02989e-16 | 2.015238e-21 | 62.30247 | 42.11293 | 1773.499
944.3 | 185 | 123.4853 | 284.8129 | 61.51467 | 1.998648e-18 | 3.042834e-10 | 3.652274e-05 | 0.2505017 | 28.90211 | 27.68654 | 1.681216 | 1.823508 | 0.002830203 | 0.0006988211 | 7.80026e-08 | 1.102919e-08 | 1.624124e-13 | 1.015216e-15 | 3.503993e-21 | 60.34744 | 1.167228 | 1.362422
944.35 | 191 | 123.3861 | 284.7629 | 67.61394 | 1.131739e-18 | 1.955976e-10 | 2.629886e-05 | 0.2021433 | 26.25538 | 28.04175 | 1.901384 | 2.114617 | 0.003589352 | 0.0009147458 | 1.096054e-07 | 1.630376e-08 | 2.529505e-13 | 1.702983e-15 | 6.073629e-21 | 58.51981 | 9.094134 | 82.70328
944.4 | 220 | 123.2868 | 284.7129 | 96.71322 | 6.386456e-19 | 1.253004e-10 | 1.887183e-05 | 0.1625591 | 23.76899 | 28.29725 | 2.1437 | 2.443196 | 0.004537982 | 0.001192992 | 1.535336e-07 | 2.401235e-08 | 3.927354e-13 | 2.846197e-15 | 1.049497e-20 | 56.82144 | 39.89177 | 1591.354
944.45 | 169 | 123.1875 | 284.6629 | 45.81249 | 3.591509e-19 | 7.999167e-11 | 1.349567e-05 | 0.1302767 | 21.44404 | 28.45024 | 2.409387 | 2.812468 | 0.005719494 | 0.001550163 | 2.14399e-07 | 3.523581e-08 | 6.078728e-13 | 4.739385e-15 | 1.807851e-20 | 55.25369 | -9.441202 | 89.1363
944.5 | 168 | 123.0882 | 284.6129 | 44.91176 | 2.012786e-19 | 5.089096e-11 | 9.617861e-06 | 0.1040461 | 19.27995 | 28.49904 | 2.699586 | 3.225667 | 0.007186221 | 0.002006872 | 2.984628e-07 | 5.151533e-08 | 9.379367e-13 | 7.862883e-15 | 3.104503e-20 | 53.81749 | -8.905734 | 79.3121
944.55 | 187 | 122.989 | 284.5629 | 64.01103 | 1.124143e-19 | 3.226562e-11 | 6.830714e-06 | 0.08281109 | 17.27463 | 28.44312 | 3.015338 | 3.68599 | 0.009001018 | 0.002588598 | 4.14196e-07 | 7.503973e-08 | 1.442721e-12 | 1.299703e-14 | 5.314589e-20 | 52.51349 | 11.49755 | 132.1935
944.6 | 157 | 122.8897 | 284.5129 | 34.1103 | 6.256755e-20 | 2.038651e-11 | 4.834562e-06 | 0.06568324 | 15.42465 | 28.28309 | 3.357554 | 4.19654 | 0.01123908 | 0.00332669 | 5.730199e-07 | 1.089052e-07 | 2.212277e-12 | 2.140471e-14 | 9.069752e-20 | 51.34208 | -17.23178 | 296.9342
944.65 | 192 | 122.7904 | 284.4629 | 69.20957 | 3.470406e-20 | 1.283658e-11 | 3.409979e-06 | 0.05191875 | 13.7254 | 28.02071 | 3.726989 | 4.760266 | 0.01399002 | 0.004259539 | 7.902812e-07 | 1.57474e-07 | 3.381776e-12 | 3.512182e-14 | 1.543012e-19 | 50.30354 | 18.90604 | 357.4383
944.7 | 177 | 122.6912 | 284.4129 | 54.30885 | 1.918292e-20 | 8.05488e-12 | 2.3969e-06 | 0.04089755 | 12.17134 | 27.65884 | 4.124215 | 5.379894 | 0.01736017 | 0.005433948 | 1.08653e-06 | 2.268672e-07 | 5.153452e-12 | 5.74179e-14 | 2.616925e-19 | 49.39799 | 4.910857 | 24.11652
944.75 | 187 | 122.5919 | 284.3629 | 64.40812 | 1.056703e-20 | 5.037006e-12 | 1.679003e-06 | 0.03210509 | 10.75611 | 27.20142 | 4.549594 | 6.057855 | 0.02147522 | 0.006906708 | 1.489189e-06 | 3.256395e-07 | 7.828882e-12 | 9.35234e-14 | 4.424472e-19 | 48.62547 | 15.78265 | 249.0919
944.8 | 165 | 122.4926 | 284.3129 | 42.50739 | 5.800889e-21 | 3.138986e-12 | 1.172078e-06 | 0.02511621 | 9.472744 | 26.65335 | 5.00325 | 6.796208 | 0.02648313 | 0.008746399 | 2.034728e-06 | 4.656988e-07 | 1.185631e-11 | 1.517735e-13 | 7.457269e-19 | 47.9859 | -5.478509 | 30.01406
944.85 | 169 | 122.3933 | 284.2629 | 46.60666 | 3.173509e-21 | 1.94944e-12 | 8.153897e-07 | 0.01958113 | 8.313804 | 26.02044 | 5.485041 | 7.596562 | 0.03255737 | 0.01103545 | 2.771474e-06 | 6.635533e-07 | 1.789976e-11 | 2.453998e-13 | 1.252986e-18 | 47.47902 | -0.87236 | 0.761012
944.9 | 156 | 122.2941 | 284.2129 | 33.70593 | 1.730168e-21 | 1.206518e-12 | 5.652979e-07 | 0.01521335 | 7.271554 | 25.3093 | 5.994538 | 8.459996 | 0.03990042 | 0.01387247 | 3.763254e-06 | 9.419962e-07 | 2.693973e-11 | 3.953257e-13 | 2.098751e-18 | 47.10437 | -13.39844 | 179.5182
944.95 | 182 | 122.1948 | 284.1629 | 59.8052 | 9.400273e-22 | 7.441512e-13 | 3.905647e-07 | 0.01177919 | 6.338087 | 24.52721 | 6.531 | 9.38698 | 0.04874766 | 0.0173748 | 5.094064e-06 | 1.332371e-06 | 4.041917e-11 | 6.345102e-13 | 3.50448e-18 | 46.86119 | 12.94402 | 167.5476
945 | 179 | 122.0955 | 284.1129 | 56.90448 | 5.089746e-22 | 4.573958e-13 | 2.689132e-07 | 0.009088867 | 5.505448 | 23.68203 | 7.093356 | 10.3773 | 0.05937152 | 0.02168146 | 6.87406e-06 | 1.877603e-06 | 6.045464e-11 | 1.01467e-12 | 5.833571e-18 | 46.74828 | 10.15619 | 103.1483
945.05 | 144 | 121.9963 | 284.0629 | 22.00375 | 2.746346e-22 | 2.801732e-13 | 1.845164e-07 | 0.006988878 | 4.765743 | 22.78203 | 7.680191 | 11.42997 | 0.07208597 | 0.02695628 | 9.247204e-06 | 2.63624e-06 | 9.014051e-11 | 1.616641e-12 | 9.680405e-18 | 46.76398 | -24.76023 | 613.0689
945.1 | 175 | 121.897 | 284.0129 | 53.10302 | 1.476787e-22 | 1.71027e-13 | 1.261714e-07 | 0.005355606 | 4.111233 | 21.83576 | 8.289731 | 12.54322 | 0.08725121 | 0.03339136 | 1.240097e-05 | 3.687813e-06 | 1.339857e-10 | 2.566287e-12 | 1.601403e-17 | 46.90596 | 6.197063 | 38.40358
945.15 | 169 | 121.7977 | 283.9629 | 47.20229 | 7.913784e-23 | 1.040414e-13 | 8.597868e-08 | 0.004089906 | 3.534412 | 20.85197 | 8.919838 | 13.71435 | 0.1052787 | 0.04121078 | 1.657865e-05 | 5.139909e-06 | 1.985388e-10 | 4.058815e-12 | 2.640925e-17 | 47.17117 | 0.03112383 | 0.0009686927
945.2 | 154 | 121.6984 | 283.9129 | 32.30156 | 4.226237e-23 | 6.307411e-14 | 5.838805e-08 | 0.003112588 | 3.028068 | 19.83939 | 9.568011 | 14.93978 | 0.126636 | 0.05067458 | 2.209483e-05 | 7.137476e-06 | 2.932784e-10 | 6.395817e-12 | 4.341697e-17 | 47.5557 | -15.25414 | 232.6887
945.25 | 164 | 121.5992 | 283.8629 | 42.40084 | 2.249195e-23 | 3.810655e-14 | 3.951488e-08 | 0.002360659 | 2.58534 | 18.80669 | 10.23139 | 16.21495 | 0.1518527 | 0.06208293 | 2.935488e-05 | 9.874986e-06 | 4.3188e-10 | 1.004143e-11 | 7.115594e-17 | 48.0547 | -5.653869 | 31.96624
945.3 | 178 | 121.4999 | 283.8129 | 56.50011 | 1.192899e-23 | 2.294308e-14 | 2.665023e-08 | 0.001784221 | 2.19975 | 17.76229 | 10.90675 | 17.53436 | 0.1815247 | 0.07578039 | 3.887928e-05 | 1.361228e-05 | 6.340073e-10 | 1.570715e-11 | 1.162548e-16 | 48.66229 | 7.837813 | 61.43132
945.35 | 180 | 121.4006 | 283.7629 | 58.59938 | 6.304986e-24 | 1.376598e-14 | 1.791203e-08 | 0.001343901 | 1.86523 | 16.7143 | 11.59057 | 18.89151 | 0.2163203 | 0.09216035 | 5.133389e-05 | 1.869511e-05 | 9.27841e-10 | 2.447948e-11 | 1.893472e-16 | 49.3715 | 9.227875 | 85.15368
945.4 | 173 | 121.3013 | 283.7129 | 51.69865 | 3.320992e-24 | 8.231259e-15 | 1.199753e-08 | 0.001008764 | 1.57614 | 15.6704 | 12.27897 | 20.27898 | 0.2569844 | 0.1116694 | 6.756758e-05 | 2.558161e-05 | 1.353633e-09 | 3.801102e-11 | 3.074361e-16 | 50.17425 | 1.524399 | 2.323791
945.45 | 164 | 121.2021 | 283.6629 | 42.79792 | 1.743232e-24 | 4.904885e-15 | 8.008344e-09 | 0.0007545976 | 1.327275 | 14.63776 | 12.96783 | 21.68844 | 0.3043439 | 0.1348114 | 8.865855e-05 | 3.487629e-05 | 1.968687e-09 | 5.880571e-11 | 4.976215e-16 | 51.06134 | -8.26342 | 68.28411
945.5 | 168 | 121.1028 | 283.6129 | 46.89719 | 9.118972e-25 | 2.912694e-15 | 5.327176e-09 | 0.0005625288 | 1.11386 | 13.62297 | 13.65277 | 23.1107 | 0.359311 | 0.1621518 | 0.0001159714 | 4.737348e-05 | 2.854304e-09 | 9.064255e-11 | 8.029554e-16 | 52.0225 | -5.125301 | 26.26871
945.55 | 189 | 121.0035 | 283.5629 | 67.99647 | 4.753792e-25 | 1.723711e-15 | 3.531464e-09 | 0.000417905 | 0.9315446 | 12.63199 | 14.32922 | 24.53582 | 0.4228871 | 0.194321 | 0.0001512271 | 6.411254e-05 | 4.125458e-09 | 1.392026e-10 | 1.291612e-15 | 53.04641 | 14.95005 | 223.5041
945.6 | 165 | 120.9043 | 283.5129 | 44.09574 | 2.469665e-25 | 1.016571e-15 | 2.333007e-09 | 0.0003093954 | 0.7763906 | 11.67009 | 14.99245 | 25.95318 | 0.4961656 | 0.2320172 | 0.0001965877 | 8.644767e-05 | 5.944183e-09 | 2.12993e-10 | 2.071193e-15 | 54.12088 | -10.02514 | 100.5035
945.65 | 181 | 120.805 | 283.4629 | 60.19501 | 1.278614e-25 | 5.974674e-16 | 1.535964e-09 | 0.0002282726 | 0.6448525 | 10.74186 | 15.63761 | 27.35164 | 0.5803326 | 0.276009 | 0.00025476 | 0.0001161358 | 8.538082e-09 | 3.247026e-10 | 3.310986e-15 | 55.2329 | 4.962112 | 24.62255
945.7 | 176 | 120.7057 | 283.4129 | 55.29428 | 6.596964e-26 | 3.499406e-16 | 1.007742e-09 | 0.0001678406 | 0.5337575 | 9.851153 | 16.25985 | 28.71962 | 0.6766677 | 0.3271366 | 0.00032912 | 0.0001554468 | 1.222578e-08 | 4.93184e-10 | 5.276456e-15 | 56.36884 | -1.074556 | 1.154672
945.75 | 170 | 120.6064 | 283.3629 | 49.39355 | 3.391974e-26 | 2.042575e-16 | 6.589024e-10 | 0.0001229827 | 0.4402822 | 9.001139 | 16.85431 | 30.04531 | 0.7865423 | 0.3863114 | 0.0004238629 | 0.0002073004 | 1.745184e-08 | 7.463367e-10 | 8.382536e-15 | 57.51464 | -8.12109 | 65.9521
945.8 | 164 | 120.5072 | 283.3129 | 43.49283 | 1.738058e-26 | 1.188133e-16 | 4.293352e-10 | 8.980371e-05 | 0.3619277 | 8.194274 | 17.4162 | 31.31679 | 0.9114164 | 0.4545154 | 0.0005441826 | 0.0002754362 | 2.48344e-08 | 1.125287e-09 | 1.327568e-14 | 58.65603 | -15.16321 | 229.9229
945.85 | 175 | 120.4079 | 283.2629 | 54.5921 | 8.875231e-27 | 6.887407e-17 | 2.787888e-10 | 6.535039e-05 | 0.2964941 | 7.43235 | 17.94089 | 32.52225 | 1.052834 | 0.5327976 | 0.0006964856 | 0.0003646234 | 3.523015e-08 | 1.690419e-09 | 2.095975e-14 | 59.77874 | -5.186642 | 26.90125
945.9 | 161 | 120.3086 | 283.2129 | 40.69137 | 4.516464e-27 | 3.97878e-17 | 1.804088e-10 | 4.739206e-05 | 0.2420548 | 6.716523 | 18.42395 | 33.65011 | 1.212414 | 0.6222697 | 0.0008886438 | 0.0004809177 | 4.982225e-08 | 2.530044e-09 | 3.298857e-14 | 60.86873 | -20.17737 | 407.1261
945.95 | 183 | 120.2094 | 283.1629 | 62.79064 | 2.290451e-27 | 2.290591e-17 | 1.163439e-10 | 3.425046e-05 | 0.1969314 | 6.047355 | 18.86121 | 34.68926 | 1.391842 | 0.7240985 | 0.001130294 | 0.0006319745 | 7.023933e-08 | 3.772807e-09 | 5.17594e-14 | 61.91249 | 0.8781466 | 0.7711414
946 | 167 | 120.1101 | 283.1129 | 46.88991 | 1.157569e-27 | 1.314162e-17 | 7.477097e-11 | 2.466783e-05 | 0.1596686 | 5.424867 | 19.24884 | 35.62921 | 1.592859 | 0.8394972 | 0.001433189 | 0.0008274296 | 9.871555e-08 | 5.605361e-09 | 8.09586e-14 | 62.89723 | -16.00732 | 256.2343
946.05 | 179 | 120.0108 | 283.0629 | 58.98918 | 5.830103e-28 | 7.513694e-18 | 4.788791e-11 | 1.770512e-05 | 0.1290113 | 4.848588 | 19.58339 | 36.46029 | 1.817242 | 0.9697137 | 0.001811605 | 0.001079357 | 1.383053e-07 | 8.297462e-09 | 1.262365e-13 | 63.81114 | -4.821952 | 23.25122
946.1 | 178 | 119.9115 | 283.0129 | 58.08846 | 2.926235e-28 | 4.281162e-18 | 3.056486e-11 | 1.266398e-05 | 0.1038818 | 4.317618 | 19.86182 | 37.17376 | 2.06679 | 1.116016 | 0.002282819 | 0.00140282 | 1.931703e-07 | 1.223741e-08 | 1.962253e-13 | 64.64359 | -6.555137 | 42.96983
946.15 | 175 | 119.8123 | 282.9629 | 55.18773 | 1.463678e-28 | 2.430935e-18 | 1.944116e-11 | 9.027037e-06 | 0.08335944 | 3.830679 | 20.08161 | 37.76206 | 2.343302 | 1.279676 | 0.002867662 | 0.001816525 | 2.689614e-07 | 1.798194e-08 | 3.040698e-13 | 65.38538 | -10.19765 | 103.9922
946.2 | 189 | 119.713 | 282.9129 | 69.287 | 7.296012e-29 | 1.375589e-18 | 1.232326e-11 | 6.412445e-06 | 0.06666126 | 3.386179 | 20.24073 | 38.21883 | 2.64855 | 1.461949 | 0.00359114 | 0.002343599 | 3.733256e-07 | 2.632608e-08 | 4.697207e-13 | 66.02885 | 3.258152 | 10.61556
946.25 | 180 | 119.6137 | 282.8629 | 60.38627 | 3.62434e-29 | 7.757243e-19 | 7.784535e-12 | 4.539475e-06 | 0.05312462 | 2.982269 | 20.33771 | 38.53913 | 2.984257 | 1.664053 | 0.004483168 | 0.003012507 | 5.165754e-07 | 3.840064e-08 | 7.233596e-13 | 66.56803 | -6.181764 | 38.2142
946.3 | 200 | 119.5145 | 282.8129 | 80.48554 | 1.794221e-29 | 4.35943e-19 | 4.900531e-12 | 3.202515e-06 | 0.04219117 | 2.616894 | 20.37163 | 38.71943 | 3.352065 | 1.887142 | 0.005579378 | 0.003858116 | 7.125703e-07 | 5.58076e-08 | 1.110496e-12 | 66.99879 | 13.48675 | 181.8924
946.35 | 153 | 119.4152 | 282.7629 | 33.58481 | 8.851695e-30 | 2.441493e-19 | 3.074377e-12 | 2.251542e-06 | 0.03339265 | 2.287854 | 20.3422 | 38.75775 | 3.753503 | 2.132282 | 0.006922049 | 0.004922948 | 9.798734e-07 | 8.080735e-08 | 1.699526e-12 | 67.31883 | -33.73402 | 1137.984
946.4 | 186 | 119.3159 | 282.7129 | 66.68409 | 4.351915e-30 | 1.362651e-19 | 1.922094e-12 | 1.577512e-06 | 0.02633805 | 1.992843 | 20.24968 | 38.65369 | 4.189955 | 2.400421 | 0.008561142 | 0.00625861 | 1.343261e-06 | 1.165765e-07 | 2.592906e-12 | 67.52775 | -0.8436596 | 0.7117615
946.45 | 173 | 119.2166 | 282.6629 | 53.78336 | 2.132249e-30 | 7.579098e-20 | 1.197555e-12 | 1.10146e-06 | 0.02070237 | 1.7295 | 20.09493 | 38.40837 | 4.662619 | 2.692358 | 0.01055545 | 0.007927443 | 1.835688e-06 | 1.675613e-07 | 3.943609e-12 | 67.62697 | -13.84361 | 191.6455
946.5 | 172 | 119.1174 | 282.6129 | 52.88263 | 1.041116e-30 | 4.201011e-20 | 7.435671e-13 | 7.664224e-07 | 0.0162166 | 1.495445 | 19.87938 | 38.0245 | 5.172479 | 3.008714 | 0.01297389 | 0.0100044 | 2.500837e-06 | 2.399603e-07 | 5.979284e-12 | 67.61973 | -14.7371 | 217.182
946.55 | 181 | 119.0181 | 282.5629 | 61.9819 | 5.06598e-31 | 2.320565e-20 | 4.600957e-13 | 5.314608e-07 | 0.01265911 | 1.288318 | 19.60503 | 37.50626 | 5.720259 | 3.349898 | 0.01589688 | 0.01257916 | 3.396411e-06 | 3.423792e-07 | 9.037589e-12 | 67.51091 | -5.529012 | 30.56997
946.6 | 168 | 118.9188 | 282.5129 | 49.08117 | 2.456583e-31 | 1.27743e-20 | 2.837133e-13 | 3.672635e-07 | 0.009848044 | 1.105805 | 19.27438 | 36.85927 | 6.30639 | 3.716079 | 0.01941786 | 0.01575849 | 4.598362e-06 | 4.867188e-07 | 1.361771e-11 | 67.30695 | -18.22578 | 332.179
946.65 | 191 | 118.8196 | 282.4629 | 72.18045 | 1.187143e-31 | 7.007834e-21 | 1.743471e-13 | 2.529227e-07 | 0.007634847 | 0.9456631 | 18.89041 | 36.09045 | 6.930971 | 4.107154 | 0.02364499 | 0.01966892 | 6.206321e-06 | 6.893687e-07 | 2.045521e-11 | 67.0156 | 5.164848 | 26.67565
946.7 | 176 | 118.7203 | 282.4129 | 57.27972 | 5.71713e-32 | 3.831194e-21 | 1.06771e-13 | 1.735807e-07 | 0.005898672 | 0.8057439 | 18.45654 | 35.20793 | 7.593735 | 4.522719 | 0.02870286 | 0.02445958 | 8.350519e-06 | 9.72809e-07 | 3.063033e-11 | 66.64574 | -9.366023 | 87.72238
946.75 | 177 | 118.621 | 282.3629 | 58.37899 | 2.743827e-32 | 2.087315e-21 | 6.516215e-14 | 1.187185e-07 | 0.004541629 | 0.6840066 | 17.9766 | 34.22089 | 8.294018 | 4.962047 | 0.03473435 | 0.03030541 | 1.120059e-05 | 1.367749e-06 | 4.572437e-11 | 66.20716 | -7.828168 | 61.28022
946.8 | 173 | 118.5217 | 282.3129 | 54.47826 | 1.312317e-32 | 1.133301e-21 | 3.963155e-14 | 8.091688e-08 | 0.003484757 | 0.5785304 | 17.45472 | 33.13941 | 9.030726 | 5.424064 | 0.04190264 | 0.03741053 | 1.497671e-05 | 1.915965e-06 | 6.804432e-11 | 65.71027 | -11.23201 | 126.158
946.85 | 162 | 118.4225 | 282.2629 | 43.57753 | 6.254957e-33 | 6.132059e-22 | 2.402095e-14 | 5.496209e-08 | 0.00266463 | 0.4875225 | 16.89532 | 31.97429 | 9.802311 | 5.907331 | 0.05039318 | 0.04601191 | 1.996365e-05 | 2.674062e-06 | 1.009449e-10 | 65.16587 | -21.58834 | 466.0562
946.9 | 189 | 118.3232 | 282.2129 | 70.6768 | 2.971074e-33 | 3.306517e-22 | 1.450918e-14 | 3.720411e-08 | 0.002030509 | 0.4093227 | 16.30302 | 30.73687 | 10.60675 | 6.410037 | 0.06041577 | 0.05638314 | 2.652845e-05 | 3.718417e-06 | 1.492879e-10 | 64.58487 | 6.091938 | 37.11171
946.95 | 184 | 118.2239 | 282.1629 | 65.77608 | 1.406391e-33 | 1.7768e-22 | 8.733712e-15 | 2.509701e-08 | 0.001541971 | 0.3424047 | 15.68259 | 29.43887 | 11.44154 | 6.929986 | 0.07220661 | 0.06883843 | 3.514243e-05 | 5.151662e-06 | 2.200965e-10 | 63.97802 | 1.798055 | 3.233003
947 | 162 | 118.1247 | 282.1129 | 43.87535 | 6.634408e-34 | 9.515028e-23 | 5.239122e-15 | 1.687162e-08 | 0.001166947 | 0.2853751 | 15.03889 | 28.09216 | 12.30367 | 7.464605 | 0.08603037 | 0.08373659 | 4.640876e-05 | 7.11114e-06 | 3.234819e-10 | 63.35569 | -19.48035 | 379.4839
947.05 | 167 | 118.0254 | 282.0629 | 48.97462 | 3.118903e-34 | 5.07791e-23 | 3.131999e-15 | 1.130303e-08 | 0.0008800952 | 0.236971 | 14.37679 | 26.70864 | 13.18965 | 8.010949 | 0.1021821 | 0.1014851 | 6.109648e-05 | 9.779886e-06 | 4.739525e-10 | 62.72762 | -13.753 | 189.145
947.1 | 178 | 117.9261 | 282.0129 | 60.07389 | 1.461184e-34 | 2.70062e-23 | 1.8659e-15 | 7.546343e-09 | 0.0006614722 | 0.1960546 | 13.70112 | 25.30004 | 14.09548 | 8.565717 | 0.120989 | 0.1225439 | 8.018268e-05 | 1.340081e-05 | 6.922578e-10 | 62.1027 | -2.028806 | 4.116055
947.15 | 181 | 117.8268 | 281.9629 | 63.17316 | 6.821999e-35 | 1.431349e-23 | 1.107793e-15 | 5.020901e-09 | 0.0004954469 | 0.1616074 | 13.01663 | 23.87773 | 15.0167 | 9.125279 | 0.1428121 | 0.1474294 | 0.0001049043 | 1.829493e-05 | 1.007973e-09 | 61.48881 | 1.684352 | 2.837041
947.2 | 165 | 117.7276 | 281.9129 | 47.27243 | 3.174109e-35 | 7.560158e-24 | 6.554388e-16 | 3.329127e-09 | 0.0003698163 | 0.1327237 | 12.3279 | 22.45266 | 15.94841 | 9.685704 | 0.1680477 | 0.1767172 | 0.0001368213 | 2.488475e-05 | 1.463115e-09 | 60.89269 | -13.62025 | 185.5113
947.25 | 157 | 117.6283 | 281.8629 | 39.37171 | 1.471755e-35 | 3.979421e-24 | 3.864643e-16 | 2.199797e-09 | 0.0002750924 | 0.1086021 | 11.63933 | 21.03512 | 16.88528 | 10.2428 | 0.1971279 | 0.2110457 | 0.0001778945 | 3.372394e-05 | 2.11717e-09 | 60.31979 | -20.94809 | 438.8224
947.3 | 174 | 117.529 | 281.8129 | 56.47098 | 6.800686e-36 | 2.087432e-24 | 2.270858e-16 | 1.448566e-09 | 0.0002039269 | 0.08853813 | 10.95506 | 19.63473 | 17.82163 | 10.79218 | 0.2305216 | 0.2511173 | 0.0002305789 | 4.553508e-05 | 3.054087e-09 | 59.77425 | -3.303276 | 10.91164
947.35 | 166 | 117.4298 | 281.7629 | 48.57025 | 3.131652e-36 | 1.09121e-24 | 1.329763e-16 | 9.505994e-10 | 0.0001506517 | 0.07191596 | 10.27897 | 18.26028 | 18.75145 | 11.32928 | 0.2687346 | 0.2977004 | 0.0002979372 | 6.12571e-05 | 4.391927e-09 | 59.25883 | -10.68858 | 114.2458
947.4 | 190 | 117.3305 | 281.7129 | 72.66952 | 1.437135e-36 | 5.684704e-25 | 7.760005e-17 | 6.216706e-10 | 0.0001109116 | 0.05819999 | 9.614633 | 16.9197 | 19.66845 | 11.84944 | 0.3123083 | 0.3516291 | 0.0003837762 | 8.210497e-05 | 6.296179e-09 | 58.77494 | 13.89458 | 193.0595
947.45 | 162 | 117.2312 | 281.6629 | 44.76879 | 6.572421e-37 | 2.951283e-25 | 4.512874e-17 | 4.0516e-10 | 8.137363e-05 | 0.04692703 | 8.965283 | 15.61998 | 20.56619 | 12.34798 | 0.3618192 | 0.4138024 | 0.0004928099 | 0.0001096441 | 8.998023e-09 | 58.32266 | -13.55387 | 183.7074
947.5 | 142 | 117.1319 | 281.6129 | 24.86807 | 2.995412e-37 | 1.526924e-25 | 2.615459e-17 | 2.631457e-10 | 5.949682e-05 | 0.03769867 | 8.333806 | 14.36716 | 21.43806 | 12.82026 | 0.4178765 | 0.4851809 | 0.0006308542 | 0.0001458826 | 1.281933e-08 | 57.90088 | -33.03282 | 1091.167
947.55 | 182 | 117.0327 | 281.5629 | 64.96734 | 1.360478e-37 | 7.872769e-26 | 1.510589e-17 | 1.703215e-10 | 4.335182e-05 | 0.0301739 | 7.722732 | 13.16631 | 22.27744 | 13.26174 | 0.4811188 | 0.5667833 | 0.0008050571 | 0.0001933857 | 1.820672e-08 | 57.50734 | 7.459995 | 55.65152
947.6 | 154 | 116.9334 | 281.5129 | 37.06661 | 6.157858e-38 | 4.04521e-26 | 8.694568e-18 | 1.098617e-10 | 3.147925e-05 | 0.02406244 | 7.134223 | 12.02153 | 23.07775 | 13.66806 | 0.5522108 | 0.6596797 | 0.001024171 | 0.0002554159 | 2.577782e-08 | 57.13882 | -20.07221 | 402.8936
947.65 | 153 | 116.8341 | 281.4629 | 36.16588 | 2.777611e-38 | 2.071372e-26 | 4.98716e-18 | 7.061983e-11 | 2.277954e-05 | 0.01911835 | 6.570078 | 10.93599 | 23.8325 | 14.0351 | 0.6318378 | 0.764983 | 0.001298873 | 0.0003361044 | 3.638386e-08 | 56.79126 | -20.62538 | 425.4064
947.7 | 160 | 116.7348 | 281.4129 | 43.26515 | 1.248581e-38 | 1.057009e-26 | 2.850769e-18 | 4.523874e-11 | 1.642741e-05 | 0.01513436 | 6.031738 | 9.911952 | 24.53544 | 14.35909 | 0.7206999 | 0.8838388 | 0.001642134 | 0.0004406595 | 5.119405e-08 | 56.46 | -13.19484 | 174.1039
947.75 | 171 | 116.6356 | 281.3629 | 54.36442 | 5.593267e-39 | 5.375301e-27 | 1.623957e-18 | 2.888004e-11 | 1.180583e-05 | 0.01193658 | 5.520299 | 8.950821 | 25.18061 | 14.63663 | 0.8195047 | 1.017412 | 0.00206966 | 0.0005756183 | 7.180893e-08 | 56.13988 | -1.775452 | 3.152228
947.8 | 160 | 116.5363 | 281.3129 | 43.4637 | 2.496996e-39 | 2.724146e-27 | 9.219136e-19 | 1.837336e-11 | 8.455277e-06 | 0.009379912 | 5.036524 | 8.053213 | 25.76243 | 14.86476 | 0.9289591 | 1.166873 | 0.002600384 | 0.00074915 | 1.00412e-07 | 55.8255 | -12.36181 | 152.8142
947.85 | 150 | 116.437 | 281.2629 | 33.56297 | 1.110897e-39 | 1.37582e-27 | 5.215663e-19 | 1.164885e-11 | 6.034794e-06 | 0.007343788 | 4.580863 | 7.219019 | 26.27578 | 15.04102 | 1.04976 | 1.333377 | 0.003257047 | 0.0009714167 | 1.399719e-07 | 55.5114 | -21.94843 | 481.7336
947.9 | 149 | 116.3378 | 281.2129 | 32.66224 | 4.925304e-40 | 6.924624e-28 | 2.940576e-19 | 7.360052e-12 | 4.292404e-06 | 0.005728542 | 4.153478 | 6.447477 | 26.71607 | 15.1635 | 1.182582 | 1.518045 | 0.004066856 | 0.001255004 | 1.94511e-07 | 55.1922 | -22.52996 | 507.5991
947.95 | 161 | 116.2385 | 281.1629 | 44.76151 | 2.176185e-40 | 3.473236e-28 | 1.652185e-19 | 4.63428e-12 | 3.042582e-06 | 0.00445216 | 3.754263 | 5.737253 | 27.07931 | 15.23085 | 1.32807 | 1.721945 | 0.005062227 | 0.001615426 | 2.694608e-07 | 54.86282 | -10.10131 | 102.0364
948 | 159 | 116.1392 | 281.1129 | 42.86078 | 9.582134e-41 | 1.736105e-28 | 9.250999e-20 | 2.907951e-12 | 2.149253e-06 | 0.003447467 | 3.382872 | 5.086522 | 27.36218 | 15.24233 | 1.486821 | 1.946061 | 0.006281635 | 0.002071724 | 3.721305e-07 | 54.51859 | -11.65781 | 135.9045
948.05 | 160 | 116.0399 | 281.0629 | 43.96005 | 4.204672e-41 | 8.648109e-29 | 5.162047e-20 | 1.818426e-12 | 1.51299e-06 | 0.002659696 | 3.038747 | 4.493042 | 27.56209 | 15.19782 | 1.659375 | 2.191271 | 0.007770552 | 0.002647154 | 5.123221e-07 | 54.15542 | -10.19537 | 103.9455
948.1 | 150 | 115.9407 | 281.0129 | 34.05933 | 1.838677e-41 | 4.293088e-29 | 2.870509e-20 | 1.133202e-12 | 1.061423e-06 | 0.002044403 | 2.721145 | 3.954236 | 27.67716 | 15.09781 | 1.846199 | 2.458321 | 0.009582507 | 0.003369995 | 7.031355e-07 | 53.76987 | -19.71054 | 388.5056
948.15 | 149 | 115.8414 | 280.9629 | 33.1586 | 8.012764e-42 | 2.123841e-29 | 1.59074e-20 | 7.037572e-13 | 7.420686e-07 | 0.001565683 | 2.429165 | 3.467268 | 27.70634 | 14.94339 | 2.047673 | 2.747791 | 0.01178025 | 0.004274466 | 9.620178e-07 | 53.35925 | -20.20065 | 408.0664
948.2 | 152 | 115.7421 | 280.9129 | 36.25787 | 3.479868e-42 | 1.047075e-29 | 8.785029e-21 | 4.355538e-13 | 5.170151e-07 | 0.001194658 | 2.161775 | 3.029109 | 27.64935 | 14.73625 | 2.264076 | 3.06007 | 0.01443704 | 0.005401784 | 1.312125e-06 | 52.92167 | -16.6638 | 277.6822
948.25 | 125 | 115.6429 | 280.8629 | 9.357142 | 1.506075e-42 | 5.144426e-30 | 4.834935e-21 | 2.68636e-13 | 3.589765e-07 | 0.0009082099 | 1.917839 | 2.636605 | 27.50672 | 14.47863 | 2.495568 | 3.395328 | 0.01763803 | 0.00680135 | 1.784086e-06 | 52.45605 | -43.09891 | 1857.516
948.3 | 151 | 115.5436 | 280.8129 | 35.45641 | 6.495822e-43 | 2.518835e-30 | 2.651805e-21 | 1.651164e-13 | 2.483889e-07 | 0.0006879096 | 1.69614 | 2.286535 | 27.27978 | 14.17329 | 2.742181 | 3.753486 | 0.02148176 | 0.008532096 | 2.418267e-06 | 51.96212 | -16.50571 | 272.4385
948.35 | 165 | 115.4443 | 280.7629 | 49.55569 | 2.792062e-43 | 1.22904e-30 | 1.449426e-21 | 1.011392e-13 | 1.712782e-07 | 0.0005191336 | 1.495408 | 1.975664 | 26.97063 | 13.82346 | 3.003799 | 4.13419 | 0.02608182 | 0.01066397 | 3.267691e-06 | 51.44042 | -1.884731 | 3.552213
948.4 | 145 | 115.345 | 280.7129 | 29.65496 | 1.195968e-43 | 5.976345e-31 | 7.895033e-22 | 6.173801e-14 | 1.176997e-07 | 0.0003903279 | 1.314334 | 1.700792 | 26.58211 | 13.43275 | 3.28015 | 4.536791 | 0.03156851 | 0.01327959 | 4.401754e-06 | 50.89218 | -21.23722 | 451.0194
948.45 | 159 | 115.2458 | 280.6629 | 43.75423 | 5.105256e-44 | 2.896069e-31 | 4.285638e-22 | 3.755684e-14 | 8.060315e-08 | 0.0002924036 | 1.151595 | 1.458787 | 26.11776 | 13.00517 | 3.570794 | 4.96032 | 0.03809066 | 0.01647606 | 5.910969e-06 | 50.3193 | -6.565069 | 43.10013
948.5 | 166 | 115.1465 | 280.6129 | 50.8535 | 2.171796e-44 | 1.398575e-31 | 2.318358e-22 | 2.276822e-14 | 5.500882e-08 | 0.000218242 | 1.005871 | 1.246623 | 25.58177 | 12.54498 | 3.875109 | 5.403477 | 0.04581745 | 0.02036688 | 7.912975e-06 | 49.72424 | 1.12926 | 1.275228
948.55 | 154 | 115.0472 | 280.5629 | 38.95277 | 9.207124e-45 | 6.730789e-32 | 1.249824e-22 | 1.375538e-14 | 3.741245e-08 | 0.0001622919 | 0.875856 | 1.061405 | 24.97891 | 12.05664 | 4.192289 | 5.864615 | 0.05494037 | 0.02508409 | 1.056013e-05 | 49.10991 | -10.15714 | 103.1674
948.6 | 146 | 114.948 | 280.5129 | 31.05204 | 3.889847e-45 | 3.228121e-32 | 6.714612e-23 | 8.281703e-15 | 2.535732e-08 | 0.0001202424 | 0.7602761 | 0.9003881 | 24.31444 | 11.54477 | 4.521336 | 6.341739 | 0.06567504 | 0.03078043 | 1.404903e-05 | 48.47954 | -17.4275 | 303.7178
948.65 | 138 | 114.8487 | 280.4629 | 23.15132 | 1.637738e-45 | 1.542898e-32 | 3.59498e-23 | 4.969013e-15 | 1.712751e-08 | 8.876085e-05 | 0.6578973 | 0.7609935 | 23.5941 | 11.01405 | 4.861053 | 6.832504 | 0.07826314 | 0.0376317 | 1.863254e-05 | 47.8366 | -24.68528 | 609.3632
948.7 | 158 | 114.7494 | 280.4129 | 43.25059 | 6.871634e-46 | 7.348994e-33 | 1.918119e-23 | 2.971147e-15 | 1.152892e-08 | 6.528114e-05 | 0.5675355 | 0.6408182 | 22.82394 | 10.46915 | 5.210053 | 7.334222 | 0.09297418 | 0.04583904 | 2.463461e-05 | 47.18462 | -3.934034 | 15.47662
948.75 | 151 | 114.6501 | 280.3629 | 36.34986 | 2.873287e-46 | 3.488368e-33 | 1.019901e-23 | 1.770442e-15 | 7.733684e-09 | 4.78362e-05 | 0.4880632 | 0.5376398 | 22.0103 | 9.914671 | 5.566754 | 7.843878 | 0.1101072 | 0.05563139 | 3.24689e-05 | 46.52713 | -10.17727 | 103.5768
948.8 | 160 | 114.5509 | 280.3129 | 45.44913 | 1.197296e-46 | 1.650137e-33 | 5.404358e-24 | 1.051339e-15 | 5.169967e-09 | 3.492434e-05 | 0.418415 | 0.4494181 | 21.1597 | 9.355089 | 5.929391 | 8.358152 | 0.1299921 | 0.06726775 | 4.266164e-05 | 45.8675 | -0.418373 | 0.175036
948.85 | 149 | 114.4516 | 280.2629 | 34.5484 | 4.97196e-47 | 7.778958e-34 | 2.853866e-24 | 6.221676e-16 | 3.444234e-09 | 2.540402e-05 | 0.3575911 | 0.3742936 | 20.27875 | 8.794683 | 6.296023 | 8.873446 | 0.1529912 | 0.08103946 | 5.587991e-05 | 45.2089 | -10.6605 | 113.6462
948.9 | 139 | 114.3523 | 280.2129 | 24.64767 | 2.057582e-47 | 3.654486e-34 | 1.501851e-24 | 3.669235e-16 | 2.286657e-09 | 1.841108e-05 | 0.3046591 | 0.3105824 | 19.37408 | 8.237493 | 6.664548 | 9.385924 | 0.1794998 | 0.09727222 | 7.296624e-05 | 44.55415 | -19.90647 | 396.2676
948.95 | 140 | 114.2531 | 280.1629 | 25.74695 | 8.485751e-48 | 1.71094e-34 | 7.876319e-25 | 2.156488e-16 | 1.51291e-09 | 1.32941e-05 | 0.2587556 | 0.2567698 | 18.45223 | 7.687278 | 7.032718 | 9.891551 | 0.2099471 | 0.1163279 | 9.498093e-05 | 43.90569 | -18.15874 | 329.74
949 | 131 | 114.1538 | 280.1129 | 16.84622 | 3.487602e-48 | 7.98264e-35 | 4.116455e-25 | 1.263055e-16 | 9.975355e-10 | 9.564031e-06 | 0.2190855 | 0.2115016 | 17.51964 | 7.147477 | 7.398162 | 10.38615 | 0.2447957 | 0.1386058 | 0.0001232534 | 43.26554 | -26.41932 | 697.9807
949.05 | 120 | 114.0545 | 280.0629 | 5.94549 | 1.428456e-48 | 3.711607e-35 | 2.144011e-25 | 7.372264e-17 | 6.554616e-10 | 6.855289e-06 | 0.1849207 | 0.1735745 | 16.58247 | 6.621183 | 7.758408 | 10.86543 | 0.2845417 | 0.1645438 | 0.0001594446 | 42.63525 | -36.68976 | 1346.138
949.1 | 146 | 113.9552 | 280.0129 | 32.04476 | 5.830565e-49 | 1.719812e-35 | 1.112844e-25 | 4.288279e-17 | 4.292099e-10 | 4.895682e-06 | 0.1555986 | 0.1419257 | 15.64666 | 6.111123 | 8.11091 | 11.32511 | 0.3297131 | 0.1946186 | 0.0002056215 | 42.01587 | -9.971108 | 99.423
949.15 | 135 | 113.856 | 279.9629 | 21.14403 | 2.371689e-49 | 7.941514e-36 | 5.756318e-26 | 2.485814e-17 | 2.800887e-10 | 3.483399e-06 | 0.130519 | 0.1156215 | 14.71778 | 5.619648 | 8.453074 | 11.76089 | 0.3808681 | 0.2293453 | 0.0002643477 | 41.40801 | -20.26398 | 410.6289
949.2 | 145 | 113.7567 | 279.9129 | 31.24331 | 9.614095e-50 | 3.654511e-36 | 2.967283e-26 | 1.436011e-17 | 1.821483e-10 | 2.469426e-06 | 0.1091416 | 0.0938467 | 13.80101 | 5.148727 | 8.782292 | 12.16861 | 0.4385924 | 0.2692763 | 0.0003387901 | 40.81184 | -9.568531 | 91.55679
949.25 | 161 | 113.6574 | 279.8629 | 47.34258 | 3.883851e-50 | 1.675941e-36 | 1.524322e-26 | 8.267048e-18 | 1.180478e-10 | 1.74418e-06 | 0.09098184 | 0.07589304 | 12.90113 | 4.69995 | 9.095975 | 12.54423 | 0.5034957 | 0.3149988 | 0.0004328466 | 40.22709 | 7.115485 | 50.63013
949.3 | 132 | 113.5582 | 279.8129 | 18.44185 | 1.56358e-50 | 7.659345e-37 | 7.803649e-27 | 4.74293e-18 | 7.624205e-11 | 1.227409e-06 | 0.07560794 | 0.06114875 | 12.02244 | 4.274539 | 9.391583 | 12.88398 | 0.576207 | 0.367132 | 0.0005512968 | 39.65319 | -21.21134 | 449.921
949.35 | 149 | 113.4589 | 279.7629 | 35.54112 | 6.273088e-51 | 3.488415e-37 | 3.981277e-27 | 2.71173e-18 | 4.907209e-11 | 8.605775e-07 | 0.0626366 | 0.04908805 | 11.16878 | 3.873361 | 9.666661 | 13.18434 | 0.6573695 | 0.4263226 | 0.0006999791 | 39.08926 | -3.548143 | 12.58932
949.4 | 139 | 113.3596 | 279.7129 | 25.64039 | 2.508107e-51 | 1.583318e-37 | 2.024187e-27 | 1.545075e-18 | 3.147589e-11 | 6.011644e-07 | 0.05172937 | 0.03926148 | 10.34349 | 3.496949 | 9.918872 | 13.44218 | 0.7476333 | 0.4932386 | 0.0008859982 | 38.53424 | -12.89384 | 166.2512
949.45 | 154 | 113.2603 | 279.6629 | 40.73966 | 9.993423e-52 | 7.161625e-38 | 1.02561e-27 | 8.773165e-19 | 2.011986e-11 | 4.184072e-07 | 0.04258869 | 0.03128673 | 9.549411 | 3.145526 | 10.14603 | 13.65474 | 0.8476487 | 0.5685628 | 0.001117966 | 37.98691 | 2.752753 | 7.577648
949.5 | 154 | 113.1611 | 279.6129 | 40.83894 | 3.968131e-52 | 3.228186e-38 | 5.178662e-28 | 4.964397e-19 | 1.281668e-11 | 2.901401e-07 | 0.03495421 | 0.02484027 | 8.788892 | 2.819031 | 10.34614 | 13.81974 | 0.9580569 | 0.6529839 | 0.001406283 | 37.44604 | 3.392894 | 11.51173
949.55 | 137 | 113.0618 | 279.5629 | 23.93821 | 1.570223e-52 | 1.450137e-38 | 2.605891e-28 | 2.799499e-19 | 8.136349e-12 | 2.00456e-07 | 0.02859914 | 0.01964967 | 8.063802 | 2.51715 | 10.51741 | 13.93538 | 1.079481 | 0.7471866 | 0.001763457 | 36.91042 | -12.97221 | 168.2782
949.6 | 163 | 112.9625 | 279.5129 | 50.03748 | 6.192128e-53 | 6.49177e-39 | 1.306768e-28 | 1.573249e-19 | 5.147391e-12 | 1.379853e-07 | 0.02332676 | 0.01548662 | 7.375538 | 2.239345 | 10.65828 | 14.0004 | 1.212513 | 0.8518407 | 0.002204475 | 36.37894 | 13.65854 | 186.5558
949.65 | 153 | 112.8632 | 279.4629 | 40.13675 | 2.433449e-53 | 2.896148e-39 | 6.530467e-29 | 8.81086e-20 | 3.24525e-12 | 9.463446e-08 | 0.01896724 | 0.01216076 | 6.725053 | 1.984885 | 10.76747 | 14.01409 | 1.357708 | 0.9675876 | 0.002747222 | 35.85067 | 4.286084 | 18.37052
949.7 | 166 | 112.764 | 279.4129 | 53.23602 | 9.53033e-54 | 1.287602e-39 | 3.252322e-29 | 4.91748e-20 | 2.038979e-12 | 6.466488e-08 | 0.01537453 | 0.009514094 | 6.11288 | 1.752882 | 10.84397 | 13.97629 | 1.515564 | 1.095027 | 0.003412953 | 35.32491 | 17.91111 | 320.8079
949.75 | 122 | 112.6647 | 279.3629 | 9.335295 | 3.719608e-54 | 5.704877e-40 | 1.614159e-29 | 2.735082e-20 | 1.276676e-12 | 4.402407e-08 | 0.01242361 | 0.007416121 | 5.539163 | 1.542313 | 10.88707 | 13.88742 | 1.686516 | 1.234702 | 0.004226833 | 34.80125 | -25.46596 | 648.5149
949.8 | 126 | 112.5654 | 279.3129 | 13.43457 | 1.446738e-54 | 2.51892e-40 | 7.98367e-30 | 1.516009e-20 | 7.966223e-13 | 2.986171e-08 | 0.01000788 | 0.005759553 | 5.003692 | 1.352057 | 10.89638 | 13.74845 | 1.870918 | 1.387081 | 0.005218528 | 34.27956 | -20.845 | 434.5139
949.85 | 151 | 112.4662 | 279.2629 | 38.53384 | 5.60772e-55 | 1.108373e-40 | 3.93516e-30 | 8.374068e-21 | 4.953675e-13 | 2.018096e-08 | 0.008036822 | 0.004456598 | 4.505937 | 1.180919 | 10.87179 | 13.56091 | 2.069032 | 1.552546 | 0.006422869 | 33.76005 | 4.773787 | 22.78904
949.9 | 151 | 112.3669 | 279.2129 | 38.63311 | 2.166138e-55 | 4.860278e-41 | 1.932973e-30 | 4.609723e-21 | 3.069772e-13 | 1.35885e-08 | 0.006433907 | 0.003435744 | 4.045087 | 1.027656 | 10.81355 | 13.32681 | 2.281013 | 1.731369 | 0.007880582 | 33.24324 | 5.389867 | 29.05066
949.95 | 157 | 112.2676 | 279.1629 | 44.73238 | 8.338528e-56 | 2.123927e-41 | 9.462209e-31 | 2.528813e-21 | 1.895782e-13 | 9.115989e-09 | 0.005134679 | 0.002639008 | 3.620085 | 0.8910008 | 10.7222 | 13.04868 | 2.506897 | 1.9237 | 0.009639081 | 32.72997 | 12.00241 | 144.0578
950 | 120 | 112.1683 | 279.1129 | 7.831654 | 3.198867e-56 | 9.249575e-42 | 4.615969e-31 | 1.38249e-21 | 1.16674e-13 | 6.093106e-09 | 0.004085075 | 0.00201959 | 3.229667 | 0.7696816 | 10.59857 | 12.72944 | 2.746587 | 2.12955 | 0.01175333 | 32.22136 | -24.38971 | 594.8578
950.05 | 129 | 112.0691 | 279.0629 | 16.93093 | 1.222944e-56 | 4.014278e-42 | 2.244072e-31 | 7.532009e-22 | 7.15588e-14 | 4.057667e-09 | 0.003239924 | 0.001539886 | 2.8724 | 0.6624403 | 10.44382 | 12.37243 | 2.999842 | 2.348772 | 0.01428679 | 31.71876 | -14.78784 | 218.6801
950.1 | 153 | 111.9698 | 279.0129 | 41.0302 | 4.659297e-57 | 1.736187e-42 | 1.087212e-31 | 4.089434e-22 | 4.373768e-14 | 2.692258e-09 | 0.002561639 | 0.001169813 | 2.546715 | 0.568048 | 10.25933 | 11.98127 | 3.266266 | 2.581051 | 0.01731237 | 31.22373 | 9.806469 | 96.16683
950.15 | 133 | 111.8705 | 278.9629 | 21.12947 | 1.769041e-57 | 7.483232e-43 | 5.249222e-32 | 2.212683e-22 | 2.664108e-14 | 1.779752e-09 | 0.002019059 | 0.000885415 | 2.250939 | 0.4853176 | 10.04678 | 11.55989 | 3.545299 | 2.825888 | 0.02091349 | 30.73794 | -9.608468 | 92.32265
950.2 | 126 | 111.7713 | 278.9129 | 14.22874 | 6.693583e-58 | 3.214293e-43 | 2.525686e-32 | 1.193105e-22 | 1.617155e-14 | 1.172209e-09 | 0.001586457 | 0.000667698 | 1.983332 | 0.4131137 | 9.808062 | 11.11238 | 3.836209 | 3.082591 | 0.02518515 | 30.26313 | -16.03439 | 257.1016
950.25 | 124 | 111.672 | 278.8629 | 12.32801 | 2.523963e-58 | 1.375894e-43 | 1.211064e-32 | 6.411231e-23 | 9.782611e-15 | 7.692249e-10 | 0.00124267 | 0.0005016674 | 1.742108 | 0.350361 | 9.545254 | 10.64298 | 4.13809 | 3.350268 | 0.03023506 | 29.80104 | -17.47303 | 305.3067
950.3 | 128 | 111.5727 | 278.8129 | 16.42728 | 9.484424e-59 | 5.869327e-44 | 5.787068e-33 | 3.433269e-23 | 5.897412e-15 | 5.029261e-10 | 0.0009703566 | 0.0003755383 | 1.525468 | 0.2960497 | 9.260618 | 10.15598 | 4.449853 | 3.627821 | 0.03618471 | 29.35332 | -12.92604 | 167.0824
950.35 | 140 | 111.4734 | 278.7629 | 28.52656 | 3.55175e-59 | 2.49514e-44 | 2.755837e-33 | 1.832221e-23 | 3.543005e-15 | 3.276104e-10 | 0.0007553619 | 0.0002800886 | 1.331616 | 0.2492391 | 8.956546 | 9.65569 | 4.770232 | 3.913945 | 0.04317056 | 28.92147 | -0.3949178 | 0.1559601
950.4 | 132 | 111.3742 | 278.7129 | 20.62583 | 1.325492e-59 | 1.057074e-44 | 1.307832e-33 | 9.744312e-24 | 2.121219e-15 | 2.126248e-10 | 0.0005861746 | 0.0002081321 | 1.158786 | 0.2090597 | 8.635536 | 9.146339 | 5.097786 | 4.207133 | 0.05134502 | 28.50678 | -7.880951 | 62.10938
950.45 | 127 | 111.2749 | 278.6629 | 15.7251 | 4.929646e-60 | 4.462918e-45 | 6.185202e-34 | 5.164498e-24 | 1.265618e-15 | 1.374905e-10 | 0.0004534684 | 0.0001540939 | 1.005253 | 0.1747138 | 8.300154 | 8.632049 | 5.430899 | 4.505681 | 0.06087754 | 28.11024 | -12.38514 | 153.3916
950.5 | 129 | 111.1756 | 278.6129 | 17.82437 | 1.82708e-60 | 1.877743e-45 | 2.915139e-34 | 2.727775e-24 | 7.525294e-16 | 8.857966e-11 | 0.0003497157 | 0.000113667 | 0.8693528 | 0.1454744 | 7.953004 | 8.116769 | 5.767798 | 4.8077 | 0.07195551 | 27.73252 | -9.908146 | 98.17135
950.55 | 125 | 111.0764 | 278.5629 | 13.92364 | 6.748435e-61 | 7.873302e-46 | 1.369204e-34 | 1.435796e-24 | 4.459105e-16 | 5.685885e-11 | 0.0002688633 | 8.353839e-05 | 0.749488 | 0.1206837 | 7.596689 | 7.604228 | 6.106559 | 5.111129 | 0.08478503 | 27.37391 | -13.45027 | 180.9098
950.6 | 125 | 110.9771 | 278.5129 | 14.02291 | 2.484003e-61 | 3.289888e-46 | 6.408859e-35 | 7.531476e-25 | 2.633149e-16 | 3.636342e-11 | 0.0002060611 | 6.117027e-05 | 0.6441418 | 0.09975012 | 7.233786 | 7.097896 | 6.445122 | 5.413759 | 0.09959153 | 27.03432 | -13.0114 | 169.2965
950.65 | 139 | 110.8778 | 278.4629 | 28.12219 | 9.111808e-62 | 1.369963e-46 | 2.989487e-35 | 3.937051e-25 | 1.549554e-16 | 2.317043e-11 | 0.0001574376 | 4.462696e-05 | 0.5518822 | 0.08214493 | 6.866812 | 6.600956 | 6.781315 | 5.713256 | 0.1166202 | 26.71319 | 1.408998 | 1.985274
950.7 | 113 | 110.7785 | 278.4129 | 2.221458 | 3.330892e-62 | 5.685128e-47 | 1.389685e-35 | 2.051e-25 | 9.087441e-17 | 1.470978e-11 | 0.0001199138 | 3.243821e-05 | 0.4713673 | 0.06739859 | 6.498195 | 6.116271 | 7.112869 | 6.007187 | 0.1361361 | 26.40958 | -24.18812 | 585.0651
950.75 | 118 | 110.6793 | 278.3629 | 7.32073 | 1.213445e-62 | 2.351121e-47 | 6.437826e-36 | 1.064789e-25 | 5.311044e-17 | 9.304236e-12 | 9.104963e-05 | 2.349195e-05 | 0.4013476 | 0.05509643 | 6.130255 | 5.646368 | 7.437447 | 6.29305 | 0.158424 | 26.1221 | -18.80137 | 353.4916
950.8 | 149 | 110.58 | 278.3129 | 38.42 | 4.405377e-63 | 9.689767e-48 | 2.972116e-36 | 5.508903e-26 | 3.093298e-17 | 5.863514e-12 | 6.891841e-05 | 1.695056e-05 | 0.340667 | 0.04487441 | 5.765174 | 5.19343 | 7.752666 | 6.568314 | 0.1837879 | 25.849 | 12.571 | 158.0301
950.85 | 140 | 110.4807 | 278.2629 | 29.51927 | 1.593858e-63 | 3.979744e-48 | 1.367401e-36 | 2.840339e-26 | 1.795424e-17 | 3.681611e-12 | 5.200444e-05 | 1.218573e-05 | 0.2882621 | 0.03641469 | 5.404985 | 4.759289 | 8.056129 | 6.830449 | 0.2125499 | 25.58814 | 3.931131 | 15.45379
950.9 | 125 | 110.3815 | 278.2129 | 14.61855 | 5.746714e-64 | 1.628923e-48 | 6.269448e-37 | 1.459415e-26 | 1.038522e-17 | 2.303141e-12 | 3.911954e-05 | 8.728138e-06 | 0.2431606 | 0.02944132 | 5.05155 | 4.345427 | 8.345453 | 7.076968 | 0.245049 | 25.3371 | -10.71855 | 114.8873
950.95 | 138 | 110.2822 | 278.1629 | 27.71782 | 2.064872e-64 | 6.644302e-49 | 2.864616e-37 | 7.472928e-27 | 5.986435e-18 | 1.435508e-12 | 2.933562e-05 | 6.228657e-06 | 0.2044782 | 0.02371595 | 4.706554 | 3.952988 | 8.618299 | 7.305464 | 0.2816393 | 25.09317 | 2.624643 | 6.888748
951 | 125 | 110.1829 | 278.1129 | 14.81709 | 7.393843e-65 | 2.700858e-49 | 1.304388e-37 | 3.813348e-27 | 3.438936e-18 | 8.914428e-13 | 2.193032e-05 | 4.428635e-06 | 0.171415 | 0.01903384 | 4.37149 | 3.582789 | 8.872405 | 7.513652 | 0.3226871 | 24.8535 | -10.03641 | 100.7295
951.05 | 146 | 110.0836 | 278.0629 | 35.91636 | 2.638462e-65 | 1.094101e-49 | 5.919037e-38 | 1.939213e-27 | 1.968718e-18 | 5.515488e-13 | 1.634341e-05 | 3.137241e-06 | 0.1432514 | 0.01522001 | 4.047661 | 3.235337 | 9.105615 | 7.699402 | 0.3685685 | 24.61508 | 11.30129 | 127.7191
951.1 | 103 | 109.9844 | 278.0129 | -6.984367 | 9.382852e-66 | 4.416894e-50 | 2.676693e-38 | 9.827614e-28 | 1.123172e-18 | 3.399986e-13 | 1.214195e-05 | 2.21426e-06 | 0.1193431 | 0.01212568 | 3.736173 | 2.910855 | 9.315912 | 7.860779 | 0.4196652 | 24.37487 | -31.35923 | 983.4015
951.15 | 122 | 109.8851 | 277.9629 | 12.1149 | 3.325236e-66 | 1.776969e-50 | 1.206284e-38 | 4.963342e-28 | 6.385763e-19 | 2.088204e-13 | 8.992546e-06 | 1.557084e-06 | 0.09911597 | 0.009624979 | 3.437936 | 2.609301 | 9.501443 | 7.996073 | 0.4763605 | 24.12987 | -12.01496 | 144.3593
951.2 | 111 | 109.7858 | 277.9129 | 1.214176 | 1.174393e-66 | 7.124366e-51 | 5.417567e-39 | 2.498066e-28 | 3.618118e-19 | 1.277825e-13 | 6.639339e-06 | 1.090933e-06 | 0.08206125 | 0.007611955 | 3.153675 | 2.3304 | 9.660552 | 8.103835 | 0.5390347 | 23.87718 | -22.663 | 513.6116
951.25 | 145 | 109.6866 | 277.8629 | 35.31345 | 4.133407e-67 | 2.846532e-51 | 2.424725e-39 | 1.252959e-28 | 2.042943e-19 | 7.790625e-14 | 4.886695e-06 | 7.615293e-07 | 0.06772996 | 0.005997846 | 2.883926 | 2.073669 | 9.791798 | 8.182897 | 0.6080593 | 23.61408 | 11.69937 | 136.8751
951.3 | 131 | 109.5873 | 277.8129 | 21.41272 | 1.449794e-67 | 1.133417e-51 | 1.081494e-39 | 6.262873e-29 | 1.149564e-19 | 4.732341e-14 | 3.585533e-06 | 5.296365e-07 | 0.05572777 | 0.004708657 | 2.629054 | 1.838446 | 9.893982 | 8.232395 | 0.6837907 | 23.33811 | -1.925389 | 3.707122
951.35 | 120 | 109.488 | 277.7629 | 10.51199 | 5.067666e-68 | 4.497452e-52 | 4.807167e-40 | 3.119707e-29 | 6.446345e-20 | 2.864061e-14 | 2.62265e-06 | 3.670049e-07 | 0.04570994 | 0.003682997 | 2.389258 | 1.623922 | 9.966162 | 8.251786 | 0.7665644 | 23.04709 | -12.5351 | 157.1286
951.4 | 107 | 109.3887 | 277.7129 | -2.388737 | 1.765278e-68 | 1.778472e-52 | 2.129403e-40 | 1.548665e-29 | 3.602446e-20 | 1.726996e-14 | 1.912384e-06 | 2.533777e-07 | 0.03737642 | 0.002870175 | 2.164585 | 1.429164 | 10.00767 | 8.240857 | 0.8566871 | 22.73921 | -25.12795 | 631.4137
951.45 | 103 | 109.2895 | 277.6629 | -6.289465 | 6.128043e-69 | 7.008594e-53 | 9.400048e-41 | 7.661339e-30 | 2.00625e-20 | 1.037535e-14 | 1.390139e-06 | 1.742881e-07 | 0.03046723 | 0.002228528 | 1.954945 | 1.253145 | 10.01811 | 8.199728 | 0.9544297 | 22.41306 | -28.70252 | 823.8349
951.5 | 117 | 109.1902 | 277.6129 | 7.809807 | 2.119991e-69 | 2.752443e-53 | 4.135288e-41 | 3.777073e-30 | 1.113464e-20 | 6.210366e-15 | 1.00737e-06 | 1.194454e-07 | 0.02475805 | 0.001723972 | 1.760121 | 1.094772 | 9.997404 | 8.12885 | 1.060019 | 22.06765 | -14.25784 | 203.2861
951.55 | 125 | 109.0909 | 277.5629 | 15.90908 | 7.30886e-70 | 1.077232e-53 | 1.812946e-41 | 1.855708e-30 | 6.158437e-21 | 3.703685e-15 | 7.277269e-07 | 8.155939e-08 | 0.02005617 | 0.001328756 | 1.579787 | 0.9529021 | 9.945729 | 8.029 | 1.173632 | 21.70244 | -5.793357 | 33.56298
951.6 | 134 | 108.9916 | 277.5129 | 25.00835 | 2.511128e-70 | 4.201495e-54 | 7.920774e-42 | 9.085886e-31 | 3.394443e-21 | 2.200663e-15 | 5.240779e-07 | 5.54857e-08 | 0.01619674 | 0.001020382 | 1.413523 | 0.8263722 | 9.863571 | 7.901261 | 1.295382 | 21.31733 | 3.691023 | 13.62365
951.65 | 119 | 108.8924 | 277.4629 | 10.10762 | 8.597884e-71 | 1.633059e-54 | 3.448688e-42 | 4.433314e-31 | 1.864533e-21 | 1.302794e-15 | 3.762455e-07 | 3.760892e-08 | 0.01303934 | 0.0007806979 | 1.260826 | 0.7140124 | 9.751689 | 7.747009 | 1.42532 | 20.91268 | -10.80505 | 116.7492
951.7 | 115 | 108.7931 | 277.4129 | 6.206894 | 2.933714e-71 | 6.325624e-55 | 1.496386e-42 | 2.155725e-31 | 1.020646e-21 | 7.684235e-16 | 2.692744e-07 | 2.539822e-08 | 0.01046481 | 0.0005951218 | 1.121129 | 0.6146649 | 9.611113 | 7.567881 | 1.563417 | 20.48926 | -14.28237 | 203.9861
951.75 | 108 | 108.6938 | 277.3629 | -0.6938345 | 9.975795e-72 | 2.441791e-55 | 6.470485e-43 | 1.044628e-31 | 5.5678e-22 | 4.515732e-16 | 1.921175e-07 | 1.708907e-08 | 0.008372508 | 0.0004519927 | 0.9938123 | 0.527198 | 9.443123 | 7.365754 | 1.709564 | 20.04828 | -20.74211 | 430.2351
951.8 | 130 | 108.5946 | 277.3129 | 21.40544 | 3.380499e-72 | 9.393273311e-56 | 2.788262e-43 | 5.044676e-32 | 3.026883e-22 | 2.64398e-16 | 1.366428e-07 | 1.145608e-08 | 0.006677715 | 0.0003420263 | 0.8782157 | 0.4505176 | 9.249234 | 7.142706 | 1.863563 | 19.59126 | 1.814181 | 3.291254
951.85 | 120 | 108.4953 | 277.2629 | 11.50471 | 1.141609e-72 | 3.601049e-56 | 1.197385e-43 | 2.427776e-32 | 1.639877e-22 | 1.542379e-16 | 9.688464e-08 | 7.651673e-09 | 0.005309435 | 0.0002578638 | 0.7736529 | 0.3835768 | 9.03117 | 6.900983 | 2.025121 | 19.12007 | -7.615362 | 57.99374
951.9 | 102 | 108.396 | 277.2129 | -6.396019 | 3.842004e-73 | 1.375766e-56 | 5.124336e-44 | 1.16436e-32 | 8.853812e-23 | 8.964507e-17 | 6.848117e-08 | 5.091895e-09 | 0.004208399 | 0.0001936974 | 0.6794215 | 0.3253835 | 8.790841 | 6.642962 | 2.193846 | 18.63686 | -25.03288 | 626.6448
951.95 | 127 | 108.2967 | 277.1629 | 18.70325 | 1.288551e-73 | 5.237978e-57 | 2.18547e-44 | 5.565058e-33 | 4.763793e-23 | 5.19116e-17 | 4.825425e-08 | 3.37602e-09 | 0.003325321 | 0.0001449639 | 0.5948131 | 0.2750056 | 8.530314 | 6.371112 | 2.369241 | 18.14396 | 0.5592969 | 0.312813
952 | 121 | 108.1975 | 277.1129 | 12.80252 | 4.306742e-74 | 1.987404e-57 | 9.288716e-45 | 2.650669e-33 | 2.554342e-23 | 2.995057e-17 | 3.389598e-08 | 2.230146e-09 | 0.00261938 | 0.0001080932 | 0.5191226 | 0.2315741 | 8.251781 | 6.087954 | 2.550707 | 17.64387 | -4.841342 | 23.43859
952.05 | 118 | 108.0982 | 277.0629 | 9.901796 | 1.434497e-74 | 7.514712e-58 | 3.934323e-45 | 1.258186e-33 | 1.364925e-23 | 1.721664e-17 | 2.373607e-08 | 1.467791e-09 | 0.002056892 | 8.030449e-05 | 0.4516557 | 0.1942859 | 7.957535 | 5.796023 | 2.737537 | 17.13917 | -7.237378 | 52.37964
952.1 | 105 | 107.9989 | 277.0129 | -2.998932 | 4.761612e-75 | 2.831666e-58 | 1.660687e-45 | 5.951653e-34 | 7.268449e-24 | 9.860397e-18 | 1.656982e-08 | 9.624935e-10 | 0.001610173 | 5.944069e-05 | 0.3917357 | 0.1624034 | 7.649932 | 5.497833 | 2.928921 | 16.63249 | -19.63143 | 385.3929
952.15 | 130 | 107.8997 | 276.9629 | 22.10034 | 1.575113e-75 | 1.063347e-58 | 6.985688e-46 | 2.805653e-34 | 3.857255e-24 | 5.626561e-18 | 1.15312e-08 | 6.288311e-10 | 0.001256556 | 4.383596e-05 | 0.3387092 | 0.1352544 | 7.331363 | 5.195837 | 3.123946 | 16.12641 | 5.97393 | 35.68784
952.2 | 130 | 107.8004 | 276.9129 | 22.19961 | 5.19246e-76 | 3.979346e-59 | 2.928424e-46 | 1.318056e-34 | 2.039945e-24 | 3.198853e-18 | 7.999812e-09 | 4.093293e-10 | 0.0009775508 | 3.220919e-05 | 0.2919504 | 0.1122304 | 7.004223 | 4.892403 | 3.3216 | 15.62342 | 6.576194 | 43.24633
952.25 | 121 | 107.7011 | 276.8629 | 13.29888 | 1.705839e-76 | 1.484061e-59 | 1.223383e-46 | 6.17074e-35 | 1.075133e-24 | 1.811958e-18 | 5.532649e-09 | 2.654693e-10 | 0.0007581322 | 2.357934e-05 | 0.2508645 | 0.09278385 | 6.670885 | 4.589777 | 3.520784 | 15.12588 | -1.826993 | 3.337902
952.3 | 120 | 107.6018 | 276.8129 | 12.39815 | 5.584784e-77 | 5.515635e-60 | 5.093241e-47 | 2.879016e-35 | 5.646891e-25 | 1.022597e-18 | 3.814473e-09 | 1.715373e-10 | 0.0005861364 | 1.719833e-05 | 0.2148906 | 0.07642523 | 6.333664 | 4.290062 | 3.720314 | 14.63596 | -2.237804 | 5.007767
952.35 | 100 | 107.5026 | 276.7629 | -7.502573 | 1.822125e-77 | 2.042879e-60 | 2.113147e-47 | 1.338611e-35 | 2.955698e-25 | 5.749948e-19 | 2.621707e-09 | 1.104346e-10 | 0.0004517525 | 1.249808e-05 | 0.1835033 | 0.06271967 | 5.9948 | 3.995196 | 3.918934 | 14.15562 | -21.65819 | 469.0773
952.4 | 123 | 107.4033 | 276.7129 | 15.5967 | 5.924526e-78 | 7.540382e-61 | 8.737124e-48 | 6.202523e-36 | 1.541751e-25 | 3.221259e-19 | 1.796312e-09 | 7.08361e-11 | 0.0003470968 | 9.049057e-06 | 0.1562135 | 0.05128301 | 5.656432 | 3.706939 | 4.115328 | 13.68655 | 1.910146 | 3.648659
952.45 | 114 | 107.304 | 276.6629 | 6.69597 | 1.919696e-78 | 2.773624e-61 | 3.60007e-48 | 2.864084e-36 | 8.014418e-26 | 1.798002e-19 | 1.226952e-09 | 4.52696e-11 | 0.0002658574 | 6.527784e-06 | 0.1325688 | 0.04177782 | 5.320576 | 3.426852 | 4.308133 | 13.23018 | -6.534209 | 42.69589
952.5 | 139 | 107.2048 | 276.6129 | 31.79524 | 6.198904e-79 | 1.016729e-61 | 1.47828e-48 | 1.317974e-36 | 4.151769e-26 | 9.999016e-20 | 8.354523e-10 | 2.882447e-11 | 0.0002029996 | 4.691707e-06 | 0.1121533 | 0.03390945 | 4.989107 | 3.156297 | 4.495955 | 12.78763 | 19.00761 | 361.2894
952.55 | 100 | 107.1055 | 276.5629 | -7.105486 | 1.994807e-79 | 3.71421e-62 | 6.049316e-49 | 6.044094e-37 | 2.143374e-26 | 5.54022e-20 | 5.671055e-10 | 1.8286e-11 | 0.0001545217 | 3.359686e-06 | 0.09458692 | 0.02742195 | 4.663748 | 2.89643 | 4.677382 | 12.35973 | -19.46521 | 378.8945
952.6 | 90 | 107.0062 | 276.5129 | -17.00621 | 6.397205e-80 | 1.35217e-62 | 2.466943e-49 | 2.762226e-37 | 1.102722e-26 | 3.058436e-20 | 3.837551e-10 | 1.155789e-11 | 0.0001172552 | 2.397006e-06 | 0.079524 | 0.02209422 | 4.346058 | 2.6482 | 4.851008 | 11.947 | -28.95322 | 838.2889
952.65 | 120 | 106.9069 | 276.4629 | 13.09306 | 2.044482e-80 | 4.905683e-63 | 1.002572e-49 | 1.258029e-37 | 5.653767e-27 | 1.682188e-20 | 2.588765e-10 | 7.278491e-12 | 8.869986e-05 | 1.703892e-06 | 0.06665206 | 0.01773624 | 4.037422 | 2.412355 | 5.015442 | 11.5497 | 1.543359 | 2.381958
952.7 | 123 | 106.8077 | 276.4129 | 16.19233 | 6.51148e-81 | 1.773663e-63 | 4.060463e-50 | 5.709862e-38 | 2.888772e-27 | 9.218327e-21 | 1.740921e-10 | 4.566743e-12 | 6.68901e-05 | 1.206752e-06 | 0.05568997 | 0.01418558 | 3.739047 | 2.189447 | 5.169334 | 11.16777 | 5.024558 | 25.24618
952.75 | 111 | 106.7084 | 276.3629 | 4.291601 | 2.066711e-81 | 6.390671e-64 | 1.638849e-50 | 2.582641e-38 | 1.47093e-27 | 5.033064e-21 | 1.167116e-10 | 2.854792e-12 | 5.028621e-05 | 8.515227e-07 | 0.04638618 | 0.01130408 | 3.45196 | 1.97984 | 5.311389 | 10.80093 | -6.50933 | 42.37138
952.8 | 129 | 106.6091 | 276.3129 | 22.39087 | 6.53707e-82 | 2.294696e-64 | 6.591831e-51 | 1.164142e-38 | 7.464045e-28 | 2.737886e-21 | 7.80004e-11 | 1.778055e-12 | 3.768635e-05 | 5.986558e-07 | 0.03851664 | 0.008974826 | 3.177012 | 1.783728 | 5.440387 | 10.44866 | 11.94222 | 142.6165
952.85 | 108 | 106.5099 | 276.2629 | 1.490144 | 2.060583e-82 | 8.211217e-65 | 2.642266e-51 | 5.229397e-39 | 3.774506e-28 | 1.483888e-21 | 5.196702e-11 | 1.103363e-12 | 2.815577e-05 | 4.193347e-07 | 0.03188278 | 0.007099365 | 2.914876 | 1.601141 | 5.555199 | 10.11023 | -8.620081 | 74.3058
952.9 | 109 | 106.4106 | 276.2129 | 2.589416 | 6.472926e-83 | 2.92815e-65 | 1.055481e-51 | 2.340996e-39 | 1.90217e-28 | 8.012891e-22 | 3.451493e-11 | 6.821723e-13 | 2.097003e-05 | 2.92649e-07 | 0.02630948 | 0.0055952 | 2.666057 | 1.431968 | 5.654804 | 9.784754 | -7.195338 | 51.77289
952.95 | 83 | 106.3113 | 276.1629 | -23.31131 | 2.026351e-83 | 1.040597e-65 | 4.201729e-52 | 1.044367e-39 | 9.553053e-29 | 4.311021e-22 | 2.285253e-11 | 4.20216e-13 | 1.556964e-05 | 2.034867e-07 | 0.02164295 | 0.004393538 | 2.430899 | 1.275967 | 5.738305 | 9.471224 | -32.78254 | 1074.695
953 | 111 | 106.212 | 276.1129 | 4.78796 | 6.321675e-84 | 3.685322e-66 | 1.666898e-52 | 4.643112e-40 | 4.781218e-29 | 2.31086e-22 | 1.508377e-11 | 2.579014e-13 | 1.152408e-05 | 1.409703e-07 | 0.01774879 | 0.003437286 | 2.209594 | 1.132788 | 5.804942 | 9.168522 | -4.380562 | 19.18932
953.05 | 105 | 106.1128 | 276.0629 | -1.112768 | 1.96541e-84 | 1.300684e-66 | 6.590125e-53 | 2.057163e-40 | 2.384725e-29 | 1.234155e-22 | 9.925066e-12 | 1.577021e-13 | 8.503198e-06 | 9.7302e-08 | 0.01451006 | 0.00267929 | 2.002194 | 1.001982 | 5.854102 | 8.875477 | -9.988246 | 99.76505
953.1 | 123 | 106.0135 | 276.0129 | 16.9865 | 6.089445e-85 | 4.574795e-67 | 2.59646e-53 | 9.083053e-41 | 1.185337e-29 | 6.567025e-23 | 6.510363e-12 | 9.607798e-14 | 6.254698e-06 | 6.691425e-08 | 0.01182546 | 0.002080781 | 1.808623 | 0.8830278 | 5.885331 | 8.590894 | 8.395609 | 70.48625
953.15 | 112 | 105.9142 | 275.9629 | 6.085775 | 1.880208e-85 | 1.603522e-67 | 1.019467e-53 | 3.996671e-41 | 5.871494e-30 | 3.48153e-23 | 4.25721e-12 | 5.831938e-14 | 4.58647e-06 | 4.584776e-08 | 0.009607594 | 0.001610037 | 1.628689 | 0.7753383 | 5.898337 | 8.313586 | -2.227811 | 4.963143
953.2 | 105 | 105.815 | 275.9129 | -0.8149532 | 5.785453e-86 | 5.60121e-68 | 3.98904e-54 | 1.752542e-41 | 2.898405e-30 | 1.838968e-23 | 2.775193e-12 | 3.526993e-14 | 3.352733e-06 | 3.129826e-08 | 0.007781433 | 0.001241217 | 1.462098 | 0.6782828 | 5.892999 | 8.042406 | -8.857359 | 78.45281
953.25 | 105 | 105.7157 | 275.8629 | -0.7156814 | 1.774077e-86 | 1.94981e-68 | 1.555489e-54 | 7.658472e-42 | 1.425847e-30 | 9.677896e-24 | 1.803472e-12 | 2.125196e-14 | 2.443248e-06 | 2.128752e-08 | 0.006282791 | 0.0009533718 | 1.308467 | 0.591198 | 5.869368 | 7.776272 | -8.491953 | 72.11327
953.3 | 98 | 105.6164 | 275.8129 | -7.61641 | 5.421395e-87 | 6.764039e-69 | 6.044621e-55 | 3.33518e-42 | 6.990211e-31 | 5.074466e-24 | 1.168352e-12 | 1.275839e-14 | 1.774942e-06 | 1.442555e-08 | 0.00505701 | 0.0007295911 | 1.16734 | 0.5134023 | 5.827664 | 7.514194 | -15.1306 | 228.9352
953.35 | 113 | 105.5171 | 275.7629 | 7.482862 | 1.651023e-87 | 2.338425e-69 | 2.340856e-55 | 1.447438e-42 | 3.415161e-31 | 2.650955e-24 | 7.545468e-13 | 7.631248e-15 | 1.285432e-06 | 9.73963e-09 | 0.00405773 | 0.0005562877 | 1.038197 | 0.4442068 | 5.768273 | 7.255292 | 0.22757 | 0.05178811
953.4 | 105 | 105.4179 | 275.7129 | -0.4178661 | 5.010704e-88 | 8.056463e-70 | 9.034077e-56 | 6.260139e-43 | 1.662783e-31 | 1.379803e-24 | 4.85788e-13 | 4.547763e-15 | 9.280297e-07 | 6.551717e-09 | 0.003245792 | 0.0004225927 | 0.9204723 | 0.3829264 | 5.691742 | 6.99881 | -7.416676 | 55.00708
953.45 | 114 | 105.3186 | 275.6629 | 8.681406 | 1.515472e-88 | 2.766106e-70 | 3.474533e-56 | 2.698185e-43 | 8.067957e-32 | 7.155407e-25 | 3.117853e-13 | 2.700242e-15 | 6.679178e-07 | 4.391071e-09 | 0.002588251 | 0.0003198506 | 0.8135601 | 0.328888 | 5.598772 | 6.744129 | 1.937277 | 3.753042
953.5 | 130 | 105.2193 | 275.6129 | 24.78068 | 4.567731e-89 | 9.464481e-71 | 1.331719e-56 | 1.158945e-43 | 3.901172e-32 | 3.697041e-25 | 1.994861e-13 | 1.597387e-15 | 4.79217e-07 | 2.932165e-09 | 0.002057501 | 0.0002411987 | 0.716831 | 0.2814385 | 5.490204 | 6.490773 | 18.2899 | 334.5206
953.55 | 121 | 105.1201 | 275.5629 | 15.87995 | 1.372008e-89 | 3.227218e-71 | 5.086654e-57 | 4.960866e-44 | 1.87988e-32 | 1.903167e-25 | 1.272382e-13 | 9.415002e-16 | 3.427596e-07 | 1.950784e-09 | 0.001630505 | 0.0001812197 | 0.6296395 | 0.2399504 | 5.367009 | 6.238411 | 9.641538 | 92.95926
953.6 | 121 | 105.0208 | 275.5129 | 15.97922 | 4.106921e-90 | 1.096638e-71 | 1.936223e-57 | 2.116195e-44 | 9.027521e-33 | 9.761175e-26 | 8.090416e-14 | 5.52883e-16 | 2.443966e-07 | 1.293101e-09 | 0.001288108 | 0.0001356558 | 0.5513347 | 0.2038272 | 5.230273 | 5.986859 | 9.992362 | 99.8473
953.65 | 145 | 104.9215 | 275.4629 | 40.07849 | 1.225123e-90 | 3.713656e-72 | 7.344836e-58 | 8.996164e-45 | 4.320266e-33 | 4.988041e-26 | 5.128286e-14 | 3.23481e-16 | 1.737196e-07 | 8.540007e-10 | 0.001014449 | 0.0001011752 | 0.4812679 | 0.1725065 | 5.081179 | 5.736069 | 34.34242 | 1179.402
953.7 | 127 | 104.8222 | 275.4129 | 22.17776 | 3.642053e-91 | 1.253267e-72 | 2.776593e-58 | 3.811207e-45 | 2.060421e-33 | 2.539572e-26 | 3.240572e-14 | 1.885675e-16 | 1.230979e-07 | 5.619359e-10 | 0.0007964467 | 7.518178e-05 | 0.4187999 | 0.1454626 | 4.920994 | 5.486128 | 16.69164 | 278.6107
953.75 | 144 | 104.723 | 275.3629 | 39.27704 | 1.078988e-91 | 4.214918e-73 | 1.046034e-58 | 1.609057e-45 | 9.792757e-34 | 1.288231e-26 | 2.041359e-14 | 1.095185e-16 | 8.695622e-08 | 3.683986e-10 | 0.000623349 | 5.566133e-05 | 0.3633075 | 0.1222081 | 4.751046 | 5.237241 | 34.0398 | 1158.708
953.8 | 111 | 104.6237 | 275.3129 | 6.376308 | 3.185592e-92 | 1.412662e-73 | 3.927202e-59 | 6.76992e-46 | 4.638286e-34 | 6.510727e-27 | 1.281933e-14 | 6.337398e-17 | 6.123486e-08 | 2.406311e-10 | 0.0004863556 | 4.105795e-05 | 0.3141885 | 0.1022943 | 4.572712 | 4.989722 | 1.386586 | 1.922621
953.85 | 110 | 104.5244 | 275.2629 | 5.47558 | 9.372757e-93 | 4.718356e-74 | 1.469345e-59 | 2.838568e-46 | 2.189342e-34 | 3.278445e-27 | 8.02526e-15 | 3.653735e-17 | 4.298778e-08 | 1.565988e-10 | 0.0003782899 | 3.017474e-05 | 0.270866 | 0.08531102 | 4.387393 | 4.743979 | 0.7316011 | 0.5352401
953.9 | 121 | 104.4251 | 275.2129 | 16.57485 | 2.748199e-93 | 1.570532e-74 | 5.478582e-60 | 1.186092e-46 | 1.029848e-34 | 1.644785e-27 | 5.008426e-15 | 2.098774e-17 | 3.008427e-08 | 1.015377e-10 | 0.0002933213 | 2.209492e-05 | 0.2327913 | 0.07088619 | 4.196502 | 4.500495 | 12.07436 | 145.7901
953.95 | 139 | 104.3259 | 275.1629 | 34.67412 | 8.030311e-94 | 5.209622e-75 | 2.03571e-60 | 4.939026e-47 | 4.827654e-35 | 8.221532e-28 | 3.115957e-15 | 1.201149e-17 | 2.098853e-08 | 6.559476e-11 | 0.0002267309 | 1.611922e-05 | 0.1994468 | 0.05868415 | 4.001442 | 4.259815 | 30.41431 | 925.0301
954 | 119 | 104.2266 | 275.1129 | 14.7734 | 2.338407e-94 | 1.722143e-75 | 7.538192e-61 | 2.049593e-47 | 2.255292e-35 | 4.094483e-28 | 1.932546e-15 | 6.849061e-18 | 1.459731e-08 | 4.221955e-11 | 0.0001747133 | 1.171651e-05 | 0.1703474 | 0.04840415 | 3.80359 | 4.022528 | 10.75087 | 115.5812
954.05 | 133 | 104.1273 | 275.0629 | 28.87267 | 6.785961e-95 | 5.673302e-76 | 2.781775e-61 | 8.476125e-48 | 1.04996e-35 | 2.031646e-28 | 1.194858e-15 | 3.891057e-18 | 1.012072e-08 | 2.707451e-11 | 0.0001342114 | 8.485066e-06 | 0.1450415 | 0.03977838 | 3.604284 | 3.789246 | 25.08342 | 629.178
954.1 | 122 | 104.0281 | 275.0129 | 17.97194 | 1.962484e-95 | 1.862541e-76 | 1.023011e-61 | 3.493258e-48 | 4.871317e-36 | 1.004384e-28 | 7.364633e-16 | 2.202454e-18 | 6.995174e-09 | 1.729857e-11 | 0.0001027782 | 6.122302e-06 | 0.1231111 | 0.03256973 | 3.404806 | 3.560596 | 14.41134 | 207.6868
954.15 | 134 | 103.9288 | 274.9629 | 30.07121 | 5.655936e-96 | 6.093678e-77 | 3.74923e-62 | 1.434721e-48 | 2.252286e-36 | 4.947139e-29 | 4.52516e-16 | 1.242078e-18 | 4.819852e-09 | 1.101191e-11 | 7.846223e-05 | 4.401259e-06 | 0.1041718 | 0.02656953 | 3.206373 | 3.337197 | 26.73401 | 714.7075
954.2 | 132 | 103.8295 | 274.9129 | 28.17048 | 1.62445e-96 | 1.986811e-77 | 1.369328e-62 | 5.872294e-49 | 1.037777e-36 | 2.42779e-29 | 2.771819e-16 | 6.979002e-19 | 3.310678e-09 | 6.984215e-12 | 5.971294e-05 | 3.152403e-06 | 0.08787215 | 0.02159515 | 3.01012 | 3.11965 | 25.05083 | 627.5442
954.25 | 145 | 103.7302 | 274.8629 | 41.26975 | 4.649557e-97 | 6.455609e-78 | 4.983979e-63 | 2.395254e-49 | 4.765278e-37 | 1.187054e-29 | 1.69256e-16 | 3.906974e-19 | 2.266984e-09 | 4.41342e-12 | 4.530274e-05 | 2.24962e-06 | 0.07389253 | 0.01748764 | 2.817096 | 2.908524 | 38.36123 | 1471.584
954.3 | 117 | 103.631 | 274.8129 | 13.36903 | 1.326235e-97 | 2.090361e-78 | 1.807792e-63 | 9.736413e-50 | 2.180599e-37 | 5.782729e-30 | 1.030318e-16 | 2.179166e-19 | 1.54749e-09 | 2.77866e-12 | 3.426325e-05 | 1.599482e-06 | 0.06194382 | 0.01410941 | 2.628257 | 2.704346 | 10.66468 | 113.7354
954.35 | 104 | 103.5317 | 274.7629 | 0.4682975 | 3.769925e-98 | 6.74542e-79 | 6.53468e-64 | 3.944118e-50 | 9.944136e-38 | 2.806711e-30 | 6.252399e-17 | 1.210996e-19 | 1.053066e-09 | 1.743004e-12 | 2.583336e-05 | 1.133058e-06 | 0.05176587 | 0.01134199 | 2.444454 | 2.507589 | -2.039292 | 4.158711
954.4 | 123 | 103.4324 | 274.7129 | 19.56757 | 1.067944e-98 | 2.169203e-79 | 2.353985e-64 | 1.592224e-50 | 4.519202e-38 | 1.357267e-30 | 3.782424e-17 | 6.704986e-20 | 7.143838e-10 | 1.089341e-12 | 1.941696e-05 | 7.997004e-07 | 0.04312581 | 0.009083896 | 2.26644 | 2.31867 | 17.2489 | 297.5245
954.45 | 115 | 103.3332 | 274.6629 | 11.66684 | 3.014866e-99 | 6.951761e-80 | 8.450581e-65 | 6.405634e-51 | 2.046727e-38 | 6.539362e-31 | 2.281088e-17 | 3.698755e-20 | 4.831207e-10 | 6.78316e-13 | 1.454889e-05 | 5.623482e-07 | 0.03581617 | 0.00724866 | 2.094859 | 2.137939 | 9.528902 | 90.79998
954.5 | 134 | 103.2339 | 274.6129 | 30.76611 | 8.481855e-100 | 2.220204e-80 | 3.023242e-65 | 2.568168e-51 | 9.237651e-39 | 3.139122e-31 | 1.371393e-17 | 2.0329e-20 | 3.257075e-10 | 4.208263e-13 | 1.086742e-05 | 3.939907e-07 | 0.02965303 | 0.005762965 | 1.930249 | 1.965677 | 28.80044 | 829.4651
954.55 | 116 | 103.1346 | 274.5629 | 12.86538 | 2.378029e-100 | 7.066342e-81 | 1.077861e-65 | 1.026097e-51 | 4.154959e-39 | 1.501356e-31 | 8.219205e-18 | 1.113215e-20 | 2.189012e-10 | 2.601216e-13 | 8.092289e-06 | 2.750232e-07 | 0.02447413 | 0.004564959 | 1.773047 | 1.802094 | 11.06329 | 122.3964
954.6 | 110 | 103.0353 | 274.5129 | 6.964656 | 6.644268e-101 | 2.241299e-81 | 3.829625e-66 | 4.085609e-52 | 1.862411e-39 | 7.154211e-32 | 4.910729e-18 | 6.073579e-21 | 1.466616e-10 | 1.601963e-13 | 6.007094e-06 | 1.912737e-07 | 0.02013694 | 0.003602719 | 1.623585 | 1.647331 | 5.317325 | 28.27395
954.65 | 119 | 102.9361 | 274.4629 | 16.06393 | 1.850038e-101 | 7.084489e-82 | 1.35598e-66 | 1.621171e-52 | 8.319317e-40 | 3.396585e-32 | 2.924895e-18 | 3.301513e-21 | 9.795647e-11 | 9.829496e-14 | 4.445346e-06 | 1.32539e-07 | 0.01651688 | 0.002832869 | 1.482102 | 1.501457 | 14.56247 | 212.0656
954.7 | 87 | 102.8368 | 274.4129 | -15.8368 | 5.133546e-102 | 2.231623e-82 | 4.784688e-67 | 6.410682e-53 | 3.703424e-40 | 1.606667e-32 | 1.736691e-18 | 1.788068e-21 | 6.522257e-11 | 6.009144e-14 | 3.279403e-06 | 9.150294e-08 | 0.0135055 | 0.002219348 | 1.348744 | 1.364472 | -17.20127 | 295.8838
954.75 | 104 | 102.7375 | 274.3629 | 1.262472 | 1.419574e-102 | 7.005457e-83 | 1.68251e-67 | 2.52629e-53 | 1.642944e-40 | 7.572021e-33 | 1.027977e-18 | 9.648451e-22 | 4.329231e-11 | 3.660131e-14 | 2.41175e-06 | 6.294032e-08 | 0.01100883 | 0.001732315 | 1.22357 | 1.236314 | 0.02615816 | 0.0006842493
954.8 | 139 | 102.6383 | 274.3129 | 36.36174 | 3.912027e-103 | 2.191572e-83 | 5.896102e-68 | 9.921233e-54 | 7.263491e-41 | 3.555498e-33 | 6.065854e-19 | 5.18721e-22 | 2.864652e-11 | 2.221178e-14 | 1.768145e-06 | 4.313456e-08 | 0.008945821 | 0.001347196 | 1.106563 | 1.116858 | 35.24489 | 1242.202
954.85 | 116 | 102.539 | 274.2629 | 13.46102 | 1.074359e-103 | 6.832482e-84 | 2.059093e-68 | 3.882859e-54 | 3.20016e-41 | 1.663381e-33 | 3.568197e-19 | 2.778515e-22 | 1.889648e-11 | 1.34299e-14 | 1.292265e-06 | 2.945266e-08 | 0.007246816 | 0.001043849 | 0.9976356 | 1.005928 | 12.45509 | 155.1292
954.9 | 129 | 102.4397 | 274.2129 | 26.56029 | 2.940358e-104 | 2.122779e-84 | 7.166225e-69 | 1.514402e-54 | 1.405081e-41 | 7.753284e-34 | 2.092444e-19 | 1.48284e-22 | 1.24262e-11 | 8.0903e-15 | 9.415285e-07 | 2.003671e-08 | 0.005852244 | 0.0008058365 | 0.8966351 | 0.9032942 | 25.65699 | 658.2813
954.95 | 119 | 102.3404 | 274.1629 | 16.65956 | 8.019637e-105 | 6.57256e-85 | 2.485469e-69 | 5.886188e-55 | 6.148013e-42 | 3.600661e-34 | 1.223227e-19 | 7.884577e-23 | 8.145989e-12 | 4.855783e-15 | 6.838542e-07 | 1.358097e-08 | 0.004711354 | 0.0006198105 | 0.8033554 | 0.8086872 | 15.85087 | 251.2501
955 | 112 | 102.2412 | 274.1129 | 9.758831 | 2.17978e-105 | 2.027999e-85 | 8.590727e-70 | 2.279978e-55 | 2.680844e-42 | 1.666025e-34 | 7.128667e-20 | 4.177007e-23 | 5.323502e-12 | 2.903732e-15 | 4.951556e-07 | 9.171447e-09 | 0.003781092 | 0.0004749781 | 0.7175428 | 0.7217993 | 9.037031 | 81.66793