## Fluorine
[6 empty] | 0.9463294 | 0.7755776 | FWHM
|  |  | X-ray energy | 1253.6 | eV | 8.19591 | 4.495514 | intensity ratio
[6 empty] | 7.756031 | 3.48662 | area ratio
[6 empty] | 8.537766 | 10.27996 | displacement |  |  | Fluorine peak | peak diff | Offset
|  | starting ke |  | a (Intensity) | 8223.964 | 674.0287 | 369.7094 | 0 | 0 |  | 689.67 | -1.766367 | 24.30006
|  | finishing ke |  | b (Position) | 687.9036 | 679.3659 | 677.6237 | 0 | 0
|  | step size |  | c (Width) | 1.04348 | 0.9874761 | 0.8092999 | 1.04348 | 1.04348
|  | no. of points |  | FWHM | 2.457208 | 2.325328 | 1.905756 | 2.457208 | 2.457208
|  | ignore |  | Area | 21510.74 | 1668.38 | 749.9978 | 0 | 0 |  |  | total
|  | ignore |  | Total area |  |  |  |  | 23929.12 |  |  | 2040371.9
KE | Intensity | BG | BE | minus BG | Gauss1 | Gauss2 | Gauss 3 | Gauss 4 | Gauss 5 | sum | diff | diff sq | Baseline data |  | Baseline fit |  | Baseline data |  | Baseline fit
535 | 1389 | 1609.822 | 694.2999 | -220.8216 | 5.700714e-05 | 1.454859e-47 | 2.330169e-90 | 0 | 0 | 5.700714e-05 | -220.8217 | 48762.22 | 536 | 1611 | -3.086113 | 3260.892 | 546 | 1562 | -15.41456 | 9998.03
535.05 | 1646 | 1609.667 | 694.2499 | 36.33267 | 7.638199e-05 | 3.124867e-47 | 8.306974e-90 | 0 | 0 | 7.638199e-05 | 36.33259 | 1320.057 | 536.05 | 1642 | 1.120155 | 606.5901 | 546.05 | 1561 | 1.090409 | 601.936
535.1 | 1649 | 1609.513 | 694.1999 | 39.48697 | 0.000102107 | 6.694662e-47 | 2.950126e-89 | 0 | 0 | 0.000102107 | 39.48687 | 1559.213 | 536.1 | 1592 | 0.1594951 | 36.36367 | 546.1 | 1569 | 0.8332224 | 38.92548
535.15 | 1588 | 1609.359 | 694.1499 | -21.35872 | 0.000136183 | 1.430581e-46 | 1.043712e-88 | 0 | 0 | 0.000136183 | -21.35886 | 456.2008 | 536.15 | 1662 |  |  | 546.15 | 1617
535.2 | 1638 | 1609.204 | 694.0999 | 28.79558 | 0.0001812146 | 3.049177e-46 | 3.678434e-88 | 0 | 0 | 0.0001812146 | 28.7954 | 829.1752 | 536.2 | 1587 |  |  | 546.2 | 1631
535.25 | 1608 | 1609.05 | 694.0499 | -1.05011 | 0.0002405838 | 6.482452e-46 | 1.29148e-87 | 0 | 0 | 0.0002405838 | -1.05035 | 1.103236 | 536.25 | 1524 |  |  | 546.25 | 1532
535.3 | 1556 | 1608.896 | 693.9999 | -52.8958 | 0.0003186709 | 1.37462e-45 | 4.517046e-87 | 0 | 0 | 0.0003186709 | -52.89612 | 2798 | 536.3 | 1536 |  |  | 546.3 | 1617
535.35 | 1607 | 1608.741 | 693.9499 | -1.741498632 | 0.0004211349 | 2.907452e-45 | 1.573852e-86 | 0 | 0 | 0.0004211349 | -1.74192 | 3.034284 | 536.35 | 1626 |  |  | 546.35 | 1538
535.4 | 1543 | 1608.587 | 693.8999 | -65.58719 | 0.0005552684 | 6.133791e-45 | 5.462801e-86 | 0 | 0 | 0.0005552684 | -65.58775 | 4301.753 | 536.4 | 1588 |  |  | 546.4 | 1588
535.45 | 1609 | 1608.433 | 693.8499 | 0.5671127 | 0.000730445 | 1.29072e-44 | 1.888901e-85 | 0 | 0 | 0.000730445 | 0.5663822 | 0.3207888 | 536.45 | 1601 |  |  | 546.45 | 1578
535.5 | 1646 | 1608.279 | 693.7999 | 37.72142 | 0.0009586828 | 2.709078e-44 | 6.506469e-85 | 0 | 0 | 0.0009586828 | 37.72046 | 1422.833 | 536.5 | 1621 |  |  | 546.5 | 1570
535.55 | 1655 | 1608.124 | 693.7499 | 46.87572 | 0.001255351 | 5.671494e-44 | 2.232666e-84 | 0 | 0 | 0.001255351 | 46.87447 | 2197.216 | 536.55 | 1600 |  |  | 546.55 | 1520
535.6 | 1699 | 1607.97 | 693.6999 | 91.03003 | 0.001640055 | 1.184296e-43 | 7.63211e-84 | 0 | 0 | 0.001640055 | 91.02839 | 8286.168 | 536.6 | 1624 |  |  | 546.6 | 1622
535.65 | 1606 | 1607.816 | 693.6499 | -1.815665 | 0.002137738 | 2.46666e-43 | 2.599008e-83 | 0 | 0 | 0.002137738 | -1.817803 | 3.304406 | 536.65 | 1579 |  |  | 546.65 | 1529
535.7 | 1606 | 1607.661 | 693.5999 | -1.661359 | 0.002780055 | 5.124423e-43 | 8.816842e-83 | 0 | 0 | 0.002780055 | -1.664139 | 2.769359 | 536.7 | 1653 |  |  | 546.7 | 1614
535.75 | 1568 | 1607.507 | 693.5499 | -39.50705 | 0.003607074 | 1.06186e-42 | 2.979619e-82 | 0 | 0 | 0.003607074 | -39.51066 | 1561.092 | 536.75 | 1647 |  |  | 546.75 | 1592
535.8 | 1575 | 1607.353 | 693.4999 | -32.35275 | 0.004669385 | 2.194705e-42 | 1.003115e-81 | 0 | 0 | 0.004669385 | -32.35742 | 1047.002 | 536.8 | 1584 |  |  | 546.8 | 1540
535.85 | 1569 | 1607.198 | 693.4499 | -38.19844 | 0.006030692 | 4.524509e-42 | 3.364209e-81 | 0 | 0 | 0.006030692 | -38.20447 | 1459.582 | 536.85 | 1628 |  |  | 546.85 | 1621
535.9 | 1578 | 1607.044 | 693.3999 | -29.04414 | 0.00777101 | 9.30365e-42 | 1.123977e-80 | 0 | 0 | 0.00777101 | -29.05191 | 844.0133 | 536.9 | 1616 |  |  | 546.9 | 1560
535.95 | 1581 | 1606.89 | 693.3499 | -25.88983 | 0.009990579 | 1.908191e-41 | 3.740886e-80 | 0 | 0 | 0.009990579 | -25.89982 | 670.8008 | 536.95 | 1602 |  |  | 546.95 | 1597
536 | 1611 | 1606.736 | 693.2999 | 4.264475 | 0.01281465 | 3.903703e-41 | 1.24032e-79 | 0 | 0 | 0.01281465 | 4.25166 | 18.07661 | 537 | 1586 |  |  | 547 | 1503
536.05 | 1642 | 1606.581 | 693.2499 | 35.41878 | 0.01639931 | 7.965598e-41 | 4.096709e-79 | 0 | 0 | 0.01639931 | 35.40238 | 1253.329 | 546 | 1562 |  |  | 557 | 1405
536.1 | 1592 | 1606.427 | 693.1999 | -14.42691 | 0.02093859 | 1.621237e-40 | 1.347966e-78 | 0 | 0 | 0.02093859 | -14.44785 | 208.7404 | 546.05 | 1561 |  |  | 557.05 | 1452
536.15 | 1662 | 1606.273 | 693.1499 | 55.72739 | 0.02667301 | 3.291252e-40 | 4.418399e-78 | 0 | 0 | 0.02667301 | 55.70072 | 3102.57 | 546.1 | 1569 |  |  | 557.1 | 1348
536.2 | 1587 | 1606.118 | 693.0999 | -19.1183 | 0.03389999 | 6.664419e-40 | 1.442758e-77 | 0 | 0 | 0.03389999 | -19.1522 | 366.8069 | 546.15 | 1617 |  |  | 557.15 | 1385
536.25 | 1524 | 1605.964 | 693.0499 | -81.964 | 0.04298628 | 1.346016e-39 | 4.693146e-77 | 0 | 0 | 0.04298628 | -82.00698 | 6725.145 | 546.2 | 1631 |  |  | 557.2 | 1376
536.3 | 1536 | 1605.81 | 692.9999 | -69.80969 | 0.05438299 | 2.711592e-39 | 1.520817e-76 | 0 | 0 | 0.05438299 | -69.86407 | 4880.989 | 546.25 | 1532 |  |  | 557.25 | 1355
536.35 | 1626 | 1605.655 | 692.9499 | 20.34461 | 0.06864346 | 5.448604e-39 | 4.909444e-76 | 0 | 0 | 0.06864346 | 20.27597 | 411.115 | 546.3 | 1617 |  |  | 557.3 | 1380
536.4 | 1588 | 1605.501 | 692.8999 | -17.50108 | 0.08644465 | 1.092025e-38 | 1.57881e-75 | 0 | 0 | 0.08644465 | -17.58752 | 309.321 | 546.35 | 1538 |  |  | 557.35 | 1375
536.45 | 1601 | 1605.347 | 692.8499 | -4.346775 | 0.1086125 | 2.183064e-38 | 5.057895e-75 | 0 | 0 | 0.1086125 | -4.455387 | 19.85047 | 546.4 | 1588 |  |  | 557.4 | 1404
536.5 | 1621 | 1605.192 | 692.7999 | 15.80753 | 0.1361522 | 4.352984e-38 | 1.61418e-74 | 0 | 0 | 0.1361522 | 15.67138 | 245.5921 | 546.45 | 1578 |  |  | 557.45 | 1411
536.55 | 1600 | 1605.038 | 692.7499 | -5.038163 | 0.1702833 | 8.657532e-38 | 5.131881e-74 | 0 | 0 | 0.1702833 | -5.208447 | 27.12792 | 546.5 | 1570 |  |  | 557.5 | 1393
536.6 | 1624 | 1604.884 | 692.6999 | 19.11614 | 0.2124822 | 1.717464e-37 | 1.625337e-73 | 0 | 0 | 0.2124822 | 18.90366 | 357.3484 | 546.55 | 1520 |  |  | 557.55 | 1526
536.65 | 1579 | 1604.73 | 692.6499 | -25.72955 | 0.2645305 | 3.398348e-37 | 5.128053e-73 | 0 | 0 | 0.2645305 | -25.99408 | 675.6923 | 546.6 | 1622 |  |  | 557.6 | 1400
536.7 | 1653 | 1604.575 | 692.5999 | 48.42475 | 0.3285729 | 6.707096e-37 | 1.611773e-72 | 0 | 0 | 0.3285729 | 48.09618 | 2313.243 | 546.65 | 1529 |  |  | 557.65 | 1384
536.75 | 1647 | 1604.421 | 692.5499 | 42.57906 | 0.4071841 | 1.320346e-36 | 5.046585e-72 | 0 | 0 | 0.4071841 | 42.17188 | 1778.467 | 546.7 | 1614 |  |  | 557.7 | 1447
536.8 | 1584 | 1604.267 | 692.4999 | -20.26664 | 0.5034456 | 2.592552e-36 | 1.574105e-71 | 0 | 0 | 0.5034456 | -20.77008 | 431.3963 | 546.75 | 1592 |  |  | 557.75 | 1423
536.85 | 1628 | 1604.112 | 692.4499 | 23.88767 | 0.6210367 | 5.077546e-36 | 4.891161e-71 | 0 | 0 | 0.6210367 | 23.26663 | 541.3363 | 546.8 | 1540 |  |  | 557.8 | 1408
536.9 | 1616 | 1603.958 | 692.3999 | 12.04198 | 0.7643369 | 9.918974e-36 | 1.514023e-70 | 0 | 0 | 0.7643369 | 11.27764 | 127.1851 | 546.85 | 1621 |  |  | 557.85 | 1372
536.95 | 1602 | 1603.804 | 692.3499 | -1.803718 | 0.9385453 | 1.932708e-35 | 4.668695e-70 | 0 | 0 | 0.9385453 | -2.742263 | 7.520008 | 546.9 | 1560 |  |  | 557.9 | 1433
537 | 1586 | 1603.649 | 692.2999 | -17.64941 | 1.149816 | 3.75623e-35 | 1.43417e-69 | 0 | 0 | 1.149816 | -18.79923 | 353.411 | 546.95 | 1597 |  |  | 557.95 | 1411
537.05 | 1659 | 1603.495 | 692.2499 | 55.50489 | 1.405415 | 7.281565e-35 | 4.388825e-69 | 0 | 0 | 1.405415 | 54.09948 | 2926.754 | 547 | 1503 |  |  | 558 | 1397
537.1 | 1614 | 1603.341 | 692.1999 | 10.6592 | 1.713893 | 1.407939e-34 | 1.337944e-68 | 0 | 0 | 1.713893 | 8.945306 | 80.0185
537.15 | 1658 | 1603.186 | 692.1499 | 54.8135 | 2.085285 | 2.715373e-34 | 4.063219e-68 | 0 | 0 | 2.085285 | 52.72822 | 2780.265
537.2 | 1618 | 1603.032 | 692.0999 | 14.96781 | 2.531338 | 5.2235e-34 | 1.229263e-67 | 0 | 0 | 2.531338 | 12.43647 | 154.6658
537.25 | 1629 | 1602.878 | 692.0499 | 26.12212 | 3.065757 | 1.00226e-33 | 3.704771e-67 | 0 | 0 | 3.065757 | 23.05636 | 531.5957
537.3 | 1606 | 1602.724 | 691.9999 | 3.276421 | 3.704488 | 1.918163e-33 | 1.112296e-66 | 0 | 0 | 3.704488 | -0.4280663 | 0.1832408
537.35 | 1561 | 1602.569 | 691.9499 | -41.56927 | 4.466028 | 3.661655e-33 | 3.326762e-66 | 0 | 0 | 4.466028 | -46.0353 | 2119.249
537.4 | 1668 | 1602.415 | 691.8999 | 65.58503 | 5.371772 | 6.971975e-33 | 9.912094e-66 | 0 | 0 | 5.371772 | 60.21326 | 3625.637
537.45 | 1652 | 1602.261 | 691.8499 | 49.73934 | 6.44639 | 1.3241e-32 | 2.942059e-65 | 0 | 0 | 6.44639 | 43.29295 | 1874.279
537.5 | 1642 | 1602.106 | 691.7999 | 39.89364 | 7.718244 | 2.508258e-32 | 8.699206e-65 | 0 | 0 | 7.718244 | 32.1754 | 1035.256
537.55 | 1624 | 1601.952 | 691.7499 | 22.04795 | 9.219836 | 4.739257e-32 | 2.562419e-64 | 0 | 0 | 9.219836 | 12.82811 | 164.5605
537.6 | 1660 | 1601.798 | 691.6999 | 58.20226 | 10.98831 | 8.931714e-32 | 7.519051e-64 | 0 | 0 | 10.98831 | 47.21395 | 2229.157
537.65 | 1629 | 1601.643 | 691.6499 | 27.35656 | 13.06596 | 1.678982e-31 | 2.197952e-63 | 0 | 0 | 13.06596 | 14.2906 | 204.2213
537.7 | 1624 | 1601.489 | 691.5999 | 22.51087 | 15.50082 | 3.148064e-31 | 6.400525e-63 | 0 | 0 | 15.50082 | 7.01005 | 49.1408
537.75 | 1710 | 1601.335 | 691.5499 | 108.6652 | 18.34724 | 5.887458e-31 | 1.856758e-62 | 0 | 0 | 18.34724 | 90.31793 | 8157.329
537.8 | 1661 | 1601.181 | 691.4999 | 59.81948 | 21.66655 | 1.098243e-30 | 5.365837e-62 | 0 | 0 | 21.66655 | 38.15293 | 1455.646
537.85 | 1695 | 1601.026 | 691.4499 | 93.97378 | 25.5277 | 2.043412e-30 | 1.544763e-61 | 0 | 0 | 25.5277 | 68.44608 | 4684.866
537.9 | 1713 | 1600.872 | 691.3999 | 112.1281 | 30.00796 | 3.792274e-30 | 4.430252e-61 | 0 | 0 | 30.00796 | 82.12013 | 6743.716
537.95 | 1705 | 1600.718 | 691.3499 | 104.2824 | 35.19363 | 7.019888e-30 | 1.265719e-60 | 0 | 0 | 35.19363 | 69.08876 | 4773.257
538 | 1672 | 1600.563 | 691.2999 | 71.4367 | 41.18078 | 1.296126e-29 | 3.602373e-60 | 0 | 0 | 41.18078 | 30.25592 | 915.4208
538.05 | 1743 | 1600.409 | 691.2499 | 142.591 | 48.07595 | 2.38699e-29 | 1.021368e-59 | 0 | 0 | 48.07595 | 94.51505 | 8933.096
538.1 | 1746 | 1600.255 | 691.1999 | 145.7453 | 55.99691 | 4.384708e-29 | 2.884816e-59 | 0 | 0 | 55.99691 | 89.7484 | 8054.775
538.15 | 1721 | 1600.1 | 691.1499 | 120.8996 | 65.07335 | 8.033731e-29 | 8.117015e-59 | 0 | 0 | 65.07335 | 55.82627 | 3116.572
538.2 | 1749 | 1599.946 | 691.0999 | 149.0539 | 75.44754 | 1.468184e-28 | 2.275186e-58 | 0 | 0 | 75.44754 | 73.60638 | 5417.9
538.25 | 1744 | 1599.792 | 691.0499 | 144.2082 | 87.275 | 2.676271e-28 | 6.353011e-58 | 0 | 0 | 87.275 | 56.93323 | 3241.393
538.3 | 1736 | 1599.637 | 690.9999 | 136.3625 | 100.7251 | 4.865936e-28 | 1.767196e-57 | 0 | 0 | 100.7251 | 35.63748 | 1270.03
538.35 | 1750 | 1599.483 | 690.9499 | 150.5168 | 115.9813 | 8.824482e-28 | 4.897022e-57 | 0 | 0 | 115.9813 | 34.53553 | 1192.703
538.4 | 1884 | 1599.329 | 690.8999 | 284.6711 | 133.2421 | 1.596241e-27 | 1.351829e-56 | 0 | 0 | 133.2421 | 151.4291 | 22930.76
538.45 | 1840 | 1599.175 | 690.8499 | 240.8255 | 152.7206 | 2.880013e-27 | 3.717524e-56 | 0 | 0 | 152.7206 | 88.10486 | 7762.466
538.5 | 1887 | 1599.02 | 690.7999 | 287.9798 | 174.6452 | 5.182949e-27 | 1.018423e-55 | 0 | 0 | 174.6452 | 113.3345 | 12844.72
538.55 | 1886 | 1598.866 | 690.7499 | 287.1341 | 199.2593 | 9.30349e-27 | 2.779359e-55 | 0 | 0 | 199.2593 | 87.87475 | 7721.971
538.6 | 2021 | 1598.712 | 690.6999 | 422.2884 | 226.8211 | 1.665718e-26 | 7.556202e-55 | 0 | 0 | 226.8211 | 195.4673 | 38207.45
538.65 | 1866 | 1598.557 | 690.6499 | 267.4427 | 257.6031 | 2.974703e-26 | 2.046467e-54 | 0 | 0 | 257.6031 | 9.839557 | 96.81689
538.7 | 1970 | 1598.403 | 690.5999 | 371.597 | 291.8916 | 5.298735e-26 | 5.521388e-54 | 0 | 0 | 291.8916 | 79.70535 | 6352.943
538.75 | 2062 | 1598.249 | 690.5499 | 463.7513 | 329.9856 | 9.414286e-26 | 1.484001e-53 | 0 | 0 | 329.9856 | 133.7657 | 17893.25
538.8 | 2074 | 1598.094 | 690.4999 | 475.9056 | 372.1956 | 1.668358e-25 | 3.973399e-53 | 0 | 0 | 372.1956 | 103.7099 | 10755.75
538.85 | 2152 | 1597.94 | 690.4499 | 554.0599 | 418.8422 | 2.949018e-25 | 1.059821e-52 | 0 | 0 | 418.8422 | 135.2177 | 18283.83
538.9 | 2192 | 1597.786 | 690.3999 | 594.2142 | 470.2539 | 5.199388e-25 | 2.816082e-52 | 0 | 0 | 470.2539 | 123.9603 | 15366.17
538.95 | 2195 | 1597.631 | 690.3499 | 597.3685 | 526.7654 | 9.143525e-25 | 7.454187e-52 | 0 | 0 | 526.7654 | 70.60315 | 4984.805
539 | 2280 | 1597.477 | 690.2999 | 682.5228 | 588.7147 | 1.603842e-24 | 1.965611e-51 | 0 | 0 | 588.7147 | 93.80809 | 8799.957
539.05 | 2283 | 1597.323 | 690.2499 | 685.6771 | 656.4406 | 2.806054e-24 | 5.163417e-51 | 0 | 0 | 656.4406 | 29.23649 | 854.7721
539.1 | 2454 | 1597.169 | 690.1999 | 856.8314 | 730.2791 | 4.896853e-24 | 1.351198e-50 | 0 | 0 | 730.2791 | 126.5523 | 16015.49
539.15 | 2464 | 1597.014 | 690.1499 | 866.9857 | 810.56 | 8.523632e-24 | 3.522438e-50 | 0 | 0 | 810.56 | 56.42577 | 3183.867
539.2 | 2572 | 1596.86 | 690.0999 | 975.14 | 897.603 | 1.479854e-23 | 9.147657e-50 | 0 | 0 | 897.603 | 77.53706 | 6011.995
539.25 | 2667 | 1596.706 | 690.0499 | 1070.294 | 991.7136 | 2.56271e-23 | 2.366567e-49 | 0 | 0 | 991.7136 | 78.58071 | 6174.928
539.3 | 2716 | 1596.551 | 689.9999 | 1119.449 | 1093.179 | 4.426564e-23 | 6.099158e-49 | 0 | 0 | 1093.179 | 26.26999 | 690.1125
539.35 | 2873 | 1596.397 | 689.9499 | 1276.603 | 1202.261 | 7.626417e-23 | 1.565897e-48 | 0 | 0 | 1202.261 | 74.34167 | 5526.683
539.4 | 2896 | 1596.243 | 689.8999 | 1299.757 | 1319.196 | 1.310572e-22 | 4.004968e-48 | 0 | 0 | 1319.196 | -19.4391 | 377.8786
539.45 | 3128 | 1596.088 | 689.8499 | 1531.912 | 1444.185 | 2.246403e-22 | 1.020416e-47 | 0 | 0 | 1444.185 | 87.72638 | 7695.918
539.5 | 3269 | 1595.934 | 689.7999 | 1673.066 | 1577.39 | 3.840618e-22 | 2.589986e-47 | 0 | 0 | 1577.39 | 95.67549 | 9153.8
539.55 | 3307 | 1595.78 | 689.7499 | 1711.22 | 1718.931 | 6.549394e-22 | 6.548774e-47 | 0 | 0 | 1718.931 | -7.710451 | 59.45105
539.6 | 3516 | 1595.626 | 689.6999 | 1920.374 | 1868.876 | 1.114006e-21 | 1.649548e-46 | 0 | 0 | 1868.876 | 51.49897 | 2652.144
539.65 | 3553 | 1595.471 | 689.6499 | 1957.529 | 2027.24 | 1.889995e-21 | 4.13916e-46 | 0 | 0 | 2027.24 | -69.71163 | 4859.712
539.7 | 3704 | 1595.317 | 689.5999 | 2108.683 | 2193.982 | 3.198308e-21 | 1.03467e-45 | 0 | 0 | 2193.982 | -85.29861 | 7275.854
539.75 | 3942 | 1595.163 | 689.5499 | 2346.837 | 2368.992 | 5.398418e-21 | 2.576521e-45 | 0 | 0 | 2368.992 | -22.15468 | 490.8297
539.8 | 4178 | 1595.008 | 689.4999 | 2582.992 | 2552.096 | 9.088647e-21 | 6.391573e-45 | 0 | 0 | 2552.096 | 30.89531 | 954.5201
539.85 | 4343 | 1594.854 | 689.4499 | 2748.146 | 2743.048 | 1.526225e-20 | 1.579517e-44 | 0 | 0 | 2743.048 | 5.098048 | 25.99009
539.9 | 4565 | 1594.7 | 689.3999 | 2970.3 | 2941.525 | 2.556374e-20 | 3.888508e-44 | 0 | 0 | 2941.525 | 28.77501 | 828.0011
539.95 | 4706 | 1594.545 | 689.3499 | 3111.455 | 3147.13 | 4.270873e-20 | 9.536391e-44 | 0 | 0 | 3147.13 | -35.67505 | 1272.709
540 | 4991 | 1594.391 | 689.2999 | 3396.609 | 3359.383 | 7.116978e-20 | 2.329847e-43 | 0 | 0 | 3359.383 | 37.22572 | 1385.754
540.05 | 5095 | 1594.237 | 689.2499 | 3500.763 | 3577.728 | 1.182936e-19 | 5.670392e-43 | 0 | 0 | 3577.728 | -76.96475 | 5923.572
540.1 | 5315 | 1594.082 | 689.1999 | 3720.918 | 3801.526 | 1.96116e-19 | 1.374805e-42 | 0 | 0 | 3801.526 | -80.60831 | 6497.7
540.15 | 5706 | 1593.928 | 689.1499 | 4112.072 | 4030.059 | 3.243035e-19 | 3.32056e-42 | 0 | 0 | 4030.059 | 82.01252 | 6726.053
540.2 | 5753 | 1593.774 | 689.0999 | 4159.226 | 4262.533 | 5.349051e-19 | 7.989578e-42 | 0 | 0 | 4262.533 | -103.3072 | 10672.38
540.25 | 5926 | 1593.62 | 689.0499 | 4332.38 | 4498.078 | 8.800116e-19 | 1.915044e-41 | 0 | 0 | 4498.078 | -165.6978 | 27455.75
540.3 | 6242 | 1593.465 | 688.9999 | 4648.535 | 4735.753 | 1.444065e-18 | 4.572734e-41 | 0 | 0 | 4735.753 | -87.21863 | 7607.089
540.35 | 6455 | 1593.311 | 688.9499 | 4861.689 | 4974.552 | 2.363586e-18 | 1.087716e-40 | 0 | 0 | 4974.552 | -112.8634 | 12738.14
540.4 | 6554 | 1593.157 | 688.8999 | 4960.843 | 5213.409 | 3.858715e-18 | 2.577491e-40 | 0 | 0 | 5213.409 | -252.5658 | 63789.46
540.45 | 7041 | 1593.002 | 688.8499 | 5447.998 | 5451.204 | 6.283484e-18 | 6.084449e-40 | 0 | 0 | 5451.204 | -3.206689 | 10.28285
540.5 | 7175 | 1592.848 | 688.7999 | 5582.152 | 5686.774 | 1.020575e-17 | 1.430829e-39 | 0 | 0 | 5686.774 | -104.6222 | 10945.8
540.55 | 7493 | 1592.694 | 688.7499 | 5900.306 | 5918.918 | 1.653392e-17 | 3.351941e-39 | 0 | 0 | 5918.918 | -18.61219 | 346.4134
540.6 | 7588 | 1592.539 | 688.6999 | 5995.461 | 6146.411 | 2.671735e-17 | 7.822531e-39 | 0 | 0 | 6146.411 | -150.9504 | 22786.02
540.65 | 7915 | 1592.385 | 688.6499 | 6322.615 | 6368.009 | 4.306232e-17 | 1.818614e-38 | 0 | 0 | 6368.009 | -45.39449 | 2060.66
540.7 | 8186 | 1592.231 | 688.5999 | 6593.769 | 6582.466 | 6.9229e-17 | 4.211882e-38 | 0 | 0 | 6582.466 | 11.30275 | 127.7521
540.75 | 8315 | 1592.076 | 688.5499 | 6722.924 | 6788.541 | 1.110108e-16 | 9.71749e-38 | 0 | 0 | 6788.541 | -65.61795 | 4305.716
540.8 | 8583 | 1591.922 | 688.4999 | 6991.078 | 6985.012 | 1.775534e-16 | 2.23344e-37 | 0 | 0 | 6985.012 | 6.065822 | 36.7942
540.85 | 8698 | 1591.768 | 688.4499 | 7106.232 | 7170.686 | 2.83256e-16 | 5.113718e-37 | 0 | 0 | 7170.686 | -64.45376 | 4154.287
540.9 | 9063 | 1591.614 | 688.3999 | 7471.386 | 7344.413 | 4.507294e-16 | 1.166384e-36 | 0 | 0 | 7344.413 | 126.9733 | 16122.21
540.95 | 9311 | 1591.459 | 688.3499 | 7719.541 | 7505.098 | 7.153841e-16 | 2.650261e-36 | 0 | 0 | 7505.098 | 214.4428 | 45985.71
541 | 9257 | 1591.305 | 688.2999 | 7665.695 | 7651.71 | 1.132529e-15 | 5.998989e-36 | 0 | 0 | 7651.71 | 13.98529 | 195.5882
541.05 | 9437 | 1591.151 | 688.2499 | 7845.849 | 7783.295 | 1.788322e-15 | 1.352726e-35 | 0 | 0 | 7783.295 | 62.55468 | 3913.088
541.1 | 9482 | 1590.996 | 688.1999 | 7891.004 | 7898.986 | 2.816622e-15 | 3.038672e-35 | 0 | 0 | 7898.986 | -7.981877 | 63.71036
541.15 | 9697 | 1590.842 | 688.1499 | 8106.158 | 7998.012 | 4.424846e-15 | 6.799862e-35 | 0 | 0 | 7998.012 | 108.1465 | 11695.66
541.2 | 9751 | 1590.688 | 688.0999 | 8160.312 | 8079.707 | 6.933527e-15 | 1.515859e-34 | 0 | 0 | 8079.707 | 80.60565 | 6497.27
541.25 | 9823 | 1590.533 | 688.0499 | 8232.467 | 8143.517 | 1.08367e-14 | 3.366353e-34 | 0 | 0 | 8143.517 | 88.94935 | 7911.987
541.3 | 9693 | 1590.379 | 687.9999 | 8102.621 | 8189.008 | 1.689375e-14 | 7.447369e-34 | 0 | 0 | 8189.008 | -86.38735 | 7462.775
541.35 | 9900 | 1590.225 | 687.9499 | 8309.775 | 8215.868 | 2.626889e-14 | 1.641302e-33 | 0 | 0 | 8215.868 | 93.90711 | 8818.546
541.4 | 9871 | 1590.071 | 687.8999 | 8280.929 | 8223.912 | 4.074216e-14 | 3.603431e-33 | 0 | 0 | 8223.912 | 57.01726 | 3250.968
541.45 | 9845 | 1589.916 | 687.8499 | 8255.084 | 8213.085 | 6.302791e-14 | 7.881091e-33 | 0 | 0 | 8213.085 | 41.99842 | 1763.867
541.5 | 9764 | 1589.762 | 687.7999 | 8174.238 | 8183.462 | 9.725418e-14 | 1.717113e-32 | 0 | 0 | 8183.462 | -9.223874 | 85.07985
541.55 | 9745 | 1589.608 | 687.7499 | 8155.392 | 8135.245 | 1.496822e-13 | 3.726949e-32 | 0 | 0 | 8135.245 | 20.14695 | 405.8997
541.6 | 9863 | 1589.453 | 687.6999 | 8273.547 | 8068.766 | 2.297834e-13 | 8.058432e-32 | 0 | 0 | 8068.766 | 204.7808 | 41935.19
541.65 | 9598 | 1589.299 | 687.6499 | 8008.701 | 7984.476 | 3.518469e-13 | 1.735761e-31 | 0 | 0 | 7984.476 | 24.22488 | 586.8448
541.7 | 9398 | 1589.145 | 687.5999 | 7808.855 | 7882.947 | 5.373723e-13 | 3.72453e-31 | 0 | 0 | 7882.947 | -74.09158 | 5489.563
541.75 | 9451 | 1588.99 | 687.5499 | 7862.01 | 7764.86 | 8.18622e-13 | 7.96151e-31 | 0 | 0 | 7764.86 | 97.14951 | 9438.027
541.8 | 9341 | 1588.836 | 687.4999 | 7752.164 | 7631.001 | 1.243879e-12 | 1.695359e-30 | 0 | 0 | 7631.001 | 121.1625 | 14680.36
541.85 | 9078 | 1588.682 | 687.4499 | 7489.318 | 7482.251 | 1.885208e-12 | 3.596419e-30 | 0 | 0 | 7482.251 | 7.066965 | 49.942
541.9 | 8811 | 1588.527 | 687.3999 | 7222.473 | 7319.576 | 2.849883e-12 | 7.600131e-30 | 0 | 0 | 7319.576 | -97.10315 | 9429.021
541.95 | 8758 | 1588.373 | 687.3499 | 7169.627 | 7144.015 | 4.297159e-12 | 1.599979e-29 | 0 | 0 | 7144.015 | 25.61142 | 655.9447
542 | 8443 | 1588.219 | 687.2999 | 6854.781 | 6956.675 | 6.462823e-12 | 3.355441e-29 | 0 | 0 | 6956.675 | -101.894 | 10382.38
542.05 | 8275 | 1588.065 | 687.2499 | 6686.935 | 6758.712 | 9.695042e-12 | 7.010152e-29 | 0 | 0 | 6758.712 | -71.77625 | 5151.83
542.1 | 8142 | 1587.91 | 687.1999 | 6554.09 | 6551.323 | 1.450653e-11 | 1.458974e-28 | 0 | 0 | 6551.323 | 2.767213 | 7.657467
542.15 | 7913 | 1587.756 | 687.1499 | 6325.244 | 6335.734 | 2.165031e-11 | 3.024892e-28 | 0 | 0 | 6335.734 | -10.48946 | 110.0287
542.2 | 7757 | 1587.602 | 687.0999 | 6169.398 | 6113.187 | 3.222933e-11 | 6.247618e-28 | 0 | 0 | 6113.187 | 56.21132 | 3159.713
542.25 | 7419 | 1587.447 | 687.0499 | 5831.553 | 5884.93 | 4.785473e-11 | 1.285469e-27 | 0 | 0 | 5884.93 | -53.37767 | 2849.176
542.3 | 7248 | 1587.293 | 686.9999 | 5660.707 | 5652.204 | 7.087368e-11 | 2.634819e-27 | 0 | 0 | 5652.204 | 8.502957 | 72.30028
542.35 | 6951 | 1587.139 | 686.9499 | 5363.861 | 5416.231 | 1.046964e-10 | 5.38e-27 | 0 | 0 | 5416.231 | -52.3699 | 2742.607
542.4 | 6838 | 1586.984 | 686.8999 | 5251.016 | 5178.207 | 1.542641e-10 | 1.09435e-26 | 0 | 0 | 5178.207 | 72.80846 | 5301.072
542.45 | 6493 | 1586.83 | 686.8499 | 4906.17 | 4939.29 | 2.267174e-10 | 2.217544e-26 | 0 | 0 | 4939.29 | -33.11985 | 1096.925
542.5 | 6212 | 1586.676 | 686.7999 | 4625.324 | 4700.591 | 3.323465e-10 | 4.47642e-26 | 0 | 0 | 4700.591 | -75.26663 | 5665.066
542.55 | 6032 | 1586.521 | 686.7499 | 4445.479 | 4463.168 | 4.859416e-10 | 9.001846e-26 | 0 | 0 | 4463.168 | -17.68971 | 312.926
542.6 | 5773 | 1586.367 | 686.6999 | 4186.633 | 4228.019 | 7.087017e-10 | 1.803328e-25 | 0 | 0 | 4228.019 | -41.38612 | 1712.811
542.65 | 5435 | 1586.213 | 686.6499 | 3848.787 | 3996.073 | 1.030931e-09 | 3.598819e-25 | 0 | 0 | 3996.073 | -147.2862 | 21693.24
542.7 | 5222 | 1586.059 | 686.5999 | 3635.941 | 3768.19 | 1.495829e-09 | 7.154639e-25 | 0 | 0 | 3768.19 | -132.249 | 17489.8
542.75 | 5120 | 1585.904 | 686.5499 | 3534.096 | 3545.154 | 2.164817e-09 | 1.41696e-24 | 0 | 0 | 3545.154 | -11.05815 | 122.2826
542.8 | 4801 | 1585.75 | 686.4999 | 3215.25 | 3327.67 | 3.124977e-09 | 2.795567e-24 | 0 | 0 | 3327.67 | -112.4196 | 12638.16
542.85 | 4592 | 1585.596 | 686.4499 | 3006.404 | 3116.364 | 4.499446e-09 | 5.494454e-24 | 0 | 0 | 3116.364 | -109.9596 | 12091.12
542.9 | 4533 | 1585.441 | 686.3999 | 2947.559 | 2911.783 | 6.461863e-09 | 1.075775e-23 | 0 | 0 | 2911.783 | 35.77566 | 1279.898
542.95 | 4258 | 1585.287 | 686.3499 | 2672.713 | 2714.393 | 9.25642e-09 | 2.098267e-23 | 0 | 0 | 2714.393 | -41.67986 | 1737.211
543 | 4133 | 1585.133 | 686.2999 | 2547.867 | 2524.581 | 1.322559e-08 | 4.077013e-23 | 0 | 0 | 2524.581 | 23.2866 | 542.2659
543.05 | 3908 | 1584.978 | 686.2499 | 2323.022 | 2342.657 | 1.884835e-08 | 7.891616e-23 | 0 | 0 | 2342.657 | -19.63521 | 385.5414
543.1 | 3708 | 1584.824 | 686.1999 | 2123.176 | 2168.857 | 2.679281e-08 | 1.521711e-22 | 0 | 0 | 2168.857 | -45.68123 | 2086.775
543.15 | 3464 | 1584.67 | 686.1499 | 1879.33 | 2003.347 | 3.798829e-08 | 2.923078e-22 | 0 | 0 | 2003.347 | -124.0163 | 15380.05
543.2 | 3388 | 1584.516 | 686.0999 | 1803.484 | 1846.223 | 5.372393e-08 | 5.593597e-22 | 0 | 0 | 1846.223 | -42.73815 | 1826.55
543.25 | 3317 | 1584.361 | 686.0499 | 1732.639 | 1697.52 | 7.57831e-08 | 1.066312e-21 | 0 | 0 | 1697.52 | 35.11868 | 1233.322
543.3 | 3094 | 1584.207 | 685.9999 | 1509.793 | 1557.215 | 1.066261e-07 | 2.024974e-21 | 0 | 0 | 1557.215 | -47.42215 | 2248.86
543.35 | 3022 | 1584.053 | 685.9499 | 1437.947 | 1425.231 | 1.496378e-07 | 3.830867e-21 | 0 | 0 | 1425.231 | 12.71652 | 161.7098
543.4 | 2894 | 1583.898 | 685.8999 | 1310.102 | 1301.442 | 2.094621e-07 | 7.219664e-21 | 0 | 0 | 1301.442 | 8.660169 | 74.99853
543.45 | 2800 | 1583.744 | 685.8499 | 1216.256 | 1185.679 | 2.924531e-07 | 1.355437e-20 | 0 | 0 | 1185.679 | 30.57746 | 934.9811
543.5 | 2755 | 1583.59 | 685.7999 | 1171.41 | 1077.735 | 4.072804e-07 | 2.535034e-20 | 0 | 0 | 1077.735 | 93.67498 | 8775.001
543.55 | 2587 | 1583.435 | 685.7499 | 1003.565 | 977.3726 | 5.657407e-07 | 4.723137e-20 | 0 | 0 | 977.3726 | 26.19205 | 686.0237
543.6 | 2522 | 1583.281 | 685.6999 | 938.7189 | 884.3232 | 7.838408e-07 | 8.766367e-20 | 0 | 0 | 884.3232 | 54.39571 | 2958.893
543.65 | 2432 | 1583.127 | 685.6499 | 848.8732 | 798.2975 | 1.08324e-06 | 1.620881e-19 | 0 | 0 | 798.2975 | 50.57573 | 2557.905
543.7 | 2368 | 1582.972 | 685.5999 | 785.0275 | 718.9876 | 1.493167e-06 | 2.985553e-19 | 0 | 0 | 718.9876 | 66.03998 | 4361.279
543.75 | 2369 | 1582.818 | 685.5499 | 786.1818 | 646.0719 | 2.05295e-06 | 5.478237e-19 | 0 | 0 | 646.0719 | 140.11 | 19630.8
543.8 | 2350 | 1582.664 | 685.4999 | 767.3362 | 579.2195 | 2.815367e-06 | 1.001381e-18 | 0 | 0 | 579.2195 | 188.1167 | 35387.88
543.85 | 2140 | 1582.51 | 685.4499 | 557.4905 | 518.0937 | 3.851042e-06 | 1.823475e-18 | 0 | 0 | 518.0938 | 39.39671 | 1552.101
543.9 | 2062 | 1582.355 | 685.3999 | 479.6448 | 462.3559 | 5.254217e-06 | 3.307827e-18 | 0 | 0 | 462.3559 | 17.28887 | 298.9049
543.95 | 2135 | 1582.201 | 685.3499 | 552.7991 | 411.6682 | 7.1503e-06 | 5.977615e-18 | 0 | 0 | 411.6682 | 141.1309 | 19917.93
544 | 1998 | 1582.047 | 685.2999 | 415.9534 | 365.6967 | 9.705705e-06 | 1.076107e-17 | 0 | 0 | 365.6967 | 50.25664 | 2525.73
544.05 | 2024 | 1581.892 | 685.2499 | 442.1077 | 324.1139 | 1.314064e-05 | 1.929858e-17 | 0 | 0 | 324.1139 | 117.9937 | 13922.52
544.1 | 1903 | 1581.738 | 685.1999 | 321.262 | 286.6007 | 1.774567e-05 | 3.447764e-17 | 0 | 0 | 286.6007 | 34.66131 | 1201.406
544.15 | 1877 | 1581.584 | 685.1499 | 295.4163 | 252.848 | 2.390313e-05 | 6.136093e-17 | 0 | 0 | 252.848 | 42.56826 | 1812.057
544.2 | 1808 | 1581.429 | 685.0999 | 226.5706 | 222.5588 | 3.21147e-05 | 1.087899e-16 | 0 | 0 | 222.5588 | 4.011777 | 16.09435
544.25 | 1892 | 1581.275 | 685.0499 | 310.7249 | 195.4487 | 4.303675e-05 | 1.921444e-16 | 0 | 0 | 195.4488 | 115.2761 | 13288.59
544.3 | 1825 | 1581.121 | 684.9999 | 243.8792 | 171.2473 | 5.752565e-05 | 3.380719e-16 | 0 | 0 | 171.2474 | 72.63184 | 5275.385
544.35 | 1770 | 1580.966 | 684.9499 | 189.0335 | 149.6985 | 7.669556e-05 | 5.925606e-16 | 0 | 0 | 149.6986 | 39.3349 | 1547.235
544.4 | 1870 | 1580.812 | 684.8999 | 289.1878 | 130.5612 | 0.0001019918 | 1.034663e-15 | 0 | 0 | 130.5613 | 158.6265 | 25162.37
544.45 | 1802 | 1580.658 | 684.8499 | 221.3421 | 113.6093 | 0.0001352842 | 1.799728e-15 | 0 | 0 | 113.6094 | 107.7327 | 11606.34
544.5 | 1686 | 1580.504 | 684.7999 | 105.4964 | 98.6316 | 0.0001789845 | 3.118585e-15 | 0 | 0 | 98.63178 | 6.864651 | 47.12343
544.55 | 1740 | 1580.349 | 684.7499 | 159.6507 | 85.43215 | 0.0002361948 | 5.383323e-15 | 0 | 0 | 85.43239 | 74.21835 | 5508.364
544.6 | 1755 | 1580.195 | 684.6999 | 174.805 | 73.82942 | 0.0003108936 | 9.257326e-15 | 0 | 0 | 73.82973 | 100.9753 | 10196.02
544.65 | 1575 | 1580.041 | 684.6499 | -5.040649 | 63.65615 | 0.0004081687 | 1.585853e-14 | 0 | 0 | 63.65656 | -68.69721 | 4719.307
544.7 | 1747 | 1579.886 | 684.5999 | 167.1137 | 54.75884 | 0.000534508 | 2.706343e-14 | 0 | 0 | 54.75937 | 112.3543 | 12623.49
544.75 | 1767 | 1579.732 | 684.5499 | 187.268 | 46.99708 | 0.0006981605 | 4.600922e-14 | 0 | 0 | 46.99778 | 140.2702 | 19675.72
544.8 | 1635 | 1579.578 | 684.4999 | 55.42227 | 40.24301 | 0.0009095842 | 7.792006e-14 | 0 | 0 | 40.24392 | 15.17835 | 230.3823
544.85 | 1622 | 1579.423 | 684.4499 | 42.57657 | 34.38055 | 0.001181999 | 1.314607e-13 | 0 | 0 | 34.38173 | 8.194841 | 67.15542
544.9 | 1579 | 1579.269 | 684.3999 | -0.2691212 | 29.30475 | 0.001532067 | 2.209454e-13 | 0 | 0 | 29.30629 | -29.57541 | 874.7047
544.95 | 1586 | 1579.115 | 684.3499 | 6.885184 | 24.92104 | 0.001980729 | 3.699271e-13 | 0 | 0 | 24.92302 | -18.03784 | 325.3636
545 | 1621 | 1578.961 | 684.2999 | 42.03949 | 21.14449 | 0.002554223 | 6.170066e-13 | 0 | 0 | 21.14704 | 20.89245 | 436.4943
545.05 | 1723 | 1578.806 | 684.2499 | 144.1938 | 17.89909 | 0.003285331 | 1.025193e-12 | 0 | 0 | 17.90238 | 126.2914 | 15949.52
545.1 | 1617 | 1578.652 | 684.1999 | 38.3481 | 15.11707 | 0.004214888 | 1.69693e-12 | 0 | 0 | 15.12129 | 23.22681 | 539.4848
545.15 | 1702 | 1578.498 | 684.1499 | 123.5024 | 12.73818 | 0.00539361 | 2.798107e-12 | 0 | 0 | 12.74357 | 110.7588 | 12267.52
545.2 | 1688 | 1578.343 | 684.0999 | 109.6567 | 10.70902 | 0.006884295 | 4.596287e-12 | 0 | 0 | 10.7159 | 98.94081 | 9789.284
545.25 | 1555 | 1578.189 | 684.0499 | -23.18898 | 8.982454 | 0.008764478 | 7.521288e-12 | 0 | 0 | 8.991219 | -32.1802 | 1035.565
545.3 | 1548 | 1578.035 | 683.9999 | -30.03468 | 7.516976 | 0.01112959 | 1.226082e-11 | 0 | 0 | 7.528106 | -37.56278 | 1410.963
545.35 | 1638 | 1577.88 | 683.9499 | 60.11963 | 6.276162 | 0.01409674 | 1.991083e-11 | 0 | 0 | 6.290259 | 53.82937 | 2897.601
545.4 | 1629 | 1577.726 | 683.8999 | 51.27394 | 5.22815 | 0.01780922 | 3.221079e-11 | 0 | 0 | 5.245959 | 46.02798 | 2118.575
545.45 | 1621 | 1577.572 | 683.8499 | 43.42824 | 4.34515 | 0.0224418 | 5.191055e-11 | 0 | 0 | 4.367592 | 39.06065 | 1525.734
545.5 | 1617 | 1577.417 | 683.7999 | 39.58255 | 3.603001 | 0.02820701 | 8.333976e-11 | 0 | 0 | 3.631208 | 35.95134 | 1292.499
545.55 | 1623 | 1577.263 | 683.7499 | 45.73685 | 2.980759 | 0.03536249 | 1.33288e-10 | 0 | 0 | 3.016121 | 42.72073 | 1825.061
545.6 | 1567 | 1577.109 | 683.6999 | -10.10884 | 2.460323 | 0.04421964 | 2.123598e-10 | 0 | 0 | 2.504543 | -12.61338 | 159.0975
545.65 | 1657 | 1576.955 | 683.6499 | 80.04546 | 2.026097 | 0.05515364 | 3.370512e-10 | 0 | 0 | 2.081251 | 77.96421 | 6078.418
545.7 | 1523 | 1576.8 | 683.5999 | -53.80023 | 1.664682 | 0.06861509 | 5.329196e-10 | 0 | 0 | 1.733297 | -55.53353 | 3083.973
545.75 | 1619 | 1576.646 | 683.5499 | 42.35407 | 1.3646 | 0.08514354 | 8.394016e-10 | 0 | 0 | 1.449743 | 40.90433 | 1673.164
545.8 | 1641 | 1576.492 | 683.4999 | 64.50838 | 1.116046 | 0.1053829 | 1.317105e-09 | 0 | 0 | 1.221429 | 63.28695 | 4005.238
545.85 | 1578 | 1576.337 | 683.4499 | 1.662686 | 0.9106712 | 0.1300994 | 2.058794e-09 | 0 | 0 | 1.040771 | 0.6219154 | 0.3867788
545.9 | 1667 | 1576.183 | 683.3999 | 90.81699 | 0.7413855 | 0.1602017 | 3.205885e-09 | 0 | 0 | 0.9015871 | 89.9154 | 8084.78
545.95 | 1606 | 1576.029 | 683.3499 | 29.9713 | 0.6021843 | 0.1967638 | 4.973078e-09 | 0 | 0 | 0.7989481 | 29.17235 | 851.026
546 | 1562 | 1581.678 | 683.2999 | -19.67786 | 0.4879975 | 0.2410516 | 7.685019e-09 | 0 | 0 | 0.7290491 | -20.40691 | 416.442
546.05 | 1561 | 1580.907 | 683.2499 | -19.90713 | 0.394556 | 0.2945516 | 1.18306e-08 | 0 | 0 | 0.6891076 | -20.59624 | 424.2052
546.1 | 1569 | 1580.136 | 683.1999 | -11.13641 | 0.318275 | 0.359004 | 1.814308e-08 | 0 | 0 | 0.6772791 | -11.81368 | 139.5631
546.15 | 1617 | 1579.366 | 683.1499 | 37.63432 | 0.2561529 | 0.4364392 | 2.771773e-08 | 0 | 0 | 0.6925921 | 36.94173 | 1364.691
546.2 | 1631 | 1578.595 | 683.0999 | 52.40505 | 0.2056833 | 0.5292181 | 4.218388e-08 | 0 | 0 | 0.7349014 | 51.67015 | 2669.804
546.25 | 1532 | 1577.824 | 683.0499 | -45.82422 | 0.1647789 | 0.640077 | 6.395546e-08 | 0 | 0 | 0.8048559 | -46.62908 | 2174.271
546.3 | 1617 | 1577.053 | 682.9999 | 39.94651 | 0.1317064 | 0.772176 | 9.65942e-08 | 0 | 0 | 0.9038824 | 39.04262 | 1524.327
546.35 | 1538 | 1576.283 | 682.9499 | -38.28276 | 0.1050304 | 0.9291523 | 1.453339e-07 | 0 | 0 | 1.034183 | -39.31695 | 1545.822
546.4 | 1588 | 1575.512 | 682.8999 | 12.48796 | 0.08356534 | 1.115178 | 2.178336e-07 | 0 | 0 | 1.198743 | 11.28922 | 127.4465
546.45 | 1578 | 1574.741 | 682.8499 | 3.258692 | 0.0663346 | 1.33502 | 3.252559e-07 | 0 | 0 | 1.401355 | 1.857337 | 3.449701
546.5 | 1570 | 1573.971 | 682.7999 | -3.97058 | 0.05253599 | 1.594109 | 4.838022e-07 | 0 | 0 | 1.646646 | -5.617225 | 31.55322
546.55 | 1520 | 1573.2 | 682.7499 | -53.19985 | 0.04151228 | 1.898606 | 7.168905e-07 | 0 | 0 | 1.940119 | -55.13997 | 3040.416
546.6 | 1622 | 1572.429 | 682.6999 | 49.57088 | 0.03272647 | 2.255476 | 1.05823e-06 | 0 | 0 | 2.288204 | 47.28267 | 2235.651
546.65 | 1529 | 1571.658 | 682.6499 | -42.6584 | 0.02574095 | 2.672564 | 1.556143e-06 | 0 | 0 | 2.698307 | -45.3567 | 2057.23
546.7 | 1614 | 1570.888 | 682.5999 | 43.11233 | 0.02020006 | 3.158672 | 2.279615e-06 | 0 | 0 | 3.178875 | 39.93346 | 1594.681
546.75 | 1592 | 1570.117 | 682.5499 | 21.88306 | 0.01581553 | 3.723639 | 3.326715e-06 | 0 | 0 | 3.739458 | 18.1436 | 329.1903
546.8 | 1540 | 1569.346 | 682.4999 | -29.34621 | 0.01235429 | 4.378417 | 4.836288e-06 | 0 | 0 | 4.390777 | -33.73699 | 1138.184
546.85 | 1621 | 1568.575 | 682.4499 | 52.42452 | 0.009628412 | 5.135152 | 7.004077e-06 | 0 | 0 | 5.144787 | 47.27973 | 2235.373
546.9 | 1560 | 1567.805 | 682.3999 | -7.804754 | 0.007486767 | 6.007253 | 1.01049e-05 | 0 | 0 | 6.01475 | -13.8195 | 190.9787
546.95 | 1597 | 1567.034 | 682.3499 | 29.96597 | 0.005808138 | 7.009469 | 1.452297e-05 | 0 | 0 | 7.015292 | 22.95068 | 526.7338
547 | 1503 | 1566.263 | 682.2999 | -63.2633 | 0.004495545 | 8.157947 | 2.079318e-05 | 0 | 0 | 8.162464 | -71.42576 | 5101.639
547.05 | 1551 | 1565.493 | 682.2499 | -14.49257 | 0.003471607 | 9.470288 | 2.965712e-05 | 0 | 0 | 9.473789 | -23.96636 | 574.3864
547.1 | 1536 | 1564.722 | 682.1999 | -28.72184 | 0.002674741 | 10.96559 | 4.213852e-05 | 0 | 0 | 10.96831 | -39.69015 | 1575.308
547.15 | 1508 | 1563.951 | 682.1499 | -55.95111 | 0.00205606 | 12.66448 | 5.96447e-05 | 0 | 0 | 12.6666 | -68.61771 | 4708.39
547.2 | 1564 | 1563.18 | 682.0999 | 0.8196152 | 0.001576858 | 14.58913 | 8.410208e-05 | 0 | 0 | 14.59079 | -13.77118 | 189.6453
547.25 | 1653 | 1562.41 | 682.0499 | 90.59034 | 0.001206569 | 16.76324 | 0.0001181364 | 0 | 0 | 16.76456 | 73.82578 | 5450.246
547.3 | 1596 | 1561.639 | 681.9999 | 34.36107 | 0.0009211171 | 19.21202 | 0.0001653116 | 0 | 0 | 19.2131 | 15.14797 | 229.461
547.35 | 1669 | 1560.868 | 681.9499 | 108.1318 | 0.000701585 | 21.96213 | 0.0002304439 | 0 | 0 | 21.96307 | 86.16873 | 7425.051
547.4 | 1527 | 1560.097 | 681.8999 | -33.09747 | 0.000533149 | 25.04164 | 0.0003200142 | 0 | 0 | 25.04249 | -58.13996 | 3380.255
547.45 | 1516 | 1559.327 | 681.8499 | -43.32674 | 0.0004042218 | 28.47983 | 0.0004427063 | 0 | 0 | 28.48068 | -71.80742 | 5156.306
547.5 | 1621 | 1558.556 | 681.7999 | 62.44398 | 0.0003057692 | 32.30715 | 0.0006101047 | 0 | 0 | 32.30806 | 30.13592 | 908.1737
547.55 | 1584 | 1557.785 | 681.7499 | 26.21471 | 0.0002307654 | 36.55497 | 0.0008375975 | 0 | 0 | 36.55604 | -10.34132 | 106.943
547.6 | 1502 | 1557.015 | 681.6999 | -55.01456 | 0.0001737602 | 41.2554 | 0.001145536 | 0 | 0 | 41.25672 | -96.27127 | 9268.158
547.65 | 1647 | 1556.244 | 681.6499 | 90.75617 | 0.0001305368 | 46.44101 | 0.001560717 | 0 | 0 | 46.4427 | 44.31347 | 1963.683
547.7 | 1643 | 1555.473 | 681.5999 | 87.5269 | 9.784045e-05 | 52.14457 | 0.002118274 | 0 | 0 | 52.14679 | 35.38011 | 1251.752
547.75 | 1629 | 1554.702 | 681.5499 | 74.29763 | 7.316557e-05 | 58.39869 | 0.002864062 | 0 | 0 | 58.40162 | 15.896 | 252.6829
547.8 | 1669 | 1553.932 | 681.4999 | 115.0684 | 5.45881e-05 | 65.23544 | 0.003857668 | 0 | 0 | 65.23936 | 49.829 | 2482.929
547.85 | 1583 | 1553.161 | 681.4499 | 29.83908 | 4.063423e-05 | 72.68599 | 0.005176184 | 0 | 0 | 72.69121 | -42.85212 | 1836.304
547.9 | 1573 | 1552.39 | 681.3999 | 20.60981 | 3.017789e-05 | 80.78009 | 0.006918896 | 0 | 0 | 80.78704 | -60.17723 | 3621.299
547.95 | 1636 | 1551.619 | 681.3499 | 84.38054 | 2.236087e-05 | 89.54565 | 0.009213109 | 0 | 0 | 89.55489 | -5.174352 | 26.77392
548 | 1647 | 1550.849 | 681.2999 | 96.15127 | 1.65307e-05 | 99.00822 | 0.01222132 | 0 | 0 | 99.02046 | -2.86919 | 8.232253
548.05 | 1571 | 1550.078 | 681.2499 | 20.92199 | 1.219261e-05 | 109.1904 | 0.01614998 | 0 | 0 | 109.2066 | -88.28459 | 7794.168
548.1 | 1620 | 1549.307 | 681.1999 | 70.69272 | 8.972328e-06 | 120.1114 | 0.02126025 | 0 | 0 | 120.1327 | -49.43998 | 2444.312
548.15 | 1708 | 1548.537 | 681.1499 | 159.4635 | 6.587435e-06 | 131.7864 | 0.02788091 | 0 | 0 | 131.8143 | 27.64912 | 764.4739
548.2 | 1729 | 1547.766 | 681.0999 | 181.2342 | 4.825368e-06 | 144.226 | 0.03642402 | 0 | 0 | 144.2625 | 36.97172 | 1366.908
548.25 | 1677 | 1546.995 | 681.0499 | 130.0049 | 3.526528e-06 | 157.4357 | 0.04740357 | 0 | 0 | 157.4831 | -27.47817 | 755.0499
548.3 | 1690 | 1546.224 | 680.9999 | 143.7756 | 2.571385e-06 | 171.4151 | 0.06145774 | 0 | 0 | 171.4766 | -27.70096 | 767.3432
548.35 | 1686 | 1545.454 | 680.9499 | 140.5464 | 1.870638e-06 | 186.158 | 0.07937513 | 0 | 0 | 186.2374 | -45.69103 | 2087.67
548.4 | 1766 | 1544.683 | 680.8999 | 221.3171 | 1.357736e-06 | 201.6512 | 0.1021256 | 0 | 0 | 201.7534 | 19.56374 | 382.74
548.45 | 1680 | 1543.912 | 680.8499 | 136.0878 | 9.832041e-07 | 217.8746 | 0.1308962 | 0 | 0 | 218.0055 | -81.91764 | 6710.5
548.5 | 1779 | 1543.141 | 680.7999 | 235.8585 | 7.103541e-07 | 234.8004 | 0.1671328 | 0 | 0 | 234.9675 | 0.891057 | 0.7939826
548.55 | 1772 | 1542.371 | 680.7499 | 229.6293 | 5.12046e-07 | 252.3931 | 0.212588 | 0 | 0 | 252.6057 | -22.97644 | 527.9167
548.6 | 1898 | 1541.6 | 680.6999 | 356.4 | 3.682527e-07 | 270.6094 | 0.2693755 | 0 | 0 | 270.8788 | 85.52125 | 7313.884
548.65 | 1776 | 1540.829 | 680.6499 | 235.1707 | 2.642322e-07 | 289.3975 | 0.340032 | 0 | 0 | 289.7375 | -54.56676 | 2977.531
548.7 | 1886 | 1540.059 | 680.5999 | 345.9415 | 1.891596e-07 | 308.6975 | 0.4275863 | 0 | 0 | 309.1251 | 36.81637 | 1355.445
548.75 | 1841 | 1539.288 | 680.5499 | 301.7122 | 1.351058e-07 | 328.4415 | 0.5356363 | 0 | 0 | 328.9772 | -27.26499 | 743.3799
548.8 | 1974 | 1538.517 | 680.4999 | 435.4829 | 9.627696e-08 | 348.5536 | 0.668434 | 0 | 0 | 349.2221 | 86.26086 | 7440.936
548.85 | 1907 | 1537.746 | 680.4499 | 369.2536 | 6.845003e-08 | 368.9501 | 0.8309778 | 0 | 0 | 369.7811 | -0.5274605 | 0.2782146
548.9 | 1947 | 1536.976 | 680.3999 | 410.0244 | 4.855431e-08 | 389.5402 | 1.029112 | 0 | 0 | 390.5693 | 19.45507 | 378.4996
548.95 | 2043 | 1536.205 | 680.3499 | 506.7951 | 3.43625e-08 | 410.2262 | 1.269632 | 0 | 0 | 411.4959 | 95.29923 | 9081.943
549 | 2086 | 1535.434 | 680.2999 | 550.5658 | 2.426301e-08 | 430.9046 | 1.560399 | 0 | 0 | 432.465 | 118.1008 | 13947.8
549.05 | 1962 | 1534.663 | 680.2499 | 427.3366 | 1.709257e-08 | 451.4664 | 1.910451 | 0 | 0 | 453.3768 | -26.04026 | 678.0952
549.1 | 2018 | 1533.893 | 680.1999 | 484.1073 | 1.201359e-08 | 471.7981 | 2.33012 | 0 | 0 | 474.1282 | 9.979041 | 99.58127
549.15 | 2025 | 1533.122 | 680.1499 | 491.878 | 8.424445e-09 | 491.7831 | 2.83115 | 0 | 0 | 494.6142 | -2.736197 | 7.486776
549.2 | 2027 | 1532.351 | 680.0999 | 494.6487 | 5.894033e-09 | 511.302 | 3.426809 | 0 | 0 | 514.7288 | -20.08004 | 403.2081
549.25 | 2052 | 1531.581 | 680.0499 | 520.4195 | 4.114212e-09 | 530.2344 | 4.131989 | 0 | 0 | 534.3664 | -13.94695 | 194.5173
549.3 | 2124 | 1530.81 | 679.9999 | 593.1902 | 2.865258e-09 | 548.46 | 4.963302 | 0 | 0 | 553.4233 | 39.76694 | 1581.409
549.35 | 2057 | 1530.039 | 679.9499 | 526.9609 | 1.990873e-09 | 565.8593 | 5.939154 | 0 | 0 | 571.7985 | -44.83755 | 2010.406
549.4 | 2094 | 1529.268 | 679.8999 | 564.7317 | 1.38015e-09 | 582.3158 | 7.079797 | 0 | 0 | 589.3956 | -24.66395 | 608.3102
549.45 | 2168 | 1528.498 | 679.8499 | 639.5024 | 9.54579e-10 | 597.7165 | 8.407353 | 0 | 0 | 606.1238 | 33.37856 | 1114.128
549.5 | 2093 | 1527.727 | 679.7999 | 565.2731 | 6.587192e-10 | 611.9535 | 9.945808 | 0 | 0 | 621.8993 | -56.6262 | 3206.526
549.55 | 2223 | 1526.956 | 679.7499 | 696.0438 | 4.53515e-10 | 624.9254 | 11.72096 | 0 | 0 | 636.6464 | 59.39749 | 3528.062
549.6 | 2201 | 1526.185 | 679.6999 | 674.8146 | 3.115199e-10 | 636.5382 | 13.76032 | 0 | 0 | 650.2985 | 24.51606 | 601.0371
549.65 | 2237 | 1525.415 | 679.6499 | 711.5853 | 2.134926e-10 | 646.7066 | 16.09297 | 0 | 0 | 662.7996 | 48.7857 | 2380.045
549.7 | 2143 | 1524.644 | 679.5999 | 618.356 | 1.459764e-10 | 655.3551 | 18.74935 | 0 | 0 | 674.1045 | -55.74845 | 3107.89
549.75 | 2199 | 1523.873 | 679.5499 | 675.1268 | 9.958307e-11 | 662.4188 | 21.76098 | 0 | 0 | 684.1798 | -9.053023 | 81.95723
549.8 | 2128 | 1523.103 | 679.4999 | 604.8975 | 6.777837e-11 | 667.8442 | 25.16014 | 0 | 0 | 693.0043 | -88.10683 | 7762.813
549.85 | 2153 | 1522.332 | 679.4499 | 630.6682 | 4.602561e-11 | 671.5899 | 28.97944 | 0 | 0 | 700.5694 | -69.90116 | 4886.172
549.9 | 2231 | 1521.561 | 679.3999 | 709.4389 | 3.11825e-11 | 673.6274 | 33.25135 | 0 | 0 | 706.8788 | 2.560162 | 6.554428
549.95 | 2265 | 1520.79 | 679.3499 | 744.2097 | 2.107779e-11 | 673.941 | 38.00762 | 0 | 0 | 711.9487 | 32.26101 | 1040.772
550 | 2303 | 1520.02 | 679.2999 | 782.9804 | 1.421485e-11 | 672.5283 | 43.27873 | 0 | 0 | 715.8071 | 67.17333 | 4512.256
550.05 | 2227 | 1519.249 | 679.2499 | 707.7511 | 9.564496e-12 | 669.4002 | 49.09312 | 0 | 0 | 718.4933 | -10.74218 | 115.3943
550.1 | 2189 | 1518.478 | 679.1999 | 670.5219 | 6.420737e-12 | 664.5805 | 55.4765 | 0 | 0 | 720.057 | -49.53517 | 2453.733
550.15 | 2150 | 1517.707 | 679.1499 | 632.2926 | 4.300416e-12 | 658.1061 | 62.45105 | 0 | 0 | 720.5572 | -88.26461 | 7790.641
550.2 | 2221 | 1516.937 | 679.0999 | 704.0633 | 2.873684e-12 | 650.0261 | 70.03462 | 0 | 0 | 720.0608 | -15.99745 | 255.9185
550.25 | 2173 | 1516.166 | 679.0499 | 656.834 | 1.915889e-12 | 640.4014 | 78.23987 | 0 | 0 | 718.6412 | -61.8072 | 3820.13
550.3 | 2214 | 1515.395 | 678.9999 | 698.6048 | 1.274397e-12 | 629.3036 | 87.07345 | 0 | 0 | 716.3771 | -17.7723 | 315.8547
550.35 | 2298 | 1514.625 | 678.9499 | 783.3755 | 8.457493e-13 | 616.8148 | 96.53519 | 0 | 0 | 713.35 | 70.02554 | 4903.576
550.4 | 2140 | 1513.854 | 678.8999 | 626.1462 | 5.599917e-13 | 603.0257 | 106.6173 | 0 | 0 | 709.6431 | -83.49685 | 6971.724
550.45 | 2248 | 1513.083 | 678.8499 | 734.9169 | 3.699341e-13 | 588.0354 | 117.3039 | 0 | 0 | 705.3393 | 29.57767 | 874.8388
550.5 | 2235 | 1512.312 | 678.7999 | 722.6877 | 2.438204e-13 | 571.9494 | 128.5699 | 0 | 0 | 700.5193 | 22.16836 | 491.4362
550.55 | 2377 | 1511.542 | 678.7499 | 865.4584 | 1.603314e-13 | 554.8791 | 140.381 | 0 | 0 | 695.2601 | 170.1983 | 28967.46
550.6 | 2163 | 1510.771 | 678.6999 | 652.2291 | 1.051889e-13 | 536.9398 | 152.6932 | 0 | 0 | 689.6331 | -37.40395 | 1399.055
550.65 | 2120 | 1510 | 678.6499 | 609.9999 | 6.885322e-14 | 518.2502 | 165.4526 | 0 | 0 | 683.7028 | -73.70289 | 5432.116
550.7 | 2221 | 1509.229 | 678.5999 | 711.7706 | 4.49657e-14 | 498.9302 | 178.5951 | 0 | 0 | 677.5254 | 34.24523 | 1172.736
550.75 | 2236 | 1508.459 | 678.5499 | 727.5413 | 2.929822e-14 | 479.1006 | 192.0472 | 0 | 0 | 671.1478 | 56.39351 | 3180.228
550.8 | 2228 | 1507.688 | 678.4999 | 720.312 | 1.904602e-14 | 458.8811 | 205.7257 | 0 | 0 | 664.6069 | 55.70519 | 3103.069
550.85 | 2165 | 1506.917 | 678.4499 | 658.0828 | 1.235293e-14 | 438.3896 | 219.5389 | 0 | 0 | 657.9285 | 0.1542727 | 0.02380006
550.9 | 2166 | 1506.146 | 678.3999 | 659.8535 | 7.993526e-15 | 417.7407 | 233.3871 | 0 | 0 | 651.1278 | 8.725744 | 76.1386
550.95 | 2169 | 1505.376 | 678.3499 | 663.6242 | 5.160714e-15 | 397.0452 | 247.1635 | 0 | 0 | 644.2087 | 19.41558 | 376.9648
551 | 2196 | 1504.605 | 678.2999 | 691.395 | 3.324176e-15 | 376.4086 | 260.7559 | 0 | 0 | 637.1645 | 54.23041 | 2940.938
551.05 | 2105 | 1503.834 | 678.2499 | 601.1657 | 2.136295e-15 | 355.931 | 274.0478 | 0 | 0 | 629.9788 | -28.81309 | 830.1941
551.1 | 2177 | 1503.064 | 678.1999 | 673.9364 | 1.36975e-15 | 335.7056 | 286.92 | 0 | 0 | 622.6255 | 51.31087 | 2632.806
551.15 | 2105 | 1502.293 | 678.1499 | 602.7071 | 8.762419e-16 | 315.8187 | 299.2523 | 0 | 0 | 615.071 | -12.3639 | 152.8659
551.2 | 2061 | 1501.522 | 678.0999 | 559.4779 | 5.592548e-16 | 296.3492 | 310.9257 | 0 | 0 | 607.2749 | -47.79698 | 2284.552
551.25 | 2109 | 1500.751 | 678.0499 | 608.2486 | 3.561216e-16 | 277.3679 | 321.8237 | 0 | 0 | 599.1915 | 9.057091 | 82.0309
551.3 | 2063 | 1499.981 | 677.9999 | 563.0193 | 2.262506e-16 | 258.9376 | 331.8346 | 0 | 0 | 590.7722 | -27.75282 | 770.2191
551.35 | 2072 | 1499.21 | 677.9499 | 572.7901 | 1.434115e-16 | 241.113 | 340.8534 | 0 | 0 | 581.9664 | -9.176297 | 84.20443
551.4 | 2010 | 1498.439 | 677.8999 | 511.5608 | 9.069455e-17 | 223.9405 | 348.7835 | 0 | 0 | 572.724 | -61.16317 | 3740.933
551.45 | 2069 | 1497.668 | 677.8499 | 571.3315 | 5.72244e-17 | 207.4585 | 355.5383 | 0 | 0 | 562.9968 | 8.334665 | 69.46664
551.5 | 2074 | 1496.898 | 677.7999 | 577.1022 | 3.602335e-17 | 191.6975 | 361.0433 | 0 | 0 | 552.7408 | 24.36144 | 593.4797
551.55 | 2082 | 1496.127 | 677.7499 | 585.873 | 2.262507e-17 | 176.6803 | 365.2368 | 0 | 0 | 541.9171 | 43.95591 | 1932.122
551.6 | 1942 | 1495.356 | 677.6999 | 446.6437 | 1.417746e-17 | 162.4226 | 368.0713 | 0 | 0 | 530.4939 | -83.85018 | 7030.853
551.65 | 2025 | 1494.586 | 677.6499 | 530.4144 | 8.863595e-18 | 148.9331 | 369.5147 | 0 | 0 | 518.4478 | 11.96662 | 143.2
551.7 | 2019 | 1493.815 | 677.5999 | 525.1852 | 5.528715e-18 | 136.2142 | 369.5505 | 0 | 0 | 505.7648 | 19.42038 | 377.1511
551.75 | 1913 | 1493.044 | 677.5499 | 419.9559 | 3.440657e-18 | 124.2626 | 368.1783 | 0 | 0 | 492.4409 | -72.48504 | 5254.081
551.8 | 1948 | 1492.273 | 677.4999 | 455.7266 | 2.136296e-18 | 113.0693 | 365.4138 | 0 | 0 | 478.4831 | -22.7565 | 517.8584
551.85 | 1960 | 1491.503 | 677.4499 | 468.4973 | 1.323379e-18 | 102.6209 | 361.2883 | 0 | 0 | 463.9092 | 4.588125 | 21.05089
551.9 | 1876 | 1490.732 | 677.3999 | 385.2681 | 8.179187e-19 | 92.8995 | 355.8486 | 0 | 0 | 448.7481 | -63.47999 | 4029.708
551.95 | 1867 | 1489.961 | 677.3499 | 377.0388 | 5.043578e-19 | 83.88368 | 349.1554 | 0 | 0 | 433.0391 | -56.00031 | 3136.035
552 | 1959 | 1489.19 | 677.2999 | 469.8095 | 3.102917e-19 | 75.54889 | 341.283 | 0 | 0 | 416.8319 | 52.9776 | 2806.626
552.05 | 1846 | 1488.42 | 677.2499 | 357.5803 | 1.904603e-19 | 67.86804 | 332.3173 | 0 | 0 | 400.1853 | -42.60505 | 1815.19
552.1 | 1883 | 1487.649 | 677.1999 | 395.351 | 1.166385e-19 | 60.81196 | 322.3543 | 0 | 0 | 383.1662 | 12.18477 | 148.4685
552.15 | 1867 | 1486.878 | 677.1499 | 380.1217 | 7.126591e-20 | 54.34997 | 311.4987 | 0 | 0 | 365.8486 | 14.27306 | 203.7203
552.2 | 1849 | 1486.108 | 677.0999 | 362.8924 | 4.34435e-20 | 48.45026 | 299.8619 | 0 | 0 | 348.3122 | 14.58026 | 212.5839
552.25 | 1820 | 1485.337 | 677.0499 | 334.6632 | 2.64223e-20 | 43.08038 | 287.5602 | 0 | 0 | 330.6405 | 4.022621 | 16.18148
552.3 | 1845 | 1484.566 | 676.9999 | 360.4339 | 1.603316e-20 | 38.20757 | 274.7125 | 0 | 0 | 312.9201 | 47.51381 | 2257.562
552.35 | 1813 | 1483.795 | 676.9499 | 329.2046 | 9.70668e-21 | 33.79916 | 261.439 | 0 | 0 | 295.2382 | 33.96641 | 1153.717
552.4 | 1774 | 1483.025 | 676.8999 | 290.9753 | 5.86307e-21 | 29.82284 | 247.859 | 0 | 0 | 277.6819 | 13.29347 | 176.7164
552.45 | 1774 | 1482.254 | 676.8499 | 291.7461 | 3.533315e-21 | 26.24693 | 234.0892 | 0 | 0 | 260.3361 | 31.40994 | 986.5846
552.5 | 1790 | 1481.483 | 676.7999 | 308.5168 | 2.12443e-21 | 23.04065 | 220.2421 | 0 | 0 | 243.2827 | 65.23408 | 4255.485
552.55 | 1708 | 1480.712 | 676.7499 | 227.2875 | 1.274399e-21 | 20.17425 | 206.4246 | 0 | 0 | 226.5989 | 0.688652 | 0.4742416
552.6 | 1722 | 1479.942 | 676.6999 | 242.0583 | 7.627306e-22 | 17.61922 | 192.737 | 0 | 0 | 210.3562 | 31.70207 | 1005.021
552.65 | 1615 | 1479.171 | 676.6499 | 135.829 | 4.554491e-22 | 15.34837 | 179.2713 | 0 | 0 | 194.6197 | -58.79073 | 3456.35
552.7 | 1672 | 1478.4 | 676.5999 | 193.5997 | 2.713385e-22 | 13.33597 | 166.1112 | 0 | 0 | 179.4472 | 14.15251 | 200.2936
552.75 | 1673 | 1477.63 | 676.5499 | 195.3704 | 1.61282e-22 | 11.55776 | 153.3308 | 0 | 0 | 164.8886 | 30.48188 | 929.1449
552.8 | 1659 | 1476.859 | 676.4999 | 182.1412 | 9.564517e-23 | 9.991001 | 140.9945 | 0 | 0 | 150.9855 | 31.15568 | 970.6761
552.85 | 1685 | 1476.088 | 676.4499 | 208.9119 | 5.659045e-23 | 8.614518 | 129.1568 | 0 | 0 | 137.7713 | 71.14061 | 5060.986
552.9 | 1603 | 1475.317 | 676.3999 | 127.6826 | 3.340613e-23 | 7.408657 | 117.8622 | 0 | 0 | 125.2709 | 2.411775 | 5.81666
552.95 | 1637 | 1474.547 | 676.3499 | 162.4534 | 1.967488e-23 | 6.355278 | 107.1456 | 0 | 0 | 113.5008 | 48.95252 | 2396.349
553 | 1547 | 1473.776 | 676.2999 | 73.22409 | 1.156114e-23 | 5.437712 | 97.03225 | 0 | 0 | 102.47 | -29.24588 | 855.3214
553.05 | 1542 | 1473.005 | 676.2499 | 68.99482 | 6.777855e-24 | 4.640709 | 87.53876 | 0 | 0 | 92.17946 | -23.18465 | 537.5279
553.1 | 1505 | 1472.234 | 676.1999 | 32.76554 | 3.964484e-24 | 3.950382 | 78.67322 | 0 | 0 | 82.6236 | -49.85806 | 2485.826
553.15 | 1515 | 1471.464 | 676.1499 | 43.53627 | 2.313577e-24 | 3.354133 | 70.43618 | 0 | 0 | 73.79031 | -30.25404 | 915.3067
553.2 | 1552 | 1470.693 | 676.0999 | 81.307 | 1.347051e-24 | 2.840587 | 62.8213 | 0 | 0 | 65.66189 | 15.64511 | 244.7696
553.25 | 1509 | 1469.922 | 676.0499 | 39.07773 | 7.82505e-25 | 2.39951 | 55.81621 | 0 | 0 | 58.21572 | -19.13799 | 366.2628
553.3 | 1516 | 1469.152 | 675.9999 | 46.84846 | 4.535164e-25 | 2.021731 | 49.40332 | 0 | 0 | 51.42505 | -4.576593 | 20.9452
553.35 | 1472 | 1468.381 | 675.9499 | 3.619186 | 2.622417e-25 | 1.699068 | 43.56063 | 0 | 0 | 45.2597 | -41.64052 | 1733.933
553.4 | 1555 | 1467.61 | 675.8999 | 87.38991 | 1.512911e-25 | 1.424246 | 38.26261 | 0 | 0 | 39.68685 | 47.70306 | 2275.582
553.45 | 1478 | 1466.839 | 675.8499 | 11.16064 | 8.708187e-26 | 1.190818 | 33.48091 | 0 | 0 | 34.67172 | -23.51108 | 552.771
553.5 | 1372 | 1466.069 | 675.7999 | -94.06863 | 5.000864e-26 | 0.993099 | 29.18517 | 0 | 0 | 30.17827 | -124.2469 | 15437.29
553.55 | 1480 | 1465.298 | 675.7499 | 14.7021 | 2.865268e-26 | 0.8260878 | 25.34367 | 0 | 0 | 26.16975 | -11.46766 | 131.5071
553.6 | 1501 | 1464.527 | 675.6999 | 36.47283 | 1.637903e-26 | 0.6854036 | 21.92396 | 0 | 0 | 22.60936 | 13.86346 | 192.1956
553.65 | 1419 | 1463.756 | 675.6499 | -44.75645 | 9.341446e-27 | 0.5672221 | 18.89343 | 0 | 0 | 19.46066 | -64.2171 | 4123.836
553.7 | 1422 | 1462.986 | 675.5999 | -40.98572 | 5.315485e-27 | 0.4682162 | 16.21978 | 0 | 0 | 16.688 | -57.67372 | 3326.258
553.75 | 1416 | 1462.215 | 675.5499 | -46.21499 | 3.017689e-27 | 0.3855017 | 13.87144 | 0 | 0 | 14.25694 | -60.47193 | 3656.854
553.8 | 1426 | 1461.444 | 675.4999 | -35.44426 | 1.709263e-27 | 0.3165867 | 11.8179 | 0 | 0 | 12.13449 | -47.57875 | 2263.737
553.85 | 1486 | 1460.674 | 675.4499 | 25.32647 | 9.659314e-28 | 0.2593257 | 10.03001 | 0 | 0 | 10.28934 | 15.03713 | 226.1153
553.9 | 1476 | 1459.903 | 675.3999 | 16.0972 | 5.446111e-28 | 0.2118776 | 8.480174 | 0 | 0 | 8.692052 | 7.405144 | 54.83616
553.95 | 1445 | 1459.132 | 675.3499 | -14.13208 | 3.063582e-28 | 0.1726677 | 7.142503 | 0 | 0 | 7.315171 | -21.44725 | 459.9844
554 | 1343 | 1458.361 | 675.2999 | -115.3613 | 1.719394e-28 | 0.1403537 | 5.992919 | 0 | 0 | 6.133273 | -121.4946 | 14760.94
554.05 | 1379 | 1457.591 | 675.2499 | -78.59062 | 9.627737e-29 | 0.1137949 | 5.009204 | 0 | 0 | 5.122999 | -83.71362 | 7007.97
554.1 | 1456 | 1456.82 | 675.1999 | -0.8198912 | 5.378682e-29 | 0.09202559 | 4.171011 | 0 | 0 | 4.263036 | -5.082928 | 25.83615
554.15 | 1365 | 1456.049 | 675.1499 | -91.04916 | 2.997991e-29 | 0.07423024 | 3.459842 | 0 | 0 | 3.534072 | -94.58323 | 8945.988
554.2 | 1403 | 1455.278 | 675.0999 | -52.27843 | 1.6672e-29 | 0.05972273 | 2.858995 | 0 | 0 | 2.918718 | -55.19715 | 3046.726
554.25 | 1424 | 1454.508 | 675.0499 | -30.50771 | 9.250132e-30 | 0.04792752 | 2.353493 | 0 | 0 | 2.401421 | -32.90913 | 1083.011
554.3 | 1379 | 1453.737 | 674.9999 | -74.73698 | 5.120484e-30 | 0.03836338 | 1.929988 | 0 | 0 | 1.968352 | -76.70533 | 5883.708
554.35 | 1397 | 1452.966 | 674.9499 | -55.96625 | 2.827984e-30 | 0.03062918 | 1.576663 | 0 | 0 | 1.607292 | -57.57354 | 3314.713
554.4 | 1301 | 1452.196 | 674.8999 | -151.1955 | 1.558281e-30 | 0.0243916 | 1.283114 | 0 | 0 | 1.307506 | -152.503 | 23257.17
554.45 | 1465 | 1451.425 | 674.8499 | 13.57521 | 8.566776e-31 | 0.01937456 | 1.040241 | 0 | 0 | 1.059615 | 12.51559 | 156.64
554.5 | 1461 | 1450.654 | 674.7999 | 10.34593 | 4.698854e-31 | 0.01535005 | 0.840127 | 0 | 0 | 0.855477 | 9.490457 | 90.06878
554.55 | 1355 | 1449.883 | 674.7499 | -94.88334 | 2.571398e-31 | 0.01213038 | 0.6759246 | 0 | 0 | 0.688055 | -95.57139 | 9133.891
554.6 | 1406 | 1449.113 | 674.6999 | -43.11261 | 1.403943e-31 | 0.009561493 | 0.5417437 | 0 | 0 | 0.5513052 | -43.66391 | 1906.537
554.65 | 1415 | 1448.342 | 674.6499 | -33.34188 | 7.647732e-32 | 0.007517327 | 0.4325455 | 0 | 0 | 0.4400628 | -33.78194 | 1141.22
554.7 | 1377 | 1447.571 | 674.5999 | -70.57115 | 4.156412e-32 | 0.005895053 | 0.3440424 | 0 | 0 | 0.3499375 | -70.92109 | 5029.801
554.75 | 1308 | 1446.8 | 674.5499 | -138.8004 | 2.253759e-32 | 0.004611037 | 0.2726054 | 0 | 0 | 0.2772165 | -139.0776 | 19342.59
554.8 | 1370 | 1446.03 | 674.4999 | -76.0297 | 1.219268e-32 | 0.00359746 | 0.2151787 | 0 | 0 | 0.2187762 | -76.24847 | 5813.83
554.85 | 1361 | 1445.259 | 674.4499 | -84.25897 | 6.581027e-33 | 0.002799496 | 0.1692024 | 0 | 0 | 0.1720019 | -84.43097 | 7128.589
554.9 | 1461 | 1444.488 | 674.3999 | 16.51176 | 3.543979e-33 | 0.002172953 | 0.1325427 | 0 | 0 | 0.1347157 | 16.37704 | 268.2076
554.95 | 1385 | 1443.718 | 674.3499 | -58.71751 | 1.904107e-33 | 0.001682315 | 0.1034303 | 0 | 0 | 0.1051126 | -58.82262 | 3460.101
555 | 1330 | 1442.947 | 674.2999 | -112.9468 | 1.020692e-33 | 0.001299125 | 0.08040474 | 0 | 0 | 0.08170387 | -113.0285 | 12775.44
555.05 | 1391 | 1442.176 | 674.2499 | -51.17606 | 5.458842e-34 | 0.001000647 | 0.06226701 | 0 | 0 | 0.06326765 | -51.23932 | 2625.468
555.1 | 1382 | 1441.405 | 674.1999 | -59.40533 | 2.912791e-34 | 0.0007687723 | 0.04803708 | 0 | 0 | 0.04880586 | -59.45413 | 3534.794
555.15 | 1403 | 1440.635 | 674.1499 | -37.6346 | 1.550676e-34 | 0.0005891162 | 0.03691795 | 0 | 0 | 0.03750707 | -37.67211 | 1419.188
555.2 | 1344 | 1439.864 | 674.0999 | -95.86387 | 8.236366e-35 | 0.0004502883 | 0.02826447 | 0 | 0 | 0.02871476 | -95.89259 | 9195.388
555.25 | 1430 | 1439.093 | 674.0499 | -9.093142 | 4.364687e-35 | 0.0003432946 | 0.0215569 | 0 | 0 | 0.0219002 | -9.115042 | 83.084
555.3 | 1331 | 1438.322 | 673.9999 | -107.3224 | 2.307668e-35 | 0.0002610537 | 0.0163785 | 0 | 0 | 0.01663956 | -107.3391 | 11521.67
555.35 | 1333 | 1437.552 | 673.9499 | -104.5517 | 1.217297e-35 | 0.0001980064 | 0.01239665 | 0 | 0 | 0.01259466 | -104.5643 | 10933.69
555.4 | 1439 | 1436.781 | 673.8999 | 2.219042 | 6.406525e-36 | 0.0001498012 | 0.009347098 | 0 | 0 | 0.009496899 | 2.209545 | 4.882091
555.45 | 1367 | 1436.01 | 673.8499 | -69.01023 | 3.363965e-36 | 0.0001130415 | 0.00702088 | 0 | 0 | 0.007133921 | -69.01736 | 4763.396
555.5 | 1375 | 1435.24 | 673.7999 | -60.2395 | 1.762313e-36 | 8.508379e-05 | 0.005253498 | 0 | 0 | 0.005338582 | -60.24484 | 3629.441
555.55 | 1356 | 1434.469 | 673.7499 | -78.46877 | 9.211232e-37 | 6.38767e-05 | 0.003916048 | 0 | 0 | 0.003979924 | -78.47275 | 6157.973
555.6 | 1402 | 1433.698 | 673.6999 | -31.69804 | 4.803471e-37 | 4.783267e-05 | 0.002907968 | 0 | 0 | 0.002955801 | -31.701 | 1004.953
555.65 | 1440 | 1432.927 | 673.6499 | 7.072683 | 2.499168e-37 | 3.572673e-05 | 0.002151164 | 0 | 0 | 0.002186891 | 7.070497 | 49.99192
555.7 | 1368 | 1432.157 | 673.5999 | -64.15659 | 1.297295e-37 | 2.661635e-05 | 0.001585258 | 0 | 0 | 0.001611874 | -64.1582 | 4116.275
555.75 | 1386 | 1431.386 | 673.5499 | -45.38586 | 6.718692e-38 | 1.977836e-05 | 0.001163773 | 0 | 0 | 0.001183552 | -45.38704 | 2059.984
555.8 | 1400 | 1430.615 | 673.4999 | -30.61513 | 3.471632e-38 | 1.465949e-05 | 0.0008510974 | 0 | 0 | 0.0008657569 | -30.616 | 937.3393
555.85 | 1410 | 1429.844 | 673.4499 | -19.8444 | 1.789721e-38 | 1.083761e-05 | 0.0006200582 | 0 | 0 | 0.0006308958 | -19.84503 | 393.8254
555.9 | 1459 | 1429.074 | 673.3999 | 29.92632 | 9.205344e-39 | 7.991625e-06 | 0.000450016 | 0 | 0 | 0.0004580076 | 29.92587 | 895.5575
555.95 | 1350 | 1428.303 | 673.3499 | -78.30295 | 4.723865e-39 | 5.877912e-06 | 0.0003253611 | 0 | 0 | 0.0003312391 | -78.30328 | 6131.403
556 | 1429 | 1427.532 | 673.2999 | 1.467781 | 2.418566e-39 | 4.312187e-06 | 0.0002343396 | 0 | 0 | 0.0002386518 | 1.467542 | 2.15368
556.05 | 1383 | 1426.761 | 673.2499 | -43.76149 | 1.235438e-39 | 3.155431e-06 | 0.0001681389 | 0 | 0 | 0.0001712943 | -43.76166 | 1915.083
556.1 | 1387 | 1425.991 | 673.1999 | -38.99076 | 6.296325e-40 | 2.303066e-06 | 0.0001201802 | 0 | 0 | 0.0001224832 | -38.99089 | 1520.289
556.15 | 1396 | 1425.22 | 673.1499 | -29.22003 | 3.201519e-40 | 1.676643e-06 | 8.55736e-05 | 0 | 0 | 8.725024e-05 | -29.22012 | 853.8155
556.2 | 1394 | 1424.449 | 673.0999 | -30.44931 | 1.624156e-40 | 1.217479e-06 | 6.070006e-05 | 0 | 0 | 6.191754e-05 | -30.44937 | 927.164
556.25 | 1311 | 1423.679 | 673.0499 | -112.6786 | 8.220581e-41 | 8.81797e-07 | 4.289243e-05 | 0 | 0 | 4.377423e-05 | -112.6786 | 12696.47
556.3 | 1319 | 1422.908 | 672.9999 | -103.9078 | 4.151261e-41 | 6.370338e-07 | 3.019358e-05 | 0 | 0 | 3.083061e-05 | -103.9079 | 10796.85
556.35 | 1350 | 1422.137 | 672.9499 | -72.13712 | 2.091512e-41 | 4.590319e-07 | 2.117341e-05 | 0 | 0 | 2.163244e-05 | -72.13714 | 5203.767
556.4 | 1432 | 1421.366 | 672.8999 | 10.63361 | 1.051341e-41 | 3.299209e-07 | 1.47914e-05 | 0 | 0 | 1.512132e-05 | 10.63359 | 113.0733
556.45 | 1262 | 1420.596 | 672.8499 | -158.5957 | 5.272659e-42 | 2.365175e-07 | 1.029367e-05 | 0 | 0 | 1.053018e-05 | -158.5957 | 25152.59
556.5 | 1341 | 1419.825 | 672.7999 | -78.82494 | 2.638266e-42 | 1.691232e-07 | 7.136301e-06 | 0 | 0 | 7.305424e-06 | -78.82494 | 6213.372
556.55 | 1470 | 1419.054 | 672.7499 | 50.94579 | 1.317075e-42 | 1.206229e-07 | 4.928543e-06 | 0 | 0 | 5.049166e-06 | 50.94579 | 2595.473
556.6 | 1356 | 1418.283 | 672.6999 | -62.28348 | 6.560019e-43 | 8.581101e-08 | 3.390832e-06 | 0 | 0 | 3.476643e-06 | -62.28348 | 3879.232
556.65 | 1352 | 1417.513 | 672.6499 | -65.51275 | 3.259888e-43 | 6.088954e-08 | 2.324001e-06 | 0 | 0 | 2.38489e-06 | -65.51275 | 4291.921
556.7 | 1426 | 1416.742 | 672.5999 | 9.257976 | 1.61623e-43 | 4.30952e-08 | 1.58675e-06 | 0 | 0 | 1.629845e-06 | 9.257974 | 85.71009
556.75 | 1380 | 1415.971 | 672.5499 | -35.9713 | 7.994776e-44 | 3.042298e-08 | 1.079253e-06 | 0 | 0 | 1.109676e-06 | -35.9713 | 1293.934
556.8 | 1401 | 1415.201 | 672.4999 | -14.20057 | 3.945594e-44 | 2.142205e-08 | 7.312739e-07 | 0 | 0 | 7.52696e-07 | -14.20057 | 201.6561
556.85 | 1365 | 1414.43 | 672.4499 | -49.42984 | 1.94277e-44 | 1.504551e-08 | 4.936047e-07 | 0 | 0 | 5.086502e-07 | -49.42984 | 2443.309
556.9 | 1336 | 1413.659 | 672.3999 | -77.65911 | 9.544062e-45 | 1.053997e-08 | 3.319104e-07 | 0 | 0 | 3.424503e-07 | -77.65911 | 6030.938
556.95 | 1407 | 1412.888 | 672.3499 | -5.888383 | 4.677868e-45 | 7.364756e-09 | 2.223334e-07 | 0 | 0 | 2.296981e-07 | -5.888383 | 34.67306
557 | 1405 | 1412.118 | 672.2999 | -7.117655 | 2.287523e-45 | 5.132913e-09 | 1.483648e-07 | 0 | 0 | 1.534977e-07 | -7.117655 | 50.66101
557.05 | 1452 | 1411.347 | 672.2499 | 40.65307 | 1.116056e-45 | 3.568256e-09 | 9.862777e-08 | 0 | 0 | 1.02196e-07 | 40.65307 | 1652.672
557.1 | 1348 | 1410.576 | 672.1999 | -62.5762 | 5.432618e-46 | 2.474199e-09 | 6.531455e-08 | 0 | 0 | 6.778875e-08 | -62.5762 | 3915.781
557.15 | 1385 | 1409.805 | 672.1499 | -24.80547 | 2.638368e-46 | 1.711196e-09 | 4.308866e-08 | 0 | 0 | 4.479985e-08 | -24.80547 | 615.3113
557.2 | 1376 | 1409.035 | 672.0999 | -33.03474 | 1.278393e-46 | 1.180461e-09 | 2.831772e-08 | 0 | 0 | 2.949818e-08 | -33.03474 | 1091.294
557.25 | 1355 | 1408.264 | 672.0499 | -53.26401 | 6.18011e-47 | 8.1225e-10 | 1.853941e-08 | 0 | 0 | 1.935166e-08 | -53.26401 | 2837.055
557.3 | 1380 | 1407.493 | 671.9999 | -27.49329 | 2.980787e-47 | 5.574611e-10 | 1.209138e-08 | 0 | 0 | 1.264884e-08 | -27.49329 | 755.8807
557.35 | 1375 | 1406.723 | 671.9499 | -31.72256 | 1.434394e-47 | 3.816154e-10 | 7.855939e-09 | 0 | 0 | 8.237554e-09 | -31.72256 | 1006.321
557.4 | 1404 | 1405.952 | 671.8999 | -1.951829 | 6.886665e-48 | 2.605697e-10 | 5.084668e-09 | 0 | 0 | 5.345238e-09 | -1.951829 | 3.809637
557.45 | 1411 | 1405.181 | 671.8499 | 5.818899 | 3.298772e-48 | 1.774632e-10 | 3.278457e-09 | 0 | 0 | 3.45592e-09 | 5.818899 | 33.85959
557.5 | 1393 | 1404.41 | 671.7999 | -11.41037 | 1.576516e-48 | 1.205534e-10 | 2.105807e-09 | 0 | 0 | 2.226361e-09 | -11.41037 | 130.1966
557.55 | 1526 | 1403.64 | 671.7499 | 122.3604 | 7.51705e-49 | 8.168398e-11 | 1.347442e-09 | 0 | 0 | 1.429126e-09 | 122.3604 | 14972.06
557.6 | 1400 | 1402.869 | 671.6999 | -2.868916 | 3.576015e-49 | 5.520533e-11 | 8.589024e-10 | 0 | 0 | 9.141077e-10 | -2.868916 | 8.23068
557.65 | 1384 | 1402.098 | 671.6499 | -18.09819 | 1.697282e-49 | 3.721445e-11 | 5.454059e-10 | 0 | 0 | 5.826204e-10 | -18.09819 | 327.5444
557.7 | 1447 | 1401.327 | 671.5999 | 45.67254 | 8.037328e-50 | 2.502239e-11 | 3.450152e-10 | 0 | 0 | 3.700376e-10 | 45.67254 | 2085.981
557.75 | 1423 | 1400.557 | 671.5499 | 22.44327 | 3.797276e-50 | 1.678157e-11 | 2.174197e-10 | 0 | 0 | 2.342013e-10 | 22.44327 | 503.7003
557.8 | 1408 | 1399.786 | 671.4999 | 8.213997 | 1.789928e-50 | 1.122595e-11 | 1.364903e-10 | 0 | 0 | 1.477163e-10 | 8.213997 | 67.46974
557.85 | 1372 | 1399.015 | 671.4499 | -27.01528 | 8.41786e-51 | 7.49031e-12 | 8.535856e-11 | 0 | 0 | 9.284887e-11 | -27.01528 | 729.8251
557.9 | 1433 | 1398.245 | 671.3999 | 34.75545 | 3.94976e-51 | 4.984977e-12 | 5.317832e-11 | 0 | 0 | 5.81633e-11 | 34.75545 | 1207.942
557.95 | 1411 | 1397.474 | 671.3499 | 13.52618 | 1.849024e-51 | 3.309125e-12 | 3.300384e-11 | 0 | 0 | 3.631297e-11 | 13.52618 | 182.9576
558 | 1397 | 1396.703 | 671.2999 | 0.2969095 | 8.636095e-52 | 2.191037e-12 | 2.0405e-11 | 0 | 0 | 2.259604e-11 | 0.2969095 | 0.08815527
558.05 | 1377 | 1395.932 | 671.2499 | -18.93236 | 4.024344e-52 | 1.447014e-12 | 1.256756e-11 | 0 | 0 | 1.401458e-11 | -18.93236 | 358.4343
558.1 | 1394 | 1395.162 | 671.1999 | -1.161634 | 1.871008e-52 | 9.531962e-13 | 7.71095e-12 | 0 | 0 | 8.664147e-12 | -1.161634 | 1.349394
558.15 | 1371 | 1394.391 | 671.1499 | -23.39091 | 8.678785e-53 | 6.262943e-13 | 4.713104e-12 | 0 | 0 | 5.339398e-12 | -23.39091 | 547.1345
558.2 | 1455 | 1393.62 | 671.0999 | 61.37982 | 4.016476e-53 | 4.104508e-13 | 2.869778e-12 | 0 | 0 | 3.280229e-12 | 61.37982 | 3767.483
558.25 | 1444 | 1392.849 | 671.0499 | 51.15055 | 1.854531e-53 | 2.68306e-13 | 1.740732e-12 | 0 | 0 | 2.009039e-12 | 51.15055 | 2616.379
558.3 | 1381 | 1392.079 | 670.9999 | -11.07872 | 8.54331e-54 | 1.749388e-13 | 1.05186e-12 | 0 | 0 | 1.226799e-12 | -11.07872 | 122.7381
558.35 | 1413 | 1391.308 | 670.9499 | 21.69201 | 3.926639e-54 | 1.137702e-13 | 6.331787e-13 | 0 | 0 | 7.469489e-13 | 21.69201 | 470.5432
558.4 | 1422 | 1390.537 | 670.8999 | 31.46274 | 1.800606e-54 | 7.380018e-14 | 3.796968e-13 | 0 | 0 | 4.534969e-13 | 31.46274 | 989.9037
558.45 | 1405 | 1389.767 | 670.8499 | 15.23346 | 8.23795e-55 | 4.774995e-14 | 2.268244e-13 | 0 | 0 | 2.745743e-13 | 15.23346 | 232.0584
558.5 | 1394 | 1388.996 | 670.7999 | 5.004192 | 3.7603e-55 | 3.08159e-14 | 1.349848e-13 | 0 | 0 | 1.658007e-13 | 5.004192 | 25.04193
558.55 | 1410 | 1388.225 | 670.7499 | 21.77492 | 1.712493e-55 | 1.983643e-14 | 8.00244e-14 | 0 | 0 | 9.986083e-14 | 21.77492 | 474.1471
558.6 | 1486 | 1387.454 | 670.6999 | 98.54565 | 7.781044e-56 | 1.273616e-14 | 4.726093e-14 | 0 | 0 | 5.999709e-14 | 98.54565 | 9711.245
558.65 | 1484 | 1386.684 | 670.6499 | 97.31638 | 3.52736e-56 | 8.156431e-15 | 2.780509e-14 | 0 | 0 | 3.596152e-14 | 97.31638 | 9470.477
558.7 | 1429 | 1385.913 | 670.5999 | 43.0871 | 1.595382e-56 | 5.210127e-15 | 1.629629e-14 | 0 | 0 | 2.150642e-14 | 43.0871 | 1856.499
558.75 | 1396 | 1385.142 | 670.5499 | 10.85783 | 7.199168e-57 | 3.319579e-15 | 9.514707e-15 | 0 | 0 | 1.283429e-14 | 10.85783 | 117.8925
558.8 | 1445 | 1384.371 | 670.4999 | 60.62856 | 3.241178e-57 | 2.109621e-15 | 5.534067e-15 | 0 | 0 | 7.643688e-15 | 60.62856 | 3675.822
558.85 | 1438 | 1383.601 | 670.4499 | 54.39929 | 1.455882e-57 | 1.337249e-15 | 3.206533e-15 | 0 | 0 | 4.543782e-15 | 54.39929 | 2959.283
558.9 | 1396 | 1382.83 | 670.3999 | 13.17002 | 6.52458e-58 | 8.454863e-16 | 1.850842e-15 | 0 | 0 | 2.696328e-15 | 13.17002 | 173.4494
558.95 | 1362 | 1382.059 | 670.3499 | -20.05925 | 2.917304e-58 | 5.331968e-16 | 1.064254e-15 | 0 | 0 | 1.597451e-15 | -20.05925 | 402.3737
559 | 1479 | 1381.289 | 670.2999 | 97.71147 | 1.301409e-58 | 3.353938e-16 | 6.09626e-16 | 0 | 0 | 9.450197e-16 | 97.71147 | 9547.532
559.05 | 1496 | 1380.518 | 670.2499 | 115.4822 | 5.792266e-59 | 2.104307e-16 | 3.478756e-16 | 0 | 0 | 5.583063e-16 | 115.4822 | 13336.14
559.1 | 1421 | 1379.747 | 670.1999 | 41.25293 | 2.57209e-59 | 1.31689e-16 | 1.977547e-16 | 0 | 0 | 3.294437e-16 | 41.25293 | 1701.804
559.15 | 1446 | 1378.976 | 670.1499 | 67.02366 | 1.139533e-59 | 8.220093e-17 | 1.119881e-16 | 0 | 0 | 1.94189e-16 | 67.02366 | 4492.171
559.2 | 1377 | 1378.206 | 670.0999 | -1.205613 | 5.03698e-60 | 5.117883e-17 | 6.317705e-17 | 0 | 0 | 1.143559e-16 | -1.205613 | 1.453503
559.25 | 1420 | 1377.435 | 670.0499 | 42.56511 | 2.221348e-60 | 3.178269e-17 | 3.550496e-17 | 0 | 0 | 6.728765e-17 | 42.56511 | 1811.789
559.3 | 1403 | 1376.664 | 669.9999 | 26.33584 | 9.77385e-61 | 1.96869e-17 | 1.987747e-17 | 0 | 0 | 3.956437e-17 | 26.33584 | 693.5766
559.35 | 1379 | 1375.893 | 669.9499 | 3.106571 | 4.290597e-61 | 1.216328e-17 | 1.108601e-17 | 0 | 0 | 2.324929e-17 | 3.106571 | 9.650785
559.4 | 1406 | 1375.123 | 669.8999 | 30.8773 | 1.879198e-61 | 7.495672e-18 | 6.15931e-18 | 0 | 0 | 1.365498e-17 | 30.8773 | 953.4076
559.45 | 1472 | 1374.352 | 669.8499 | 97.64803 | 8.211647e-62 | 4.607411e-18 | 3.409031e-18 | 0 | 0 | 8.016443e-18 | 97.64803 | 9535.137
559.5 | 1450 | 1373.581 | 669.7999 | 76.41876 | 3.580065e-62 | 2.824815e-18 | 1.879629e-18 | 0 | 0 | 4.704444e-18 | 76.41876 | 5839.826
559.55 | 1402 | 1372.811 | 669.7499 | 29.18948 | 1.557236e-62 | 1.727466e-18 | 1.032418e-18 | 0 | 0 | 2.759884e-18 | 29.18948 | 852.026
559.6 | 1472 | 1372.04 | 669.6999 | 99.96021 | 6.758038e-63 | 1.053697e-18 | 5.64913e-19 | 0 | 0 | 1.61861e-18 | 99.96021 | 9992.044
559.65 | 1450 | 1371.269 | 669.6499 | 78.73094 | 2.926105e-63 | 6.41074e-19 | 3.079284e-19 | 0 | 0 | 9.490024e-19 | 78.73094 | 6198.561
559.7 | 1435 | 1370.498 | 669.5999 | 64.50167 | 1.264043e-63 | 3.890338e-19 | 1.672092e-19 | 0 | 0 | 5.56243e-19 | 64.50167 | 4160.465
559.75 | 1413 | 1369.728 | 669.5499 | 43.2724 | 5.447996e-64 | 2.354795e-19 | 9.04509e-20 | 0 | 0 | 3.259304e-19 | 43.2724 | 1872.5
559.8 | 1380 | 1368.957 | 669.4999 | 11.04313 | 2.342688e-64 | 1.421691e-19 | 4.874252e-20 | 0 | 0 | 1.909116e-19 | 11.04313 | 121.9506
559.85 | 1422 | 1368.186 | 669.4499 | 53.81385 | 1.005067e-64 | 8.561387e-20 | 2.616648e-20 | 0 | 0 | 1.117803e-19 | 53.81385 | 2895.931
559.9 | 1390 | 1367.415 | 669.3999 | 22.58458 | 4.302082e-65 | 5.142443e-20 | 1.399345e-20 | 0 | 0 | 6.541788e-20 | 22.58458 | 510.0633
559.95 | 1441 | 1366.645 | 669.3499 | 74.35531 | 1.837236e-65 | 3.080927e-20 | 7.454987e-21 | 0 | 0 | 3.826426e-20 | 74.35531 | 5528.712
560 | 1396 | 1365.874 | 669.2999 | 30.12604 | 7.828061e-66 | 1.84111e-20 | 3.9565e-21 | 0 | 0 | 2.23676e-20 | 30.12604 | 907.5782