## Fluorine
[6 empty] | 0.9919793 | 0.7662901 | FWHM
|  |  | X-ray energy | 1253.6 | eV | 5.976269 | 5.576416 | intensity ratio
[6 empty] | 5.928335 | 4.273153 | area ratio
[6 empty] | 8.726217 | 9.883688 | displacement |  |  | Fluorine peak | peak diff | Offset
|  | starting ke |  | a (Intensity) | 300.3823 | 17.95165 | 16.75056 | 0 | 0 |  | 291.2 | 109.6239 | 24.30006
|  | finishing ke |  | b (Position) | 400.8239 | 392.0977 | 390.9402 | 0 | 0
|  | step size |  | c (Width) | 1.185156 | 1.175651 | 0.9081737 | 1.185156 | 1.185156 |  |  |  |  | 133284.9 | 167.0835
|  | no. of points |  | FWHM | 2.79083 | 2.768446 | 2.138586 | 2.79083 | 2.79083
|  | ignore |  | Area | 892.3595 | 52.90206 | 38.13188 | 0 | 0 |  |  | total
|  | ignore |  | Total area |  |  |  |  | 983.3935 |  |  | 133117.8
KE | Intensity | BG | BE | minus BG | Gauss1 | Gauss2 | Gauss 3 | Gauss 4 | Gauss 5 | sum | diff | diff sq | Baseline data |  | Baseline fit |  | Baseline data |  | Baseline fit
822 | 215 | 243.5123 | 407.2999 | -28.51234 | 9.862552e-05 | 8.813284e-36 | 5.751931e-70 | 0 | 0 | 9.862552e-05 | -28.51244 | 812.959 | 822.5 | 247 | -0.3792528 | 555.2581 | 834 | 284 | -1.643953 | 1610.58
822.05 | 242 | 243.4934 | 407.2499 | -1.493375 | 0.0001240855 | 1.526105e-35 | 1.548364e-69 | 0 | 0 | 0.0001240855 | -1.493499 | 2.230538 | 822.55 | 236 | 0.432848 | 358.7315 | 834.05 | 232 | 0.5195734 | 436.0852
822.1 | 224 | 243.4744 | 407.1999 | -19.47441 | 0.0001558402 | 2.637821e-35 | 4.15543e-69 | 0 | 0 | 0.0001558402 | -19.47457 | 379.2588 | 822.6 | 217 | 0.01883087 | 16.15211 | 834.1 | 221 | 0.2001788 | 16.19478
822.15 | 267 | 243.4554 | 407.1499 | 23.54455 | 0.0001953732 | 4.551147e-35 | 1.111841e-68 | 0 | 0 | 0.0001953732 | 23.54436 | 554.3367 | 822.65 | 218 |  |  | 834.15 | 228
822.2 | 238 | 243.4365 | 407.0999 | -5.436487 | 0.0002444993 | 7.8381e-35 | 2.965874e-68 | 0 | 0 | 0.0002444993 | -5.436731 | 29.55804 | 822.7 | 234 |  |  | 834.2 | 261
822.25 | 234 | 243.4175 | 407.0499 | -9.417524 | 0.0003054339 | 1.347458e-34 | 7.887629e-68 | 0 | 0 | 0.0003054339 | -9.417829 | 88.69551 | 822.75 | 229 |  |  | 834.25 | 242
822.3 | 239 | 243.3986 | 406.9999 | -4.398561 | 0.0003808763 | 2.312246e-34 | 2.091336e-67 | 0 | 0 | 0.0003808763 | -4.398942 | 19.35069 | 822.8 | 243 |  |  | 834.3 | 216
822.35 | 262 | 243.3796 | 406.9499 | 18.6204 | 0.0004741083 | 3.960658e-34 | 5.528214e-67 | 0 | 0 | 0.0004741083 | 18.61993 | 346.7017 | 822.85 | 252 |  |  | 834.35 | 232
822.4 | 251 | 243.3606 | 406.8999 | 7.639364 | 0.0005891124 | 6.771972e-34 | 1.456899e-66 | 0 | 0 | 0.0005891124 | 7.638775 | 58.35088 | 822.9 | 253 |  |  | 834.4 | 251
822.45 | 220 | 243.3417 | 406.8499 | -23.34167 | 0.0007307114 | 1.155786e-33 | 3.827874e-66 | 0 | 0 | 0.0007307114 | -23.3424 | 544.8678 | 822.95 | 248 |  |  | 834.45 | 237
822.5 | 247 | 243.3227 | 406.7999 | 3.677289 | 0.0009047332 | 1.969038e-33 | 1.002696e-65 | 0 | 0 | 0.0009047332 | 3.676385 | 13.5158 | 823 | 224 |  |  | 834.5 | 244
822.55 | 236 | 243.3037 | 406.7499 | -7.303748 | 0.001118207 | 3.348461e-33 | 2.618573e-65 | 0 | 0 | 0.001118207 | -7.304866 | 53.36107 | 823.05 | 269 |  |  | 834.55 | 243
822.6 | 217 | 243.2848 | 406.6999 | -26.28479 | 0.001379593 | 5.683959e-33 | 6.817792e-65 | 0 | 0 | 0.001379593 | -26.28617 | 690.9625 | 823.1 | 221 |  |  | 834.6 | 233
822.65 | 218 | 243.2658 | 406.6499 | -25.26582 | 0.001699052 | 9.630992e-33 | 1.769727e-64 | 0 | 0 | 0.001699052 | -25.26752 | 638.4477 | 823.15 | 266 |  |  | 834.65 | 228
822.7 | 234 | 243.2469 | 406.5999 | -9.24686 | 0.002088764 | 1.628942e-32 | 4.579864e-64 | 0 | 0 | 0.002088764 | -9.248949 | 85.54306 | 823.2 | 249 |  |  | 834.7 | 247
822.75 | 229 | 243.2279 | 406.5499 | -14.2279 | 0.002563298 | 2.750139e-32 | 1.181632e-63 | 0 | 0 | 0.002563298 | -14.23046 | 202.506 | 823.25 | 254 |  |  | 834.75 | 230
822.8 | 243 | 243.2089 | 406.4999 | -0.2089349 | 0.003140045 | 4.634662e-32 | 3.039456e-63 | 0 | 0 | 0.003140045 | -0.212075 | 0.04497579 | 823.3 | 233 |  |  | 834.8 | 250
822.85 | 252 | 243.19 | 406.4499 | 8.810028 | 0.00383972 | 7.796433e-32 | 7.794582e-63 | 0 | 0 | 0.00383972 | 8.806188 | 77.54895 | 823.35 | 254 |  |  | 834.85 | 257
822.9 | 253 | 243.171 | 406.3999 | 9.82899 | 0.00468695 | 1.309147e-31 | 1.992845e-62 | 0 | 0 | 0.00468695 | 9.824303 | 96.51694 | 823.4 | 248 |  |  | 834.9 | 210
822.95 | 248 | 243.152 | 406.3499 | 4.847953 | 0.005710947 | 2.194296e-31 | 5.079695e-62 | 0 | 0 | 0.005710947 | 4.842242 | 23.44731 | 823.45 | 269 |  |  | 834.95 | 234
823 | 224 | 243.1331 | 406.2999 | -19.13308 | 0.00694629 | 3.671272e-31 | 1.290879e-61 | 0 | 0 | 0.00694629 | -19.14003 | 366.3408 | 823.5 | 244 |  |  | 835 | 232
823.05 | 269 | 243.1141 | 406.2499 | 25.88588 | 0.008433828 | 6.131297e-31 | 3.270521e-61 | 0 | 0 | 0.008433828 | 25.87744 | 669.6421 | 834 | 284 |  |  | 843.6 | 234
823.1 | 221 | 243.0952 | 406.1999 | -22.09516 | 0.01022171 | 1.022122e-30 | 8.260988e-61 | 0 | 0 | 0.01022171 | -22.10538 | 488.6479 | 834.05 | 232 |  |  | 843.65 | 203
823.15 | 266 | 243.0762 | 406.1499 | 22.9238 | 0.01236657 | 1.700855e-30 | 2.080322e-60 | 0 | 0 | 0.01236657 | 22.91144 | 524.9339 | 834.1 | 221 |  |  | 843.7 | 213
823.2 | 249 | 243.0572 | 406.0999 | 5.942766 | 0.0149349 | 2.825182e-30 | 5.222914e-60 | 0 | 0 | 0.0149349 | 5.927831 | 35.13918 | 834.15 | 228 |  |  | 843.75 | 213
823.25 | 254 | 243.0383 | 406.0499 | 10.96173 | 0.01800454 | 4.68425e-30 | 1.30731e-59 | 0 | 0 | 0.01800454 | 10.94372 | 119.7651 | 834.2 | 261 |  |  | 843.8 | 250
823.3 | 233 | 243.0193 | 405.9999 | -10.01931 | 0.02166651 | 7.752613e-30 | 3.262332e-59 | 0 | 0 | 0.02166651 | -10.04098 | 100.8212 | 834.25 | 242 |  |  | 843.85 | 216
823.35 | 254 | 243.0003 | 405.9499 | 10.99965 | 0.02602692 | 1.280769e-29 | 8.116358e-59 | 0 | 0 | 0.02602692 | 10.97363 | 120.4205 | 834.3 | 216 |  |  | 843.9 | 241
823.4 | 248 | 242.9814 | 405.8999 | 5.018617 | 0.03120927 | 2.112067e-29 | 2.013158e-58 | 0 | 0 | 0.03120927 | 4.987407 | 24.87423 | 834.35 | 232 |  |  | 843.95 | 222
823.45 | 269 | 242.9624 | 405.8499 | 26.03758 | 0.03735696 | 3.476635e-29 | 4.978267e-58 | 0 | 0 | 0.03735696 | 26.00022 | 676.0116 | 834.4 | 251 |  |  | 844 | 224
823.5 | 244 | 242.9435 | 405.7999 | 1.056542 | 0.04463612 | 5.712485e-29 | 1.227332e-57 | 0 | 0 | 0.04463612 | 1.011906 | 1.023954 | 834.45 | 237 |  |  | 844.05 | 205
823.55 | 241 | 242.9245 | 405.7499 | -1.924495 | 0.05323882 | 9.369263e-29 | 3.016682e-57 | 0 | 0 | 0.05323882 | -1.977734 | 3.911432 | 834.5 | 244 |  |  | 844.1 | 222
823.6 | 234 | 242.9055 | 405.6999 | -8.905533 | 0.06338658 | 1.533911e-28 | 7.392317e-57 | 0 | 0 | 0.06338658 | -8.968919 | 80.44151 | 834.55 | 243 |  |  | 844.15 | 193
823.65 | 247 | 242.8866 | 405.6499 | 4.11343 | 0.07533439 | 2.506742e-28 | 1.80599e-56 | 0 | 0 | 0.07533439 | 4.038096 | 16.30622 | 834.6 | 233 |  |  | 844.2 | 234
823.7 | 249 | 242.8676 | 405.5999 | 6.132393 | 0.08937503 | 4.089153e-28 | 4.398793e-56 | 0 | 0 | 0.08937503 | 6.043018 | 36.51806 | 834.65 | 228 |  |  | 844.25 | 239
823.75 | 293 | 242.8486 | 405.5499 | 50.15136 | 0.105844 | 6.658427e-28 | 1.068158e-55 | 0 | 0 | 0.105844 | 50.04551 | 2504.553 | 834.7 | 247 |  |  | 844.3 | 233
823.8 | 238 | 242.8297 | 405.4999 | -4.829682 | 0.1251247 | 1.082242e-27 | 2.585955e-55 | 0 | 0 | 0.1251247 | -4.954807 | 24.55011 | 834.75 | 230 |  |  | 844.35 | 218
823.85 | 257 | 242.8107 | 405.4499 | 14.18928 | 0.1476547 | 1.755866e-27 | 6.241515e-55 | 0 | 0 | 0.1476547 | 14.04163 | 197.1673 | 834.8 | 250 |  |  | 844.4 | 205
823.9 | 242 | 242.7918 | 405.3999 | -0.7917569 | 0.1739315 | 2.84363e-27 | 1.501906e-54 | 0 | 0 | 0.1739315 | -0.9656883 | 0.932554 | 834.85 | 257 |  |  | 844.45 | 223
823.95 | 258 | 242.7728 | 405.3499 | 15.22721 | 0.2045202 | 4.596943e-27 | 3.603123e-54 | 0 | 0 | 0.2045202 | 15.02269 | 225.6811 | 834.9 | 210 |  |  | 844.5 | 251
824 | 235 | 242.7538 | 405.2999 | -7.753832 | 0.2400608 | 7.417878e-27 | 8.617851e-54 | 0 | 0 | 0.2400608 | -7.993892 | 63.90232 | 834.95 | 234 |  |  | 844.55 | 236
824.05 | 243 | 242.7349 | 405.2499 | 0.265131 | 0.2812763 | 1.194826e-26 | 2.054956e-53 | 0 | 0 | 0.2812763 | -0.01614531 | 0.0002606711 | 835 | 232 |  |  | 844.6 | 207
824.1 | 221 | 242.7159 | 405.1999 | -21.71591 | 0.3289821 | 1.921074e-26 | 4.885282e-53 | 0 | 0 | 0.3289821 | -22.04489 | 485.9771
824.15 | 242 | 242.6969 | 405.1499 | -0.6969437 | 0.3840947 | 3.083174e-26 | 1.157871e-52 | 0 | 0 | 0.3840947 | -1.081038 | 1.168644
824.2 | 241 | 242.678 | 405.0999 | -1.677981 | 0.4476426 | 4.939312e-26 | 2.735991e-52 | 0 | 0 | 0.4476426 | -2.125624 | 4.518276
824.25 | 228 | 242.659 | 405.0499 | -14.65902 | 0.5207766 | 7.898585e-26 | 6.44544e-52 | 0 | 0 | 0.5207766 | -15.1798 | 230.4262
824.3 | 217 | 242.6401 | 404.9999 | -25.64006 | 0.6047816 | 1.260801e-25 | 1.51382e-51 | 0 | 0 | 0.6047816 | -26.24484 | 688.7915
824.35 | 253 | 242.6211 | 404.9499 | 10.37891 | 0.7010882 | 2.0089e-25 | 3.544698e-51 | 0 | 0 | 0.7010882 | 9.677819 | 93.66017
824.4 | 254 | 242.6021 | 404.8999 | 11.39787 | 0.8112856 | 3.195101e-25 | 8.275e-51 | 0 | 0 | 0.8112856 | 10.58658 | 112.0758
824.45 | 245 | 242.5832 | 404.8499 | 2.416832 | 0.9371344 | 5.072537e-25 | 1.925929e-50 | 0 | 0 | 0.9371344 | 1.479698 | 2.189505
824.5 | 271 | 242.5642 | 404.7999 | 28.43579 | 1.08058 | 8.038599e-25 | 4.468856e-50 | 0 | 0 | 1.08058 | 27.35521 | 748.3078
824.55 | 246 | 242.5452 | 404.7499 | 3.454757 | 1.243767 | 1.271598e-24 | 1.033798e-49 | 0 | 0 | 1.243767 | 2.21099 | 4.888477
824.6 | 250 | 242.5263 | 404.6999 | 7.47372 | 1.429053 | 2.007863e-24 | 2.38429e-49 | 0 | 0 | 1.429053 | 6.044667 | 36.538
824.65 | 230 | 242.5073 | 404.6499 | -12.50732 | 1.639021 | 3.1647e-24 | 5.482338e-49 | 0 | 0 | 1.639021 | -14.14634 | 200.1189
824.7 | 264 | 242.4884 | 404.5999 | 21.51165 | 1.876496 | 4.979039e-24 | 1.256771e-48 | 0 | 0 | 1.876496 | 19.63515 | 385.5391
824.75 | 258 | 242.4694 | 404.5499 | 15.53061 | 2.144559 | 7.819393e-24 | 2.872302e-48 | 0 | 0 | 2.144559 | 13.38605 | 179.1863
824.8 | 262 | 242.4504 | 404.4999 | 19.54957 | 2.446556 | 1.225787e-23 | 6.54467e-48 | 0 | 0 | 2.446556 | 17.10301 | 292.5131
824.85 | 239 | 242.4315 | 404.4499 | -3.431467 | 2.786117 | 1.9181e-23 | 1.486719e-47 | 0 | 0 | 2.786117 | -6.217584 | 38.65835
824.9 | 263 | 242.4125 | 404.3999 | 20.5875 | 3.167164 | 2.996002e-23 | 3.367082e-47 | 0 | 0 | 3.167164 | 17.42033 | 303.468
824.95 | 256 | 242.3935 | 404.3499 | 13.60646 | 3.593923 | 4.671189e-23 | 7.602599e-47 | 0 | 0 | 3.593923 | 10.01254 | 100.2509
825 | 239 | 242.3746 | 404.2999 | -3.374579 | 4.070934 | 7.269879e-23 | 1.71141e-46 | 0 | 0 | 4.070934 | -7.445513 | 55.43566
825.05 | 283 | 242.3556 | 404.2499 | 40.64438 | 4.603057 | 1.129383e-22 | 3.840871e-46 | 0 | 0 | 4.603057 | 36.04133 | 1298.977
825.1 | 243 | 242.3367 | 404.1999 | 0.6633464 | 5.195479 | 1.751338e-22 | 8.593872e-46 | 0 | 0 | 5.195479 | -4.532133 | 20.54023
825.15 | 253 | 242.3177 | 404.1499 | 10.68231 | 5.853719 | 2.710898e-22 | 1.917042e-45 | 0 | 0 | 5.853719 | 4.82859 | 23.31528
825.2 | 252 | 242.2987 | 404.0999 | 9.701272 | 6.583626 | 4.188618e-22 | 4.26342e-45 | 0 | 0 | 6.583626 | 3.117645 | 9.719712
825.25 | 250 | 242.2798 | 404.0499 | 7.720234 | 7.391379 | 6.460154e-22 | 9.452967e-45 | 0 | 0 | 7.391379 | 0.328855 | 0.1081456
825.3 | 249 | 242.2608 | 403.9999 | 6.739197 | 8.28348 | 9.945563e-22 | 2.089593e-44 | 0 | 0 | 8.28348 | -1.544283 | 2.384809
825.35 | 228 | 242.2418 | 403.9499 | -14.24184 | 9.266744 | 1.528377e-21 | 4.605099e-44 | 0 | 0 | 9.266744 | -23.50858 | 552.6535
825.4 | 244 | 242.2229 | 403.8999 | 1.777122 | 10.34829 | 2.344476e-21 | 1.011812e-43 | 0 | 0 | 10.34829 | -8.571165 | 73.46488
825.45 | 265 | 242.2039 | 403.8499 | 22.79608 | 11.53551 | 3.589845e-21 | 2.21638e-43 | 0 | 0 | 11.53551 | 11.26057 | 126.8005
825.5 | 259 | 242.185 | 403.7999 | 16.81505 | 12.83607 | 5.486812e-21 | 4.8403e-43 | 0 | 0 | 12.83607 | 3.978973 | 15.83223
825.55 | 260 | 242.166 | 403.7499 | 17.83401 | 14.25787 | 8.37103e-21 | 1.053862e-42 | 0 | 0 | 14.25787 | 3.576142 | 12.78879
825.6 | 249 | 242.147 | 403.6999 | 6.852973 | 15.80899 | 1.27483e-20 | 2.287595e-42 | 0 | 0 | 15.80899 | -8.956012 | 80.21016
825.65 | 243 | 242.1281 | 403.6499 | 0.8719355 | 17.49768 | 1.937938e-20 | 4.950602e-42 | 0 | 0 | 17.49768 | -16.62574 | 276.4153
825.7 | 253 | 242.1091 | 403.5999 | 10.8909 | 19.33231 | 2.940642e-20 | 1.068121e-41 | 0 | 0 | 19.33231 | -8.441415 | 71.25748
825.75 | 269 | 242.0901 | 403.5499 | 26.90986 | 21.32133 | 4.454088e-20 | 2.297558e-41 | 0 | 0 | 21.32133 | 5.588533 | 31.2317
825.8 | 255 | 242.0712 | 403.4999 | 12.92882 | 23.47317 | 6.734261e-20 | 4.927154e-41 | 0 | 0 | 23.47317 | -10.54434 | 111.1832
825.85 | 272 | 242.0522 | 403.4499 | 29.94779 | 25.79622 | 1.016332e-19 | 1.053439e-40 | 0 | 0 | 25.79622 | 4.151563 | 17.23547
825.9 | 268 | 242.0333 | 403.3999 | 25.96675 | 28.29877 | 1.531072e-19 | 2.245465e-40 | 0 | 0 | 28.29877 | -2.332023 | 5.438333
825.95 | 281 | 242.0143 | 403.3499 | 38.98571 | 30.98889 | 2.302343e-19 | 4.77185e-40 | 0 | 0 | 30.98889 | 7.996818 | 63.9491
826 | 297 | 241.9953 | 403.2999 | 55.00467 | 33.8744 | 3.455883e-19 | 1.010999e-39 | 0 | 0 | 33.8744 | 21.13028 | 446.4887
826.05 | 276 | 241.9764 | 403.2499 | 34.02364 | 36.96273 | 5.178005e-19 | 2.135495e-39 | 0 | 0 | 36.96273 | -2.939094 | 8.638273
826.1 | 298 | 241.9574 | 403.1999 | 56.0426 | 40.26091 | 7.744268e-19 | 4.497072e-39 | 0 | 0 | 40.26091 | 15.78169 | 249.0618
826.15 | 277 | 241.9384 | 403.1499 | 35.06156 | 43.77539 | 1.156146e-18 | 9.441581e-39 | 0 | 0 | 43.77539 | -8.713833 | 75.93089
826.2 | 308 | 241.9195 | 403.0999 | 66.08052 | 47.51203 | 1.722898e-18 | 1.976256e-38 | 0 | 0 | 47.51203 | 18.56849 | 344.7889
826.25 | 272 | 241.9005 | 403.0499 | 30.09949 | 51.47592 | 2.562836e-18 | 4.124063e-38 | 0 | 0 | 51.47592 | -21.37644 | 456.952
826.3 | 307 | 241.8816 | 402.9999 | 65.11845 | 55.67134 | 3.805367e-18 | 8.580073e-38 | 0 | 0 | 55.67134 | 9.447107 | 89.24782
826.35 | 305 | 241.8626 | 402.9499 | 63.13741 | 60.10163 | 5.640099e-18 | 1.779673e-37 | 0 | 0 | 60.10163 | 3.03578 | 9.215962
826.4 | 304 | 241.8436 | 402.8999 | 62.15638 | 64.7691 | 8.344329e-18 | 3.680215e-37 | 0 | 0 | 64.7691 | -2.612722 | 6.826316
826.45 | 294 | 241.8247 | 402.8499 | 52.17534 | 69.67491 | 1.232283e-17 | 7.587343e-37 | 0 | 0 | 69.67491 | -17.49957 | 306.2351
826.5 | 310 | 241.8057 | 402.7999 | 68.1943 | 74.81902 | 1.816536e-17 | 1.559516e-36 | 0 | 0 | 74.81902 | -6.624722 | 43.88695
826.55 | 320 | 241.7867 | 402.7499 | 78.21326 | 80.20005 | 2.672958e-17 | 3.195756e-36 | 0 | 0 | 80.20005 | -1.986788 | 3.947326
826.6 | 294 | 241.7678 | 402.6999 | 52.23223 | 85.81521 | 3.926039e-17 | 6.528913e-36 | 0 | 0 | 85.81521 | -33.58298 | 1127.817
826.65 | 318 | 241.7488 | 402.6499 | 76.25119 | 91.66022 | 5.756144e-17 | 1.329817e-35 | 0 | 0 | 91.66022 | -15.40903 | 237.4383
826.7 | 330 | 241.7298 | 402.5999 | 88.27015 | 97.72925 | 8.424091e-17 | 2.700389e-35 | 0 | 0 | 97.72925 | -9.459095 | 89.47448
826.75 | 377 | 241.7109 | 402.5499 | 135.2891 | 104.0148 | 1.230634e-16 | 5.466942e-35 | 0 | 0 | 104.0148 | 31.2743 | 978.0817
826.8 | 369 | 241.6919 | 402.4999 | 127.3081 | 110.5078 | 1.794524e-16 | 1.103434e-34 | 0 | 0 | 110.5078 | 16.80029 | 282.2498
826.85 | 353 | 241.673 | 402.4499 | 111.327 | 117.1973 | 2.612066e-16 | 2.220402e-34 | 0 | 0 | 117.1973 | -5.870248 | 34.45981
826.9 | 374 | 241.654 | 402.3999 | 132.346 | 124.0707 | 3.795188e-16 | 4.454516e-34 | 0 | 0 | 124.0707 | 8.275296 | 68.48053
826.95 | 396 | 241.635 | 402.3499 | 154.365 | 131.1137 | 5.504236e-16 | 8.909495e-34 | 0 | 0 | 131.1137 | 23.2513 | 540.623
827 | 381 | 241.6161 | 402.2999 | 139.3839 | 138.31 | 7.968476e-16 | 1.776598e-33 | 0 | 0 | 138.31 | 1.073898 | 1.153258
827.05 | 407 | 241.5971 | 402.2499 | 165.4029 | 145.6419 | 1.151511e-15 | 3.531905e-33 | 0 | 0 | 145.6419 | 19.76097 | 390.4959
827.1 | 396 | 241.5781 | 402.1999 | 154.4219 | 153.0898 | 1.661021e-15 | 7.000231e-33 | 0 | 0 | 153.0898 | 1.332094 | 1.774474
827.15 | 404 | 241.5592 | 402.1499 | 162.4408 | 160.6323 | 2.391644e-15 | 1.383246e-32 | 0 | 0 | 160.6323 | 1.808511 | 3.270713
827.2 | 408 | 241.5402 | 402.0999 | 166.4598 | 168.2467 | 3.43742e-15 | 2.725022e-32 | 0 | 0 | 168.2467 | -1.786959 | 3.193224
827.25 | 395 | 241.5213 | 402.0499 | 153.4787 | 175.9087 | 4.931546e-15 | 5.352099e-32 | 0 | 0 | 175.9087 | -22.43 | 503.105
827.3 | 425 | 241.5023 | 401.9999 | 183.4977 | 183.5926 | 7.062331e-15 | 1.048001e-31 | 0 | 0 | 183.5926 | -0.09491267 | 0.009008416
827.35 | 407 | 241.4833 | 401.9499 | 165.5167 | 191.2714 | 1.009549e-14 | 2.045895e-31 | 0 | 0 | 191.2714 | -25.75472 | 663.3056
827.4 | 445 | 241.4644 | 401.8999 | 203.5356 | 198.917 | 1.440527e-14 | 3.981881e-31 | 0 | 0 | 198.917 | 4.618668 | 21.33209
827.45 | 421 | 241.4454 | 401.8499 | 179.5546 | 206.5003 | 2.051775e-14 | 7.726394e-31 | 0 | 0 | 206.5003 | -26.94568 | 726.0699
827.5 | 427 | 241.4264 | 401.7999 | 185.5736 | 213.9915 | 2.917108e-14 | 1.494683e-30 | 0 | 0 | 213.9915 | -28.41792 | 807.5781
827.55 | 447 | 241.4075 | 401.7499 | 205.5925 | 221.3601 | 4.139899e-14 | 2.882736e-30 | 0 | 0 | 221.3601 | -15.76757 | 248.6162
827.6 | 529 | 241.3885 | 401.6999 | 287.6115 | 228.5752 | 5.864642e-14 | 5.542992e-30 | 0 | 0 | 228.5752 | 59.03625 | 3485.279
827.65 | 499 | 241.3696 | 401.6499 | 257.6304 | 235.6058 | 8.292924e-14 | 1.062594e-29 | 0 | 0 | 235.6058 | 22.02461 | 485.0836
827.7 | 490 | 241.3506 | 401.5999 | 248.6494 | 242.4208 | 1.170546e-13 | 2.030832e-29 | 0 | 0 | 242.4208 | 6.228589 | 38.79532
827.75 | 486 | 241.3316 | 401.5499 | 244.6684 | 248.9894 | 1.649238e-13 | 3.869583e-29 | 0 | 0 | 248.9894 | -4.320997 | 18.67102
827.8 | 482 | 241.3127 | 401.4999 | 240.6873 | 255.2811 | 2.319493e-13 | 7.350857e-29 | 0 | 0 | 255.2811 | -14.59379 | 212.9787
827.85 | 536 | 241.2937 | 401.4499 | 294.7063 | 261.2664 | 3.256245e-13 | 1.39218e-28 | 0 | 0 | 261.2664 | 33.43986 | 1118.224
827.9 | 524 | 241.2747 | 401.3999 | 282.7253 | 266.9166 | 4.563053e-13 | 2.628672e-28 | 0 | 0 | 266.9166 | 15.80869 | 249.9145
827.95 | 514 | 241.2558 | 401.3499 | 272.7442 | 272.204 | 6.382759e-13 | 4.948357e-28 | 0 | 0 | 272.204 | 0.5402386 | 0.2918577
828 | 527 | 241.2368 | 401.2999 | 285.7632 | 277.1025 | 8.912014e-13 | 9.286869e-28 | 0 | 0 | 277.1025 | 8.660698 | 75.00769
828.05 | 492 | 241.2179 | 401.2499 | 250.7821 | 281.5875 | 1.242103e-12 | 1.737645e-27 | 0 | 0 | 281.5875 | -30.80536 | 948.9701
828.1 | 534 | 241.1989 | 401.1999 | 292.8011 | 285.6363 | 1.728041e-12 | 3.24143e-27 | 0 | 0 | 285.6363 | 7.164841 | 51.33494
828.15 | 516 | 241.1799 | 401.1499 | 274.8201 | 289.228 | 2.399744e-12 | 6.028311e-27 | 0 | 0 | 289.228 | -14.40793 | 207.5884
828.2 | 557 | 241.161 | 401.0999 | 315.839 | 292.3441 | 3.32652e-12 | 1.117734e-26 | 0 | 0 | 292.3441 | 23.49494 | 552.0122
828.25 | 513 | 241.142 | 401.0499 | 271.858 | 294.9683 | 4.602882e-12 | 2.066163e-26 | 0 | 0 | 294.9683 | -23.11029 | 534.0856
828.3 | 550 | 241.123 | 400.9999 | 308.877 | 297.0868 | 6.357465e-12 | 3.807803e-26 | 0 | 0 | 297.0868 | 11.79017 | 139.008
828.35 | 483 | 241.1041 | 400.9499 | 241.8959 | 298.6884 | 8.765014e-12 | 6.996292e-26 | 0 | 0 | 298.6884 | -56.79249 | 3225.387
828.4 | 536 | 241.0851 | 400.8999 | 294.9149 | 299.7646 | 1.206246e-11 | 1.281578e-25 | 0 | 0 | 299.7646 | -4.849763 | 23.5202
828.45 | 570 | 241.0662 | 400.8499 | 328.9338 | 300.3098 | 1.657041e-11 | 2.340484e-25 | 0 | 0 | 300.3098 | 28.62408 | 819.3377
828.5 | 535 | 241.0472 | 400.7999 | 293.9528 | 300.3209 | 2.272193e-11 | 4.261377e-25 | 0 | 0 | 300.3209 | -6.36807 | 40.55231
828.55 | 553 | 241.0282 | 400.7499 | 311.9718 | 299.7979 | 3.110081e-11 | 7.735312e-25 | 0 | 0 | 299.7979 | 12.17386 | 148.2029
828.6 | 511 | 241.0093 | 400.6999 | 269.9907 | 298.7436 | 4.249254e-11 | 1.399875e-24 | 0 | 0 | 298.7436 | -28.75292 | 826.7303
828.65 | 568 | 240.9903 | 400.6499 | 327.0097 | 297.1637 | 5.795196e-11 | 2.525715e-24 | 0 | 0 | 297.1637 | 29.84598 | 890.7825
828.7 | 557 | 240.9713 | 400.5999 | 316.0287 | 295.0665 | 7.889291e-11 | 4.543213e-24 | 0 | 0 | 295.0665 | 20.96217 | 439.4125
828.75 | 552 | 240.9524 | 400.5499 | 311.0476 | 292.4631 | 1.072068e-10 | 8.14752e-24 | 0 | 0 | 292.4631 | 18.58457 | 345.3861
828.8 | 511 | 240.9334 | 400.4999 | 270.0666 | 289.3671 | 1.45419e-10 | 1.456704e-23 | 0 | 0 | 289.3671 | -19.30051 | 372.5097
828.85 | 524 | 240.9145 | 400.4499 | 283.0855 | 285.7948 | 1.968948e-10 | 2.596575e-23 | 0 | 0 | 285.7948 | -2.70923 | 7.339926
828.9 | 499 | 240.8955 | 400.3999 | 258.1045 | 281.7646 | 2.661105e-10 | 4.614386e-23 | 0 | 0 | 281.7646 | -23.6601 | 559.8003
828.95 | 509 | 240.8765 | 400.3499 | 268.1235 | 277.2973 | 3.59008e-10 | 8.175431e-23 | 0 | 0 | 277.2973 | -9.173808 | 84.15874
829 | 522 | 240.8576 | 400.2999 | 281.1424 | 272.4155 | 4.834603e-10 | 1.444079e-22 | 0 | 0 | 272.4155 | 8.726952 | 76.15969
829.05 | 513 | 240.8386 | 400.2499 | 272.1614 | 267.1437 | 6.498781e-10 | 2.54305e-22 | 0 | 0 | 267.1437 | 5.017673 | 25.17704
829.1 | 492 | 240.8196 | 400.1999 | 251.1804 | 261.5081 | 8.720019e-10 | 4.464805e-22 | 0 | 0 | 261.5081 | -10.32776 | 106.6626
829.15 | 503 | 240.8007 | 400.1499 | 262.1993 | 255.5362 | 1.167932e-09 | 7.815083e-22 | 0 | 0 | 255.5362 | 6.663147 | 44.39752
829.2 | 497 | 240.7817 | 400.0999 | 256.2183 | 249.2566 | 1.561464e-09 | 1.363793e-21 | 0 | 0 | 249.2566 | 6.961714 | 48.46547
829.25 | 481 | 240.7628 | 400.0499 | 240.2372 | 242.6989 | 2.083823e-09 | 2.372721e-21 | 0 | 0 | 242.6989 | -2.461677 | 6.059853
829.3 | 478 | 240.7438 | 399.9999 | 237.2562 | 235.8936 | 2.775903e-09 | 4.115557e-21 | 0 | 0 | 235.8936 | 1.362642 | 1.856794
829.35 | 466 | 240.7248 | 399.9499 | 225.2752 | 228.8713 | 3.691153e-09 | 7.116954e-21 | 0 | 0 | 228.8713 | -3.596139 | 12.93221
829.4 | 452 | 240.7059 | 399.8999 | 211.2941 | 221.6632 | 4.899304e-09 | 1.226997e-20 | 0 | 0 | 221.6632 | -10.36908 | 107.5178
829.45 | 452 | 240.6869 | 399.8499 | 211.3131 | 214.3004 | 6.491143e-09 | 2.108998e-20 | 0 | 0 | 214.3004 | -2.987267 | 8.923766
829.5 | 451 | 240.6679 | 399.7999 | 210.3321 | 206.8137 | 8.584647e-09 | 3.614036e-20 | 0 | 0 | 206.8137 | 3.518408 | 12.37919
829.55 | 457 | 240.649 | 399.7499 | 216.351 | 199.2336 | 1.133282e-08 | 6.174367e-20 | 0 | 0 | 199.2336 | 17.11746 | 293.0073
829.6 | 452 | 240.63 | 399.6999 | 211.37 | 191.59 | 1.493373e-08 | 1.051662e-19 | 0 | 0 | 191.59 | 19.77999 | 391.248
829.65 | 439 | 240.6111 | 399.6499 | 198.3889 | 183.912 | 1.964323e-08 | 1.785843e-19 | 0 | 0 | 183.912 | 14.47691 | 209.5809
829.7 | 406 | 240.5921 | 399.5999 | 165.4079 | 176.2278 | 2.579122e-08 | 3.023389e-19 | 0 | 0 | 176.2278 | -10.81992 | 117.0707
829.75 | 398 | 240.5731 | 399.5499 | 157.4269 | 168.5644 | 3.380224e-08 | 5.103033e-19 | 0 | 0 | 168.5644 | -11.13752 | 124.0444
829.8 | 369 | 240.5542 | 399.4999 | 128.4458 | 160.9475 | 4.42215e-08 | 8.587096e-19 | 0 | 0 | 160.9475 | -32.50166 | 1056.358
829.85 | 419 | 240.5352 | 399.4499 | 178.4648 | 153.4015 | 5.774787e-08 | 1.440615e-18 | 0 | 0 | 153.4015 | 25.06331 | 628.1693
829.9 | 392 | 240.5162 | 399.3999 | 151.4838 | 145.9493 | 7.527537e-08 | 2.409534e-18 | 0 | 0 | 145.9493 | 5.534476 | 30.63043
829.95 | 397 | 240.4973 | 399.3499 | 156.5027 | 138.6122 | 9.794545e-08 | 4.017926e-18 | 0 | 0 | 138.6122 | 17.89055 | 320.0718
830 | 365 | 240.4783 | 399.2999 | 124.5217 | 131.4098 | 1.272126e-07 | 6.67966e-18 | 0 | 0 | 131.4098 | -6.888121 | 47.44622
830.05 | 361 | 240.4594 | 399.2499 | 120.5406 | 124.3601 | 1.649265e-07 | 1.107109e-17 | 0 | 0 | 124.3601 | -3.819491 | 14.58851
830.1 | 365 | 240.4404 | 399.1999 | 124.5596 | 117.4794 | 2.134348e-07 | 1.829405e-17 | 0 | 0 | 117.4794 | 7.080235 | 50.12973
830.15 | 361 | 240.4214 | 399.1499 | 120.5786 | 110.782 | 2.757112e-07 | 3.013791e-17 | 0 | 0 | 110.782 | 9.796606 | 95.97348
830.2 | 336 | 240.4025 | 399.0999 | 95.59754 | 104.2806 | 3.555151e-07 | 4.949941e-17 | 0 | 0 | 104.2806 | -8.683066 | 75.39564
830.25 | 297 | 240.3835 | 399.0499 | 56.6165 | 97.98622 | 4.575897e-07 | 8.105325e-17 | 0 | 0 | 97.98622 | -41.36972 | 1711.454
830.3 | 305 | 240.3645 | 398.9999 | 64.63546 | 91.90803 | 5.879073e-07 | 1.323197e-16 | 0 | 0 | 91.90803 | -27.27257 | 743.7933
830.35 | 344 | 240.3456 | 398.9499 | 103.6544 | 86.05358 | 7.539733e-07 | 2.153585e-16 | 0 | 0 | 86.05359 | 17.60084 | 309.7895
830.4 | 330 | 240.3266 | 398.8999 | 89.67339 | 80.42878 | 9.652003e-07 | 3.494486e-16 | 0 | 0 | 80.42878 | 9.244608 | 85.46278
830.45 | 305 | 240.3077 | 398.8499 | 64.69235 | 75.03795 | 1.23337e-06 | 5.65312e-16 | 0 | 0 | 75.03795 | -10.34561 | 107.0316
830.5 | 309 | 240.2887 | 398.7999 | 68.71131 | 69.88396 | 1.5732e-06 | 9.117518e-16 | 0 | 0 | 69.88396 | -1.17265 | 1.375108
830.55 | 320 | 240.2697 | 398.7499 | 79.73027 | 64.96823 | 2.003036e-06 | 1.46605e-15 | 0 | 0 | 64.96823 | 14.76204 | 217.9179
830.6 | 331 | 240.2508 | 398.6999 | 90.74924 | 60.29088 | 2.545706e-06 | 2.350197e-15 | 0 | 0 | 60.29088 | 30.45836 | 927.7116
830.65 | 300 | 240.2318 | 398.6499 | 59.7682 | 55.85077 | 3.22955e-06 | 3.756156e-15 | 0 | 0 | 55.85077 | 3.917428 | 15.34624
830.7 | 311 | 240.2128 | 398.5999 | 70.78716 | 51.64565 | 4.08969e-06 | 5.985032e-15 | 0 | 0 | 51.64565 | 19.14151 | 366.3975
830.75 | 263 | 240.1939 | 398.5499 | 22.80612 | 47.67221 | 5.169554e-06 | 9.507644e-15 | 0 | 0 | 47.67222 | -24.86609 | 618.3226
830.8 | 268 | 240.1749 | 398.4999 | 27.82509 | 43.92623 | 6.522744e-06 | 1.505785e-14 | 0 | 0 | 43.92623 | -16.10115 | 259.2469
830.85 | 276 | 240.156 | 398.4499 | 35.84405 | 40.40262 | 8.215273e-06 | 2.377588e-14 | 0 | 0 | 40.40263 | -4.558576 | 20.78061
830.9 | 243 | 240.137 | 398.3999 | 2.863013 | 37.09558 | 1.032828e-05 | 3.742777e-14 | 0 | 0 | 37.09559 | -34.23257 | 1171.869
830.95 | 290 | 240.118 | 398.3499 | 49.88198 | 33.99866 | 1.296131e-05 | 5.874012e-14 | 0 | 0 | 33.99867 | 15.88331 | 252.2794
831 | 279 | 240.0991 | 398.2999 | 38.90094 | 31.10487 | 1.623618e-05 | 9.190927e-14 | 0 | 0 | 31.10489 | 7.796052 | 60.77842
831.05 | 259 | 240.0801 | 398.2499 | 18.9199 | 28.40678 | 2.030174e-05 | 1.43373e-13 | 0 | 0 | 28.4068 | -9.486902 | 90.00131
831.1 | 290 | 240.0611 | 398.1999 | 49.93886 | 25.8966 | 2.533946e-05 | 2.229765e-13 | 0 | 0 | 25.89662 | 24.04224 | 578.0293
831.15 | 262 | 240.0422 | 398.1499 | 21.95783 | 23.56624 | 3.157009e-05 | 3.457279e-13 | 0 | 0 | 23.56628 | -1.60845 | 2.587113
831.2 | 276 | 240.0232 | 398.0999 | 35.97679 | 21.40746 | 3.926166e-05 | 5.34433e-13 | 0 | 0 | 21.4075 | 14.56929 | 212.2643
831.25 | 277 | 240.0042 | 398.0499 | 36.99575 | 19.41184 | 4.873893e-05 | 8.236369e-13 | 0 | 0 | 19.41189 | 17.58386 | 309.1921
831.3 | 257 | 239.9853 | 397.9999 | 17.01471 | 17.57096 | 6.039457e-05 | 1.265499e-12 | 0 | 0 | 17.57102 | -0.5563062 | 0.3094766
831.35 | 260 | 239.9663 | 397.9499 | 20.03368 | 15.87637 | 7.470233e-05 | 1.938526e-12 | 0 | 0 | 15.87644 | 4.157232 | 17.28258
831.4 | 243 | 239.9474 | 397.8999 | 3.052639 | 14.3197 | 9.223269e-05 | 2.960499e-12 | 0 | 0 | 14.31979 | -11.26715 | 126.9488
831.45 | 255 | 239.9284 | 397.8499 | 15.0716 | 12.89269 | 0.0001136711 | 4.507564e-12 | 0 | 0 | 12.89281 | 2.178794 | 4.747143
831.5 | 248 | 239.9094 | 397.7999 | 8.090564 | 11.58725 | 0.0001398395 | 6.842305e-12 | 0 | 0 | 11.58739 | -3.496827 | 12.2278
831.55 | 248 | 239.8905 | 397.7499 | 8.109527 | 10.39547 | 0.0001717212 | 1.035492e-11 | 0 | 0 | 10.39564 | -2.286117 | 5.226329
831.6 | 237 | 239.8715 | 397.6999 | -2.871511 | 9.309685 | 0.0002104905 | 1.562335e-11 | 0 | 0 | 9.309895 | -12.18141 | 148.3866
831.65 | 255 | 239.8525 | 397.6499 | 15.14745 | 8.32248 | 0.0002575464 | 2.350096e-11 | 0 | 0 | 8.322738 | 6.824714 | 46.57673
831.7 | 236 | 239.8336 | 397.5999 | -3.833585 | 7.426729 | 0.0003145525 | 3.524363e-11 | 0 | 0 | 7.427043 | -11.26063 | 126.8018
831.75 | 244 | 239.8146 | 397.5499 | 4.185377 | 6.615602 | 0.0003834821 | 5.269375e-11 | 0 | 0 | 6.615986 | -2.430608 | 5.907857
831.8 | 237 | 239.7957 | 397.4999 | -2.79566 | 5.882585 | 0.0004666717 | 7.854549e-11 | 0 | 0 | 5.883052 | -8.678712 | 75.32004
831.85 | 258 | 239.7767 | 397.4499 | 18.2233 | 5.221485 | 0.0005668816 | 1.167258e-10 | 0 | 0 | 5.222052 | 13.00125 | 169.0325
831.9 | 257 | 239.7577 | 397.3999 | 17.24227 | 4.62644 | 0.0006873655 | 1.729404e-10 | 0 | 0 | 4.627127 | 12.61514 | 159.1417
831.95 | 252 | 239.7388 | 397.3499 | 12.26123 | 4.091916 | 0.0008319507 | 2.55452e-10 | 0 | 0 | 4.092748 | 8.16848 | 66.72406
832 | 237 | 239.7198 | 397.2999 | -2.719809 | 3.612714 | 0.001005129 | 3.761889e-10 | 0 | 0 | 3.61372 | -6.333529 | 40.11359
832.05 | 232 | 239.7008 | 397.2499 | -7.700847 | 3.183959 | 0.001212162 | 5.523141e-10 | 0 | 0 | 3.185171 | -10.88602 | 118.5054
832.1 | 230 | 239.6819 | 397.1999 | -9.681884 | 2.801099 | 0.001459197 | 8.084439e-10 | 0 | 0 | 2.802558 | -12.48444 | 155.8613
832.15 | 215 | 239.6629 | 397.1499 | -24.66292 | 2.459894 | 0.001753402 | 1.17977e-09 | 0 | 0 | 2.461647 | -27.12457 | 735.7422
832.2 | 270 | 239.644 | 397.0999 | 30.35604 | 2.156409 | 0.002103118 | 1.716439e-09 | 0 | 0 | 2.158513 | 28.19753 | 795.1006
832.25 | 203 | 239.625 | 397.0499 | -36.625 | 1.887005 | 0.002518026 | 2.489676e-09 | 0 | 0 | 1.889523 | -38.51452 | 1483.368
832.3 | 231 | 239.606 | 396.9999 | -8.606034 | 1.648322 | 0.00300934 | 3.600319e-09 | 0 | 0 | 1.651332 | -10.25737 | 105.2135
832.35 | 255 | 239.5871 | 396.9499 | 15.41293 | 1.437269 | 0.003590019 | 5.190663e-09 | 0 | 0 | 1.440859 | 13.97207 | 195.2187
832.4 | 229 | 239.5681 | 396.8999 | -10.56811 | 1.251011 | 0.004275006 | 7.460849e-09 | 0 | 0 | 1.255286 | -11.82339 | 139.7926
832.45 | 221 | 239.5491 | 396.8499 | -18.54915 | 1.086954 | 0.00508149 | 1.069147e-08 | 0 | 0 | 1.092035 | -19.64118 | 385.776
832.5 | 226 | 239.5302 | 396.7999 | -13.53018 | 0.9427314 | 0.006029204 | 1.52746e-08 | 0 | 0 | 0.9487606 | -14.47894 | 209.6398
832.55 | 226 | 239.5112 | 396.7499 | -13.51122 | 0.8161913 | 0.007140742 | 2.175635e-08 | 0 | 0 | 0.8233321 | -14.33455 | 205.4794
832.6 | 238 | 239.4923 | 396.6999 | -1.492258 | 0.7053798 | 0.008441919 | 3.089484e-08 | 0 | 0 | 0.7138217 | -2.206079 | 4.866787
832.65 | 230 | 239.4733 | 396.6499 | -9.473295 | 0.6085286 | 0.009962158 | 4.373905e-08 | 0 | 0 | 0.6184908 | -10.09179 | 101.8441
832.7 | 237 | 239.4543 | 396.5999 | -2.454333 | 0.5240419 | 0.01173492 | 6.17357e-08 | 0 | 0 | 0.5357769 | -2.990109 | 8.940754
832.75 | 241 | 239.4354 | 396.5499 | 1.56463 | 0.4504827 | 0.01379817 | 8.687343e-08 | 0 | 0 | 0.4642809 | 1.100349 | 1.210768
832.8 | 216 | 239.4164 | 396.4999 | -23.41641 | 0.3865602 | 0.01619485 | 1.218768e-07 | 0 | 0 | 0.4027552 | -23.81916 | 567.3525
832.85 | 229 | 239.3974 | 396.4499 | -10.39744 | 0.3311183 | 0.01897349 | 1.704665e-07 | 0 | 0 | 0.350092 | -10.74754 | 115.5095
832.9 | 255 | 239.3785 | 396.3999 | 15.62152 | 0.2831237 | 0.02218869 | 2.377062e-07 | 0 | 0 | 0.3053127 | 15.31621 | 234.5861
832.95 | 233 | 239.3595 | 396.3499 | -6.359519 | 0.2416553 | 0.02590185 | 3.304651e-07 | 0 | 0 | 0.2675575 | -6.627077 | 43.91815
833 | 237 | 241.1664 | 396.2999 | -4.16643 | 0.2058939 | 0.03018174 | 4.580303e-07 | 0 | 0 | 0.2360761 | -4.402506 | 19.38206
833.05 | 233 | 241.0842 | 396.2499 | -8.084232 | 0.1751127 | 0.03510526 | 6.329166e-07 | 0 | 0 | 0.2102186 | -8.294451 | 68.79791
833.1 | 232 | 241.002 | 396.1999 | -9.002035 | 0.1486684 | 0.04075817 | 8.719314e-07 | 0 | 0 | 0.1894275 | -9.191462 | 84.48297
833.15 | 247 | 240.9198 | 396.1499 | 6.080163 | 0.1259931 | 0.04723583 | 1.197572e-06 | 0 | 0 | 0.1732302 | 5.906933 | 34.89186
833.2 | 244 | 240.8376 | 396.0999 | 3.162361 | 0.1065865 | 0.05464405 | 1.639853e-06 | 0 | 0 | 0.1612321 | 3.001129 | 9.006773
833.25 | 245 | 240.7554 | 396.0499 | 4.244558 | 0.09000864 | 0.0630999 | 2.238677e-06 | 0 | 0 | 0.1531108 | 4.091448 | 16.73994
833.3 | 240 | 240.6732 | 395.9999 | -0.6732439 | 0.07587406 | 0.07273257 | 3.046925e-06 | 0 | 0 | 0.1486097 | -0.8218536 | 0.6754433
833.35 | 264 | 240.591 | 395.9499 | 23.40895 | 0.06384539 | 0.08368424 | 4.13443e-06 | 0 | 0 | 0.1475338 | 23.26142 | 541.0937
833.4 | 245 | 240.5088 | 395.8999 | 4.491151 | 0.05362814 | 0.09611094 | 5.593107e-06 | 0 | 0 | 0.1497447 | 4.341407 | 18.84781
833.45 | 233 | 240.4267 | 395.8499 | -7.426651 | 0.04496586 | 0.1101835 | 7.543524e-06 | 0 | 0 | 0.1551569 | -7.581808 | 57.48381
833.5 | 237 | 240.3445 | 395.7999 | -3.344453 | 0.03763571 | 0.1260882 | 1.014329e-05 | 0 | 0 | 0.1637341 | -3.508187 | 12.30738
833.55 | 263 | 240.2623 | 395.7499 | 22.73774 | 0.03144448 | 0.1440281 | 1.359776e-05 | 0 | 0 | 0.1754862 | 22.56226 | 509.0555
833.6 | 269 | 240.1801 | 395.6999 | 28.81994 | 0.02622501 | 0.1642231 | 1.817352e-05 | 0 | 0 | 0.1904663 | 28.62948 | 819.6469
833.65 | 238 | 240.0979 | 395.6499 | -2.09786 | 0.02183302 | 0.1869114 | 2.421557e-05 | 0 | 0 | 0.2087686 | -2.306629 | 5.320537
833.7 | 253 | 240.0157 | 395.5999 | 12.98434 | 0.01814426 | 0.2123497 | 3.216872e-05 | 0 | 0 | 0.2305261 | 12.75381 | 162.6597
833.75 | 226 | 239.9335 | 395.5499 | -13.93346 | 0.0150519 | 0.2408142 | 4.26046e-05 | 0 | 0 | 0.2559087 | -14.18937 | 201.3383
833.8 | 216 | 239.8513 | 395.4999 | -23.85127 | 0.01246438 | 0.2726007 | 5.625522e-05 | 0 | 0 | 0.2851213 | -24.13639 | 582.5653
833.85 | 236 | 239.7691 | 395.4499 | -3.76907 | 0.01030332 | 0.3080252 | 7.405472e-05 | 0 | 0 | 0.3184026 | -4.087472 | 16.70743
833.9 | 223 | 239.6869 | 395.3999 | -16.68687 | 0.008501789 | 0.3474242 | 9.719104e-05 | 0 | 0 | 0.3560232 | -17.0429 | 290.4603
833.95 | 228 | 239.6047 | 395.3499 | -11.60467 | 0.007002783 | 0.3911545 | 0.0001271696 | 0 | 0 | 0.3982844 | -12.00296 | 144.071
834 | 284 | 239.5225 | 395.2999 | 44.47752 | 0.005757819 | 0.4395933 | 0.0001658915 | 0 | 0 | 0.445517 | 44.03201 | 1938.818
834.05 | 232 | 239.4403 | 395.2499 | -7.440279 | 0.004725767 | 0.4931377 | 0.0002157488 | 0 | 0 | 0.4980792 | -7.938358 | 63.01753
834.1 | 221 | 239.3581 | 395.1999 | -18.35808 | 0.003871807 | 0.5522044 | 0.0002797412 | 0 | 0 | 0.5563559 | -18.91444 | 357.7559
834.15 | 228 | 239.2759 | 395.1499 | -11.27588 | 0.003166519 | 0.6172285 | 0.0003616162 | 0 | 0 | 0.6207566 | -11.89664 | 141.53
834.2 | 261 | 239.1937 | 395.0999 | 21.80631 | 0.0025851 | 0.6886626 | 0.0004660399 | 0 | 0 | 0.6917138 | 21.1146 | 445.8263
834.25 | 242 | 239.1115 | 395.0499 | 2.888512 | 0.002106686 | 0.7669756 | 0.0005988001 | 0 | 0 | 0.769681 | 2.118831 | 4.489444
834.3 | 216 | 239.0293 | 394.9999 | -23.02929 | 0.001713757 | 0.8526504 | 0.0007670509 | 0 | 0 | 0.8551312 | -23.88442 | 570.4656
834.35 | 232 | 238.9471 | 394.9499 | -6.947093 | 0.001391636 | 0.9461826 | 0.0009796031 | 0 | 0 | 0.9485538 | -7.895647 | 62.34124
834.4 | 251 | 238.8649 | 394.8999 | 12.1351 | 0.001128052 | 1.048077 | 0.001247268 | 0 | 0 | 1.050453 | 11.08465 | 122.8695
834.45 | 237 | 238.7827 | 394.8499 | -1.782698 | 0.0009127661 | 1.158847 | 0.001583262 | 0 | 0 | 1.161343 | -2.944041 | 8.667377
834.5 | 244 | 238.7005 | 394.7999 | 5.2995 | 0.0007372537 | 1.279009 | 0.002003686 | 0 | 0 | 1.28175 | 4.01775 | 16.14232
834.55 | 243 | 238.6183 | 394.7499 | 4.381698 | 0.0005944309 | 1.409079 | 0.002528076 | 0 | 0 | 1.412201 | 2.969496 | 8.817908
834.6 | 233 | 238.5361 | 394.6999 | -5.536105 | 0.0004784239 | 1.549571 | 0.003180051 | 0 | 0 | 1.55323 | -7.089334 | 50.25866
834.65 | 228 | 238.4539 | 394.6499 | -10.45391 | 0.0003843717 | 1.700992 | 0.003988059 | 0 | 0 | 1.705365 | -12.15927 | 147.8479
834.7 | 247 | 238.3717 | 394.5999 | 8.628291 | 0.0003082598 | 1.863835 | 0.004986236 | 0 | 0 | 1.86913 | 6.759161 | 45.68626
834.75 | 230 | 238.2895 | 394.5499 | -8.289512 | 0.0002467797 | 2.038577 | 0.006215379 | 0 | 0 | 2.045039 | -10.33455 | 106.8029
834.8 | 250 | 238.2073 | 394.4999 | 11.79269 | 0.00019721 | 2.225672 | 0.007724067 | 0 | 0 | 2.233593 | 9.559093 | 91.37625
834.85 | 257 | 238.1251 | 394.4499 | 18.87488 | 0.0001573169 | 2.425547 | 0.009569914 | 0 | 0 | 2.435274 | 16.43961 | 270.2608
834.9 | 210 | 238.0429 | 394.3999 | -28.04292 | 0.0001252705 | 2.638595 | 0.01182098 | 0 | 0 | 2.650541 | -30.69346 | 942.0885
834.95 | 234 | 237.9607 | 394.3499 | -3.960721 | 9.957482e-05 | 2.865169 | 0.01455737 | 0 | 0 | 2.879826 | -6.840547 | 46.79308
835 | 232 | 237.8785 | 394.2999 | -5.878523 | 7.900909e-05 | 3.105576 | 0.01787293 | 0 | 0 | 3.123528 | -9.002051 | 81.03693
835.05 | 245 | 237.7963 | 394.2499 | 7.203674 | 6.257944e-05 | 3.360072 | 0.02187722 | 0 | 0 | 3.382012 | 3.821663 | 14.60511
835.1 | 239 | 237.7141 | 394.1999 | 1.285872 | 4.947813e-05 | 3.628853 | 0.02669759 | 0 | 0 | 3.6556 | -2.369728 | 5.615612
835.15 | 240 | 237.6319 | 394.1499 | 2.36807 | 3.905007e-05 | 3.912053 | 0.03248147 | 0 | 0 | 3.944574 | -1.576504 | 2.485364
835.2 | 261 | 237.5497 | 394.0999 | 23.45027 | 3.076504e-05 | 4.209733 | 0.0393988 | 0 | 0 | 4.249162 | 19.20111 | 368.6824
835.25 | 249 | 237.4675 | 394.0499 | 11.53247 | 2.419469e-05 | 4.521877 | 0.04764461 | 0 | 0 | 4.569546 | 6.962919 | 48.48224
835.3 | 245 | 237.3853 | 393.9999 | 7.614663 | 1.899371e-05 | 4.848389 | 0.05744183 | 0 | 0 | 4.90585 | 2.708813 | 7.337668
835.35 | 266 | 237.3031 | 393.9499 | 28.69686 | 1.488423e-05 | 5.189083 | 0.06904405 | 0 | 0 | 5.258142 | 23.43872 | 549.3735
835.4 | 225 | 237.2209 | 393.8999 | -12.22094 | 1.164314e-05 | 5.543681 | 0.08273856 | 0 | 0 | 5.626431 | -17.84737 | 318.5287
835.45 | 255 | 237.1387 | 393.8499 | 17.86126 | 9.091608e-06 | 5.911808 | 0.09884921 | 0 | 0 | 6.010666 | 11.85059 | 140.4365
835.5 | 229 | 237.0565 | 393.7999 | -8.056547 | 7.086607e-06 | 6.292987 | 0.1177395 | 0 | 0 | 6.410734 | -14.46728 | 209.3022
835.55 | 234 | 236.9743 | 393.7499 | -2.974349 | 5.513953e-06 | 6.686639 | 0.1398152 | 0 | 0 | 6.82646 | -9.800809 | 96.05585
835.6 | 240 | 236.8922 | 393.6999 | 3.107849 | 4.282672e-06 | 7.092075 | 0.1655277 | 0 | 0 | 7.257607 | -4.149758 | 17.2205
835.65 | 243 | 236.81 | 393.6499 | 6.190046 | 3.320424e-06 | 7.508501 | 0.1953756 | 0 | 0 | 7.70388 | -1.513834 | 2.291693
835.7 | 225 | 236.7278 | 393.5999 | -11.72776 | 2.569799e-06 | 7.935013 | 0.2299077 | 0 | 0 | 8.164923 | -19.89268 | 395.7187
835.75 | 248 | 236.6456 | 393.5499 | 11.35444 | 1.985327e-06 | 8.370598 | 0.2697245 | 0 | 0 | 8.640325 | 2.714117 | 7.366431
835.8 | 252 | 236.5634 | 393.4999 | 15.43664 | 1.531058e-06 | 8.814137 | 0.3154793 | 0 | 0 | 9.129618 | 6.307021 | 39.77852
835.85 | 233 | 236.4812 | 393.4499 | -3.481163 | 1.178633e-06 | 9.264406 | 0.367879 | 0 | 0 | 9.632286 | -13.11345 | 171.9625
835.9 | 248 | 236.399 | 393.3999 | 11.60103 | 9.057164e-07 | 9.720079 | 0.4276837 | 0 | 0 | 10.14776 | 1.453271 | 2.111996
835.95 | 267 | 236.3168 | 393.3499 | 30.68323 | 6.947571e-07 | 10.17974 | 0.4957057 | 0 | 0 | 10.67544 | 20.00779 | 400.3117
836 | 227 | 236.2346 | 393.2999 | -9.23457 | 5.319867e-07 | 10.64186 | 0.5728077 | 0 | 0 | 11.21467 | -20.44924 | 418.1715
836.05 | 268 | 236.1524 | 393.2499 | 31.84763 | 4.066264e-07 | 11.10486 | 0.6598988 | 0 | 0 | 11.76476 | 20.08286 | 403.3214
836.1 | 238 | 236.0702 | 393.1999 | 1.929825 | 3.10254e-07 | 11.56707 | 0.7579306 | 0 | 0 | 12.325 | -10.39518 | 108.0597
836.15 | 223 | 235.988 | 393.1499 | -12.98798 | 2.363014e-07 | 12.02674 | 0.867891 | 0 | 0 | 12.89463 | -25.88261 | 669.9094
836.2 | 234 | 235.9058 | 393.0999 | -1.905779 | 1.796562e-07 | 12.48208 | 0.9907966 | 0 | 0 | 13.47287 | -15.37865 | 236.503
836.25 | 245 | 235.8236 | 393.0499 | 9.176418 | 1.363468e-07 | 12.93125 | 1.127684 | 0 | 0 | 14.05893 | -4.882511 | 23.83891
836.3 | 275 | 235.7414 | 392.9999 | 39.25862 | 1.032939e-07 | 13.37237 | 1.279599 | 0 | 0 | 14.65197 | 24.60665 | 605.4873
836.35 | 253 | 235.6592 | 392.9499 | 17.34081 | 7.811451e-08 | 13.80355 | 1.447585 | 0 | 0 | 15.25113 | 2.089684 | 4.366777
836.4 | 263 | 235.577 | 392.8999 | 27.42301 | 5.896789e-08 | 14.22288 | 1.632668 | 0 | 0 | 15.85555 | 11.56747 | 133.8063
836.45 | 273 | 235.4948 | 392.8499 | 37.50521 | 4.443513e-08 | 14.62847 | 1.835841 | 0 | 0 | 16.46431 | 21.0409 | 442.7196
836.5 | 274 | 235.4126 | 392.7999 | 38.58741 | 3.342446e-08 | 15.01843 | 2.058051 | 0 | 0 | 17.07648 | 21.51093 | 462.7199
836.55 | 253 | 235.3304 | 392.7499 | 17.6696 | 2.509743e-08 | 15.39093 | 2.300174 | 0 | 0 | 17.6911 | -0.02149593 | 0.0004620752
836.6 | 230 | 235.2482 | 392.6999 | -5.248198 | 1.881141e-08 | 15.74416 | 2.563001 | 0 | 0 | 18.30716 | -23.55536 | 554.8549
836.65 | 302 | 235.166 | 392.6499 | 66.834 | 1.407473e-08 | 16.07639 | 2.847217 | 0 | 0 | 18.92361 | 47.91039 | 2295.406
836.7 | 254 | 235.0838 | 392.5999 | 18.9162 | 1.051202e-08 | 16.38597 | 3.153377 | 0 | 0 | 19.53935 | -0.6231514 | 0.3883176
836.75 | 260 | 235.0016 | 392.5499 | 24.9984 | 7.837168e-09 | 16.67133 | 3.481888 | 0 | 0 | 20.15322 | 4.845176 | 23.47573
836.8 | 269 | 234.9194 | 392.4999 | 34.08059 | 5.832559e-09 | 16.93101 | 3.832987 | 0 | 0 | 20.76399 | 13.3166 | 177.3318
836.85 | 250 | 234.8372 | 392.4499 | 15.16279 | 4.332974e-09 | 17.16366 | 4.20672 | 0 | 0 | 21.37038 | -6.207585 | 38.53411
836.9 | 253 | 234.755 | 392.3999 | 18.24499 | 3.213217e-09 | 17.36806 | 4.602919 | 0 | 0 | 21.97098 | -3.725988 | 13.88299
836.95 | 264 | 234.6728 | 392.3499 | 29.32719 | 2.378598e-09 | 17.54313 | 5.021191 | 0 | 0 | 22.56432 | 6.762862 | 45.73631
837 | 239 | 234.5906 | 392.2999 | 4.409383 | 1.757637e-09 | 17.68795 | 5.460893 | 0 | 0 | 23.14884 | -18.73946 | 351.1674
837.05 | 243 | 234.5084 | 392.2499 | 8.491581 | 1.296475e-09 | 17.80174 | 5.921126 | 0 | 0 | 23.72286 | -15.23128 | 231.9919
837.1 | 268 | 234.4262 | 392.1999 | 33.57378 | 9.546106e-10 | 17.88388 | 6.400715 | 0 | 0 | 24.28459 | 9.289188 | 86.28902
837.15 | 272 | 234.344 | 392.1499 | 37.65598 | 7.016416e-10 | 17.93393 | 6.898208 | 0 | 0 | 24.83213 | 12.82384 | 164.4509
837.2 | 258 | 234.2618 | 392.0999 | 23.73817 | 5.147915e-10 | 17.95162 | 7.411868 | 0 | 0 | 25.36349 | -1.625312 | 2.641641
837.25 | 236 | 234.1796 | 392.0499 | 1.820372 | 3.770288e-10 | 17.93686 | 7.939674 | 0 | 0 | 25.87653 | -24.05616 | 578.6987
837.3 | 290 | 234.0974 | 391.9999 | 55.90257 | 2.756415e-10 | 17.88972 | 8.479325 | 0 | 0 | 26.36904 | 29.53353 | 872.2294
837.35 | 228 | 234.0152 | 391.9499 | -6.015233 | 2.0116e-10 | 17.81046 | 9.028248 | 0 | 0 | 26.8387 | -32.85394 | 1079.381
837.4 | 263 | 233.933 | 391.8999 | 29.06696 | 1.465432e-10 | 17.6995 | 9.583613 | 0 | 0 | 27.28312 | 1.783848 | 3.182112
837.45 | 245 | 233.8508 | 391.8499 | 11.14916 | 1.065656e-10 | 17.55746 | 10.14235 | 0 | 0 | 27.69981 | -16.55065 | 273.9239
837.5 | 232 | 233.7686 | 391.7999 | -1.76864 | 7.735619e-11 | 17.38508 | 10.70118 | 0 | 0 | 28.08626 | -29.8549 | 891.3149
837.55 | 265 | 233.6864 | 391.7499 | 31.31356 | 5.605318e-11 | 17.18328 | 11.25663 | 0 | 0 | 28.43991 | 2.87365 | 8.257865
837.6 | 237 | 233.6042 | 391.6999 | 3.395755 | 4.054454e-11 | 16.95313 | 11.80507 | 0 | 0 | 28.7582 | -25.36245 | 643.2537
837.65 | 260 | 233.522 | 391.6499 | 26.47795 | 2.927464e-11 | 16.69584 | 12.34276 | 0 | 0 | 29.0386 | -2.560652 | 6.556937
837.7 | 269 | 233.4398 | 391.5999 | 35.56015 | 2.109977e-11 | 16.41274 | 12.86589 | 0 | 0 | 29.27863 | 6.281519 | 39.45748
837.75 | 266 | 233.3577 | 391.5499 | 32.64235 | 1.518067e-11 | 16.10528 | 13.3706 | 0 | 0 | 29.47588 | 3.166464 | 10.02649
837.8 | 281 | 233.2755 | 391.4999 | 47.72455 | 1.090263e-11 | 15.77503 | 13.85305 | 0 | 0 | 29.62808 | 18.09646 | 327.482
837.85 | 268 | 233.1933 | 391.4499 | 34.80674 | 7.816249e-12 | 15.42362 | 14.30948 | 0 | 0 | 29.7331 | 5.073644 | 25.74186
837.9 | 287 | 233.1111 | 391.3999 | 53.88894 | 5.593616e-12 | 15.05279 | 14.7362 | 0 | 0 | 29.789 | 24.09995 | 580.8074
837.95 | 234 | 233.0289 | 391.3499 | 0.9711392 | 3.995893e-12 | 14.66433 | 15.12973 | 0 | 0 | 29.79406 | -28.82292 | 830.7605
838 | 260 | 232.9467 | 391.2999 | 27.05334 | 2.849457e-12 | 14.26007 | 15.48675 | 0 | 0 | 29.74682 | -2.693482 | 7.254846
838.05 | 263 | 232.8645 | 391.2499 | 30.13553 | 2.028324e-12 | 13.8419 | 15.80421 | 0 | 0 | 29.64611 | 0.4894197 | 0.2395317
838.1 | 276 | 232.7823 | 391.1999 | 43.21773 | 1.441251e-12 | 13.41172 | 16.07937 | 0 | 0 | 29.49109 | 13.72664 | 188.4208
838.15 | 284 | 232.7001 | 391.1499 | 51.29993 | 1.022278e-12 | 12.97141 | 16.30981 | 0 | 0 | 29.28123 | 22.0187 | 484.8233
838.2 | 258 | 232.6179 | 391.0999 | 25.38213 | 7.238112e-13 | 12.52289 | 16.49349 | 0 | 0 | 29.01638 | -3.634253 | 13.2078
838.25 | 268 | 232.5357 | 391.0499 | 35.46433 | 5.115742e-13 | 12.06804 | 16.62875 | 0 | 0 | 28.69678 | 6.767541 | 45.79961
838.3 | 284 | 232.4535 | 390.9999 | 51.54652 | 3.609266e-13 | 11.60868 | 16.71438 | 0 | 0 | 28.32306 | 23.22346 | 539.3291
838.35 | 265 | 232.3713 | 390.9499 | 32.62872 | 2.541887e-13 | 11.14664 | 16.7496 | 0 | 0 | 27.89624 | 4.732482 | 22.39639
838.4 | 244 | 232.2891 | 390.8999 | 11.71092 | 1.786984e-13 | 10.68364 | 16.7341 | 0 | 0 | 27.41774 | -15.70682 | 246.7042
838.45 | 235 | 232.2069 | 390.8499 | 2.793116 | 1.254042e-13 | 10.22136 | 16.66802 | 0 | 0 | 26.88938 | -24.09626 | 580.6299
838.5 | 243 | 232.1247 | 390.7999 | 10.87531 | 8.784769e-14 | 9.76142 | 16.55194 | 0 | 0 | 26.31336 | -15.43805 | 238.3334
838.55 | 264 | 232.0425 | 390.7499 | 31.95751 | 6.142933e-14 | 9.305328 | 16.38694 | 0 | 0 | 25.69226 | 6.265248 | 39.25334
838.6 | 260 | 231.9603 | 390.6999 | 28.03971 | 4.287935e-14 | 8.854515 | 16.17447 | 0 | 0 | 25.02898 | 3.010724 | 9.06446
838.65 | 266 | 231.8781 | 390.6499 | 34.12191 | 2.987773e-14 | 8.410317 | 15.91644 | 0 | 0 | 24.32676 | 9.795148 | 95.94493
838.7 | 252 | 231.7959 | 390.5999 | 20.2041 | 2.078136e-14 | 7.973967 | 15.61513 | 0 | 0 | 23.58909 | -3.384988 | 11.45814
838.75 | 249 | 231.7137 | 390.5499 | 17.2863 | 1.442871e-14 | 7.546593 | 15.27315 | 0 | 0 | 22.81974 | -5.533441 | 30.61897
838.8 | 258 | 231.6315 | 390.4999 | 26.3685 | 1.000018e-14 | 7.129218 | 14.89345 | 0 | 0 | 22.02267 | 4.345831 | 18.88625
838.85 | 257 | 231.5493 | 390.4499 | 25.4507 | 6.918554e-15 | 6.722755 | 14.47924 | 0 | 0 | 21.20199 | 4.248705 | 18.05149
838.9 | 239 | 231.4671 | 390.3999 | 7.532895 | 4.77804e-15 | 6.32801 | 14.03394 | 0 | 0 | 20.36195 | -12.82906 | 164.5847
838.95 | 248 | 231.3849 | 390.3499 | 16.61509 | 3.293906e-15 | 5.94568 | 13.56117 | 0 | 0 | 19.50685 | -2.891757 | 8.36226
839 | 257 | 231.3027 | 390.2999 | 25.69729 | 2.26673e-15 | 5.576354 | 13.06467 | 0 | 0 | 18.64102 | 7.056271 | 49.79095
839.05 | 258 | 231.2205 | 390.2499 | 26.77949 | 1.557095e-15 | 5.220518 | 12.54825 | 0 | 0 | 17.76876 | 9.010723 | 81.19313
839.1 | 258 | 231.1383 | 390.1999 | 26.86169 | 1.067721e-15 | 4.878557 | 12.01576 | 0 | 0 | 16.89432 | 9.967365 | 99.34836
839.15 | 250 | 231.0561 | 390.1499 | 18.94388 | 7.308484e-16 | 4.550756 | 11.47105 | 0 | 0 | 16.02181 | 2.922073 | 8.538508
839.2 | 273 | 230.9739 | 390.0999 | 42.02608 | 4.993716e-16 | 4.23731 | 10.9179 | 0 | 0 | 15.1552 | 26.87088 | 722.044
839.25 | 200 | 230.8917 | 390.0499 | -30.89172 | 3.406021e-16 | 3.938323 | 10.35996 | 0 | 0 | 14.29828 | -45.19 | 2042.136
839.3 | 260 | 230.8095 | 389.9999 | 29.19048 | 2.318985e-16 | 3.653818 | 9.800785 | 0 | 0 | 13.4546 | 15.73587 | 247.6177
839.35 | 231 | 230.7273 | 389.9499 | 0.2726739 | 1.57607e-16 | 3.383739 | 9.243729 | 0 | 0 | 12.62747 | -12.35479 | 152.641
839.4 | 252 | 230.6451 | 389.8999 | 21.35487 | 1.069252e-16 | 3.127962 | 8.69195 | 0 | 0 | 11.81991 | 9.53496 | 90.91547
839.45 | 243 | 230.5629 | 389.8499 | 12.43707 | 7.241219e-17 | 2.886293 | 8.148371 | 0 | 0 | 11.03466 | 1.402406 | 1.966742
839.5 | 231 | 230.4807 | 389.7999 | 0.5192669 | 4.895198e-17 | 2.658482 | 7.615667 | 0 | 0 | 10.27415 | -9.754883 | 95.15774
839.55 | 254 | 230.3985 | 389.7499 | 23.60146 | 3.30336e-17 | 2.444228 | 7.096248 | 0 | 0 | 9.540475 | 14.06099 | 197.7114
839.6 | 244 | 230.3163 | 389.6999 | 13.68366 | 2.225197e-17 | 2.243179 | 6.592242 | 0 | 0 | 8.835422 | 4.848241 | 23.50544
839.65 | 229 | 230.2341 | 389.6499 | -1.23414 | 1.496264e-17 | 2.054948 | 6.105499 | 0 | 0 | 8.160447 | -9.394587 | 88.25826
839.7 | 243 | 230.1519 | 389.5999 | 12.84806 | 1.004326e-17 | 1.879109 | 5.637581 | 0 | 0 | 7.51669 | 5.331368 | 28.42348
839.75 | 241 | 230.0697 | 389.5499 | 10.93026 | 6.729278e-18 | 1.715212 | 5.189768 | 0 | 0 | 6.90498 | 4.025275 | 16.20284
839.8 | 245 | 229.9875 | 389.4999 | 15.01245 | 4.500794e-18 | 1.56278 | 4.763068 | 0 | 0 | 6.325848 | 8.686605 | 75.4571
839.85 | 232 | 229.9053 | 389.4499 | 2.094651 | 3.004947e-18 | 1.421322 | 4.35822 | 0 | 0 | 5.779543 | -3.684892 | 13.57843
839.9 | 233 | 229.8232 | 389.3999 | 3.176848 | 2.00268e-18 | 1.290333 | 3.975715 | 0 | 0 | 5.266047 | -2.089199 | 4.364753
839.95 | 244 | 229.741 | 389.3499 | 14.25905 | 1.332334e-18 | 1.169298 | 3.615804 | 0 | 0 | 4.785102 | 9.473944 | 89.75562
840 | 238 | 229.6588 | 389.2999 | 8.341244 | 8.847936e-19 | 1.057702 | 3.278522 | 0 | 0 | 4.336224 | 4.00502 | 16.04018
840.05 | 225 | 229.5766 | 389.2499 | -4.576559 | 5.865401e-19 | 0.9550273 | 2.963704 | 0 | 0 | 3.918732 | -8.495291 | 72.16996
840.1 | 241 | 229.4944 | 389.1999 | 11.50564 | 3.881329e-19 | 0.8607613 | 2.671009 | 0 | 0 | 3.53177 | 7.973869 | 63.58258
840.15 | 201 | 229.4122 | 389.1499 | -28.41216 | 2.563836e-19 | 0.7743979 | 2.399934 | 0 | 0 | 3.174332 | -31.5865 | 997.7067
840.2 | 214 | 229.33 | 389.0999 | -15.32997 | 1.690546e-19 | 0.6954406 | 2.149844 | 0 | 0 | 2.845285 | -18.17525 | 330.3397
840.25 | 237 | 229.2478 | 389.0499 | 7.752232 | 1.112732e-19 | 0.6234051 | 1.919987 | 0 | 0 | 2.543392 | 5.20884 | 27.13201
840.3 | 251 | 229.1656 | 388.9999 | 21.83443 | 7.31108e-20 | 0.5578214 | 1.709516 | 0 | 0 | 2.267337 | 19.56709 | 382.8711
840.35 | 208 | 229.0834 | 388.9499 | -21.08337 | 4.795118e-20 | 0.4982352 | 1.51751 | 0 | 0 | 2.015745 | -23.09912 | 533.5693
840.4 | 264 | 229.0012 | 388.8999 | 34.99882 | 3.139382e-20 | 0.4442098 | 1.342993 | 0 | 0 | 1.787202 | 33.21162 | 1103.012
840.45 | 217 | 228.919 | 388.8499 | -11.91898 | 2.05171e-20 | 0.3953268 | 1.184948 | 0 | 0 | 1.580275 | -13.49925 | 182.2298
840.5 | 221 | 228.8368 | 388.7999 | -7.83678 | 1.338489e-20 | 0.3511874 | 1.042338 | 0 | 0 | 1.393525 | -9.230305 | 85.19853
840.55 | 255 | 228.7546 | 388.7499 | 26.24542 | 8.71647e-21 | 0.3114125 | 0.9141163 | 0 | 0 | 1.225529 | 25.01989 | 625.9949
840.6 | 207 | 228.6724 | 388.6999 | -21.67238 | 5.666221e-21 | 0.2756434 | 0.7992413 | 0 | 0 | 1.074885 | -22.74727 | 517.4383
840.65 | 215 | 228.5902 | 388.6499 | -13.59019 | 3.676829e-21 | 0.2435418 | 0.6966875 | 0 | 0 | 0.9402293 | -14.53042 | 211.133
840.7 | 235 | 228.508 | 388.5999 | 6.492011 | 2.381663e-21 | 0.21479 | 0.6054547 | 0 | 0 | 0.8202447 | 5.671766 | 32.16893
840.75 | 245 | 228.4258 | 388.5499 | 16.57421 | 1.539977e-21 | 0.1890902 | 0.5245767 | 0 | 0 | 0.7136669 | 15.86054 | 251.5568
840.8 | 219 | 228.3436 | 388.4999 | -9.343594 | 9.939741e-22 | 0.1661646 | 0.4531269 | 0 | 0 | 0.6192915 | -9.962885 | 99.25908
840.85 | 242 | 228.2614 | 388.4499 | 13.7386 | 6.404172e-22 | 0.1457546 | 0.3902243 | 0 | 0 | 0.5359789 | 13.20262 | 174.3093
840.9 | 222 | 228.1792 | 388.3999 | -6.179198 | 4.118868e-22 | 0.1276205 | 0.3350368 | 0 | 0 | 0.4626573 | -6.641856 | 44.11425
840.95 | 230 | 228.097 | 388.3499 | 1.902999 | 2.644356e-22 | 0.1115407 | 0.2867835 | 0 | 0 | 0.3983242 | 1.504675 | 2.264047
841 | 240 | 228.0148 | 388.2999 | 11.9852 | 1.694684e-22 | 0.09731071 | 0.2447369 | 0 | 0 | 0.3420476 | 11.64315 | 135.5629
841.05 | 207 | 227.9326 | 388.2499 | -20.93261 | 1.084139e-22 | 0.08474271 | 0.2082228 | 0 | 0 | 0.2929656 | -21.22557 | 450.5249
841.1 | 217 | 227.8504 | 388.1999 | -10.85041 | 6.923214e-23 | 0.07366454 | 0.1766204 | 0 | 0 | 0.250285 | -11.10069 | 123.2254
841.15 | 222 | 227.7682 | 388.1499 | -5.76821 | 4.413242e-23 | 0.06391887 | 0.1493609 | 0 | 0 | 0.2132798 | -5.98149 | 35.77822
841.2 | 241 | 227.686 | 388.0999 | 13.31399 | 2.808243e-23 | 0.05536231 | 0.1259264 | 0 | 0 | 0.1812887 | 13.1327 | 172.4678
841.25 | 235 | 227.6038 | 388.0499 | 7.396185 | 1.78377e-23 | 0.04786453 | 0.1058474 | 0 | 0 | 0.1537119 | 7.242473 | 52.45342
841.3 | 227 | 227.5216 | 387.9999 | -0.5216171 | 1.131019e-23 | 0.04130739 | 0.08870069 | 0 | 0 | 0.1300081 | -0.6516252 | 0.4246154
841.35 | 232 | 227.4394 | 387.9499 | 4.560581 | 7.158595e-24 | 0.03558412 | 0.07410671 | 0 | 0 | 0.1096908 | 4.45089 | 19.81042
841.4 | 210 | 227.3572 | 387.8999 | -17.35722 | 4.522857e-24 | 0.03059843 | 0.06172651 | 0 | 0 | 0.09232494 | -17.44955 | 304.4867
841.45 | 197 | 227.275 | 387.8499 | -30.27502 | 2.852495e-24 | 0.02626374 | 0.05125892 | 0 | 0 | 0.07752266 | -30.35255 | 921.2771
841.5 | 210 | 227.1928 | 387.7999 | -17.19283 | 1.795825e-24 | 0.02250238 | 0.0424376 | 0 | 0 | 0.06493998 | -17.25777 | 297.8305
841.55 | 243 | 227.1106 | 387.7499 | 15.88937 | 1.128574e-24 | 0.01924486 | 0.03502803 | 0 | 0 | 0.05427289 | 15.8351 | 250.7503
841.6 | 236 | 227.0284 | 387.6999 | 8.971569 | 7.079835e-25 | 0.01642917 | 0.02882467 | 0 | 0 | 0.04525383 | 8.926315 | 79.6791
841.65 | 214 | 226.9462 | 387.6499 | -12.94623 | 4.433465e-25 | 0.01400009 | 0.02364811 | 0 | 0 | 0.0376482 | -12.98388 | 168.5812
841.7 | 239 | 226.864 | 387.5999 | 12.13596 | 2.771344e-25 | 0.01190859 | 0.01934248 | 0 | 0 | 0.03125108 | 12.10471 | 146.5241
841.75 | 211 | 226.7818 | 387.5499 | -15.78184 | 1.729277e-25 | 0.01011124 | 0.0157729 | 0 | 0 | 0.02588415 | -15.80772 | 249.8841
841.8 | 208 | 226.6996 | 387.4999 | -18.69964 | 1.077124e-25 | 0.008569653 | 0.01282315 | 0 | 0 | 0.0213928 | -18.72103 | 350.4771
841.85 | 198 | 226.6174 | 387.4499 | -28.61744 | 6.697208e-26 | 0.007249971 | 0.01039348 | 0 | 0 | 0.01764346 | -28.63509 | 819.9682
841.9 | 241 | 226.5352 | 387.3999 | 14.46475 | 4.156702e-26 | 0.00612243 | 0.008398686 | 0 | 0 | 0.01452112 | 14.45023 | 208.8093
841.95 | 248 | 226.453 | 387.3499 | 21.54695 | 2.575319e-26 | 0.005160905 | 0.006766205 | 0 | 0 | 0.01192711 | 21.53503 | 463.7573
842 | 250 | 226.3708 | 387.2999 | 23.62915 | 1.592723e-26 | 0.004342525 | 0.005434537 | 0 | 0 | 0.009777061 | 23.61937 | 557.8748
842.05 | 237 | 226.2887 | 387.2499 | 10.71135 | 9.832784e-27 | 0.003647315 | 0.004351746 | 0 | 0 | 0.00799906 | 10.70335 | 114.5617
842.1 | 236 | 226.2065 | 387.1999 | 9.793546 | 6.05954e-27 | 0.003057867 | 0.003474146 | 0 | 0 | 0.006532014 | 9.787014 | 95.78563
842.15 | 211 | 226.1243 | 387.1499 | -15.12426 | 3.727605e-27 | 0.002559048 | 0.002765135 | 0 | 0 | 0.005324183 | -15.12958 | 228.9042
842.2 | 246 | 226.0421 | 387.0999 | 19.95794 | 2.289007e-27 | 0.00213773 | 0.002194159 | 0 | 0 | 0.004331889 | 19.95361 | 398.1465
842.25 | 197 | 225.9599 | 387.0499 | -28.95986 | 1.403109e-27 | 0.001782549 | 0.001735815 | 0 | 0 | 0.003518365 | -28.96338 | 838.8774
842.3 | 245 | 225.8777 | 386.9999 | 19.12234 | 8.585441e-28 | 0.001483695 | 0.00136906 | 0 | 0 | 0.002852756 | 19.11948 | 365.5546
842.35 | 237 | 225.7955 | 386.9499 | 11.20453 | 5.243978e-28 | 0.001232714 | 0.001076528 | 0 | 0 | 0.002309242 | 11.20222 | 125.4898
842.4 | 259 | 225.7133 | 386.8999 | 33.28673 | 3.19732e-28 | 0.001022338 | 0.0008439397 | 0 | 0 | 0.001866278 | 33.28487 | 1107.882
842.45 | 239 | 225.6311 | 386.8499 | 13.36893 | 1.94598e-28 | 0.0008463329 | 0.0006596009 | 0 | 0 | 0.001505934 | 13.36742 | 178.688
842.5 | 215 | 225.5489 | 386.7999 | -10.54887 | 1.182273e-28 | 0.0006993624 | 0.0005139663 | 0 | 0 | 0.001213329 | -10.55009 | 111.3043
842.55 | 229 | 225.4667 | 386.7499 | 3.533325 | 7.170081e-29 | 0.0005768698 | 0.0003992746 | 0 | 0 | 0.0009761444 | 3.532348 | 12.47749
842.6 | 229 | 225.3845 | 386.6999 | 3.615522 | 4.340676e-29 | 0.0004749718 | 0.0003092376 | 0 | 0 | 0.0007842094 | 3.614738 | 13.06633
842.65 | 195 | 225.3023 | 386.6499 | -30.30228 | 2.623117e-29 | 0.0003903662 | 0.0002387793 | 0 | 0 | 0.0006291455 | -30.30291 | 918.2663
842.7 | 240 | 225.2201 | 386.5999 | 14.77992 | 1.582359e-29 | 0.0003202515 | 0.0001838165 | 0 | 0 | 0.000504068 | 14.77941 | 218.4311
842.75 | 234 | 225.1379 | 386.5499 | 8.862115 | 9.528388e-30 | 0.0002622555 | 0.0001410769 | 0 | 0 | 0.0004033324 | 8.861712 | 78.52994
842.8 | 236 | 225.0557 | 386.4999 | 10.94431 | 5.727443e-30 | 0.0002143741 | 0.0001079471 | 0 | 0 | 0.0003223212 | 10.94399 | 119.7709
842.85 | 235 | 224.9735 | 386.4499 | 10.02651 | 3.436601e-30 | 0.0001749181 | 8.234735e-05 | 0 | 0 | 0.0002572654 | 10.02625 | 100.5258
842.9 | 232 | 224.8913 | 386.3999 | 7.108708 | 2.058375e-30 | 0.0001424661 | 6.262848e-05 | 0 | 0 | 0.0002050946 | 7.108503 | 50.53082
842.95 | 228 | 224.8091 | 386.3499 | 3.190906 | 1.230685e-30 | 0.0001158251 | 4.748733e-05 | 0 | 0 | 0.0001633124 | 3.190743 | 10.18084
843 | 213 | 224.7269 | 386.2999 | -11.7269 | 7.345077e-31 | 9.399578e-05 | 3.589775e-05 | 0 | 0 | 0.0001298935 | -11.72703 | 137.5231
843.05 | 226 | 224.6447 | 386.2499 | 1.355301 | 4.375955e-31 | 7.614274e-05 | 2.705455e-05 | 0 | 0 | 0.0001031973 | 1.355198 | 1.836562
843.1 | 210 | 224.5625 | 386.1999 | -14.5625 | 2.602413e-31 | 6.156914e-05 | 2.032811e-05 | 0 | 0 | 8.189725e-05 | -14.56258 | 212.0688
843.15 | 241 | 224.4803 | 386.1499 | 16.5197 | 1.544922e-31 | 4.969494e-05 | 1.52278e-05 | 0 | 0 | 6.492274e-05 | 16.51963 | 272.8982
843.2 | 237 | 224.3981 | 386.0999 | 12.60189 | 9.155122e-32 | 4.00383e-05 | 1.137264e-05 | 0 | 0 | 5.141094e-05 | 12.60184 | 158.8064
843.25 | 208 | 224.3159 | 386.0499 | -16.31591 | 5.415626e-32 | 3.219984e-05 | 8.467762e-06 | 0 | 0 | 4.06676e-05 | -16.31595 | 266.2102
843.3 | 248 | 224.2337 | 385.9999 | 23.76629 | 3.197865e-32 | 2.584914e-05 | 6.285788e-06 | 0 | 0 | 3.213493e-05 | 23.76626 | 564.835
843.35 | 218 | 224.1515 | 385.9499 | -6.151513 | 1.884945e-32 | 2.071348e-05 | 4.651944e-06 | 0 | 0 | 2.536542e-05 | -6.151538 | 37.84142
843.4 | 235 | 224.0693 | 385.8999 | 10.93068 | 1.109083e-32 | 1.656816e-05 | 3.432359e-06 | 0 | 0 | 2.000052e-05 | 10.93066 | 119.4794
843.45 | 257 | 223.9871 | 385.8499 | 33.01288 | 6.514133e-33 | 1.322849e-05 | 2.524845e-06 | 0 | 0 | 1.575333e-05 | 33.01287 | 1089.849
843.5 | 246 | 223.9049 | 385.7999 | 22.09508 | 3.819233e-33 | 1.054291e-05 | 1.851655e-06 | 0 | 0 | 1.239457e-05 | 22.09507 | 488.192
843.55 | 229 | 223.8227 | 385.7499 | 5.177278 | 2.235233e-33 | 8.38736e-06 | 1.353846e-06 | 0 | 0 | 9.741206e-06 | 5.177268 | 26.80411
843.6 | 234 | 223.7405 | 385.6999 | 10.25948 | 1.305859e-33 | 6.660464e-06 | 9.868747e-07 | 0 | 0 | 7.647339e-06 | 10.25947 | 105.2567
843.65 | 203 | 223.6583 | 385.6499 | -20.65833 | 7.615472e-34 | 5.279565e-06 | 7.171968e-07 | 0 | 0 | 5.996762e-06 | -20.65833 | 426.7667
843.7 | 213 | 223.5761 | 385.5999 | -10.57613 | 4.433272e-34 | 4.177402e-06 | 5.196349e-07 | 0 | 0 | 4.697037e-06 | -10.57613 | 111.8546
843.75 | 213 | 223.4939 | 385.5499 | -10.49393 | 2.576197e-34 | 3.299354e-06 | 3.753547e-07 | 0 | 0 | 3.674708e-06 | -10.49394 | 110.1227
843.8 | 250 | 223.4117 | 385.4999 | 26.58827 | 1.494378e-34 | 2.601153e-06 | 2.703143e-07 | 0 | 0 | 2.871467e-06 | 26.58826 | 706.9358
843.85 | 216 | 223.3295 | 385.4499 | -7.329536 | 8.65305e-35 | 2.046998e-06 | 1.940795e-07 | 0 | 0 | 2.241078e-06 | -7.329538 | 53.72213
843.9 | 241 | 223.2473 | 385.3999 | 17.75266 | 5.001552e-35 | 1.60799e-06 | 1.38923e-07 | 0 | 0 | 1.746913e-06 | 17.75266 | 315.1569
843.95 | 222 | 223.1651 | 385.3499 | -1.165141 | 2.885808e-35 | 1.260851e-06 | 9.914071e-08 | 0 | 0 | 1.359992e-06 | -1.165142 | 1.357556
844 | 224 | 223.0829 | 385.2999 | 0.9170569 | 1.6621e-35 | 9.868673e-07 | 7.053644e-08 | 0 | 0 | 1.057404e-06 | 0.9170559 | 0.8409915
844.05 | 205 | 223.0007 | 385.2499 | -18.00075 | 9.555948e-36 | 7.710244e-07 | 5.003325e-08 | 0 | 0 | 8.210576e-07 | -18.00075 | 324.0269
844.1 | 222 | 222.9185 | 385.1999 | -0.9185477 | 5.484252e-36 | 6.01301e-07 | 3.538242e-08 | 0 | 0 | 6.366834e-07 | -0.9185484 | 0.8437311
844.15 | 193 | 222.8364 | 385.1499 | -29.83635 | 3.141869e-36 | 4.680909e-07 | 2.494594e-08 | 0 | 0 | 4.930369e-07 | -29.83635 | 890.2078
844.2 | 234 | 222.7542 | 385.0999 | 11.24585 | 1.796742e-36 | 3.637332e-07 | 1.75346e-08 | 0 | 0 | 3.812678e-07 | 11.24585 | 126.4691
844.25 | 239 | 222.672 | 385.0499 | 16.32805 | 1.025677e-36 | 2.821306e-07 | 1.228784e-08 | 0 | 0 | 2.944184e-07 | 16.32804 | 266.6051
844.3 | 233 | 222.5898 | 384.9999 | 10.41024 | 5.8447e-37 | 2.184398e-07 | 8.584966e-09 | 0 | 0 | 2.270248e-07 | 10.41024 | 108.3732
844.35 | 218 | 222.5076 | 384.9499 | -4.507559 | 3.324612e-37 | 1.688216e-07 | 5.979782e-09 | 0 | 0 | 1.748014e-07 | -4.50756 | 20.31809
844.4 | 205 | 222.4254 | 384.8999 | -17.42536 | 1.88776e-37 | 1.302382e-07 | 4.152558e-09 | 0 | 0 | 1.343908e-07 | -17.42536 | 303.6432
844.45 | 223 | 222.3432 | 384.8499 | 0.656836 | 1.069989e-37 | 1.002914e-07 | 2.874946e-09 | 0 | 0 | 1.031663e-07 | 0.6568358 | 0.4314333
844.5 | 251 | 222.261 | 384.7999 | 28.73903 | 6.053955e-38 | 7.70909e-08 | 1.984391e-09 | 0 | 0 | 7.907529e-08 | 28.73903 | 825.932
844.55 | 236 | 222.1788 | 384.7499 | 13.82123 | 3.419211e-38 | 5.915032e-08 | 1.365553e-09 | 0 | 0 | 6.051587e-08 | 13.82123 | 191.0264
844.6 | 207 | 222.0966 | 384.6999 | -15.09657 | 1.927701e-38 | 4.530285e-08 | 9.368571e-10 | 0 | 0 | 4.62397e-08 | -15.09657 | 227.9065
844.65 | 229 | 222.0144 | 384.6499 | 6.985627 | 1.084877e-38 | 3.463446e-08 | 6.407989e-10 | 0 | 0 | 3.527526e-08 | 6.985627 | 48.79898
844.7 | 233 | 221.9322 | 384.5999 | 11.06782 | 6.094644e-39 | 2.643052e-08 | 4.369722e-10 | 0 | 0 | 2.686749e-08 | 11.06782 | 122.4967
844.75 | 231 | 221.85 | 384.5499 | 9.150022 | 3.417773e-39 | 2.013342e-08 | 2.970773e-10 | 0 | 0 | 2.04305e-08 | 9.150022 | 83.7229
844.8 | 233 | 221.7678 | 384.4999 | 11.23222 | 1.91322e-39 | 1.530889e-08 | 2.013579e-10 | 0 | 0 | 1.551025e-08 | 11.23222 | 126.1628
844.85 | 243 | 221.6856 | 384.4499 | 21.31442 | 1.069089e-39 | 1.161942e-08 | 1.360666e-10 | 0 | 0 | 1.175549e-08 | 21.31442 | 454.3044
844.9 | 231 | 221.6034 | 384.3999 | 9.396615 | 5.963342e-40 | 8.803184e-09 | 9.166802e-11 | 0 | 0 | 8.894852e-09 | 9.396615 | 88.29637
844.95 | 242 | 221.5212 | 384.3499 | 20.47881 | 3.320416e-40 | 6.657473e-09 | 6.156982e-11 | 0 | 0 | 6.719043e-09 | 20.47881 | 419.3818
845 | 214 | 221.439 | 384.2999 | -7.43899 | 1.845536e-40 | 5.025665e-09 | 4.122888e-11 | 0 | 0 | 5.066894e-09 | -7.43899 | 55.33857
845.05 | 247 | 221.3568 | 384.2499 | 25.64321 | 1.023951e-40 | 3.786972e-09 | 2.752446e-11 | 0 | 0 | 3.814497e-09 | 25.64321 | 657.5741
845.1 | 233 | 221.2746 | 384.1999 | 11.72541 | 5.671047e-41 | 2.848427e-09 | 1.831975e-11 | 0 | 0 | 2.866747e-09 | 11.72541 | 137.4851
845.15 | 232 | 221.1924 | 384.1499 | 10.8076 | 3.135264e-41 | 2.138615e-09 | 1.215637e-11 | 0 | 0 | 2.150772e-09 | 10.8076 | 116.8043
845.2 | 229 | 221.1102 | 384.0999 | 7.889801 | 1.730263e-41 | 1.602783e-09 | 8.042149e-12 | 0 | 0 | 1.610825e-09 | 7.889801 | 62.24896
845.25 | 211 | 221.028 | 384.0499 | -10.028 | 9.531846e-42 | 1.199033e-09 | 5.304248e-12 | 0 | 0 | 1.204337e-09 | -10.028 | 100.5608
845.3 | 248 | 220.9458 | 383.9999 | 27.0542 | 5.241661e-42 | 8.953687e-10 | 3.48786e-12 | 0 | 0 | 8.988566e-10 | 27.0542 | 731.9295
845.35 | 247 | 220.8636 | 383.9499 | 26.13639 | 2.877318e-42 | 6.674016e-10 | 2.286535e-12 | 0 | 0 | 6.696882e-10 | 26.13639 | 683.1111
845.4 | 246 | 220.7814 | 383.8999 | 25.21859 | 1.576645e-42 | 4.965775e-10 | 1.494447e-12 | 0 | 0 | 4.98072e-10 | 25.21859 | 635.9774
845.45 | 212 | 220.6992 | 383.8499 | -8.699211 | 8.623962e-43 | 3.688088e-10 | 9.737926e-13 | 0 | 0 | 3.697826e-10 | -8.699211 | 75.67627
845.5 | 229 | 220.617 | 383.7999 | 8.382987 | 4.708763e-43 | 2.734199e-10 | 6.326101e-13 | 0 | 0 | 2.740525e-10 | 8.382987 | 70.27447
845.55 | 233 | 220.5348 | 383.7499 | 12.46518 | 2.566456e-43 | 2.02336e-10 | 4.097221e-13 | 0 | 0 | 2.027458e-10 | 12.46518 | 155.3808
845.6 | 215 | 220.4526 | 383.6999 | -5.452618 | 1.396329e-43 | 1.49462e-10 | 2.645613e-13 | 0 | 0 | 1.497266e-10 | -5.452618 | 29.73104
845.65 | 233 | 220.3704 | 383.6499 | 12.62958 | 7.583486e-44 | 1.102054e-10 | 1.703126e-13 | 0 | 0 | 1.103757e-10 | 12.62958 | 159.5063
845.7 | 250 | 220.2882 | 383.5999 | 29.71178 | 4.111279e-44 | 8.111283e-11 | 1.093077e-13 | 0 | 0 | 8.122214e-11 | 29.71178 | 882.7897
845.75 | 234 | 220.206 | 383.5499 | 13.79398 | 2.224908e-44 | 5.959236e-11 | 6.994209e-14 | 0 | 0 | 5.96623e-11 | 13.79398 | 190.2738
845.8 | 233 | 220.1238 | 383.4999 | 12.87617 | 1.201916e-44 | 4.370248e-11 | 4.461798e-14 | 0 | 0 | 4.37471e-11 | 12.87617 | 165.7958
845.85 | 228 | 220.0416 | 383.4499 | 7.958371 | 6.481315e-45 | 3.199161e-11 | 2.837689e-14 | 0 | 0 | 3.201998e-11 | 7.958371 | 63.33566
845.9 | 194 | 219.9594 | 383.3999 | -25.95943 | 3.488825e-45 | 2.337655e-11 | 1.799299e-14 | 0 | 0 | 2.339455e-11 | -25.95943 | 673.8921
845.95 | 199 | 219.8772 | 383.3499 | -20.87723 | 1.874659e-45 | 1.705059e-11 | 1.137432e-14 | 0 | 0 | 1.706196e-11 | -20.87723 | 435.8589
846 | 239 | 219.795 | 383.2999 | 19.20496 | 1.005524e-45 | 1.241403e-11 | 7.168548e-15 | 0 | 0 | 1.24212e-11 | 19.20496 | 368.8306
846.05 | 233 | 219.7128 | 383.2499 | 13.28716 | 5.383807e-46 | 9.021951e-12 | 4.504229e-15 | 0 | 0 | 9.026455e-12 | 13.28716 | 176.5487
846.1 | 238 | 219.6306 | 383.1999 | 18.36936 | 2.877489e-46 | 6.544896e-12 | 2.821587e-15 | 0 | 0 | 6.547717e-12 | 18.36936 | 337.4333
846.15 | 241 | 219.5484 | 383.1499 | 21.45156 | 1.535199e-46 | 4.739357e-12 | 1.762179e-15 | 0 | 0 | 4.741119e-12 | 21.45156 | 460.1693
846.2 | 219 | 219.4662 | 383.0999 | -0.4662457 | 8.176039e-47 | 3.42571e-12 | 1.097211e-15 | 0 | 0 | 3.426807e-12 | -0.4662457 | 0.217385
846.25 | 204 | 219.384 | 383.0499 | -15.38405 | 4.346584e-47 | 2.471703e-12 | 6.811046e-16 | 0 | 0 | 2.472384e-12 | -15.38405 | 236.6689
846.3 | 207 | 219.3019 | 382.9999 | -12.30185 | 2.306643e-47 | 1.780149e-12 | 4.215229e-16 | 0 | 0 | 1.780571e-12 | -12.30185 | 151.3355
846.35 | 231 | 219.2197 | 382.9499 | 11.78035 | 1.221911e-47 | 1.279767e-12 | 2.600831e-16 | 0 | 0 | 1.280027e-12 | 11.78035 | 138.7766
846.4 | 246 | 219.1375 | 382.8999 | 26.86254 | 6.461386e-48 | 9.183748e-13 | 1.599877e-16 | 0 | 0 | 9.185348e-13 | 26.86254 | 721.5963
846.45 | 243 | 219.0553 | 382.8499 | 23.94474 | 3.410664e-48 | 6.578448e-13 | 9.811713e-17 | 0 | 0 | 6.579429e-13 | 23.94474 | 573.3507
846.5 | 227 | 218.9731 | 382.7999 | 8.02694 | 1.797128e-48 | 4.703719e-13 | 5.999107e-17 | 0 | 0 | 4.704319e-13 | 8.02694 | 64.43177
846.55 | 224 | 218.8909 | 382.7499 | 5.109138 | 9.452493e-49 | 3.357173e-13 | 3.656891e-17 | 0 | 0 | 3.357539e-13 | 5.109138 | 26.10329
846.6 | 235 | 218.8087 | 382.6999 | 16.19134 | 4.962958e-49 | 2.391777e-13 | 2.222393e-17 | 0 | 0 | 2.391999e-13 | 16.19134 | 262.1594
846.65 | 238 | 218.7265 | 382.6499 | 19.27353 | 2.601129e-49 | 1.700913e-13 | 1.346522e-17 | 0 | 0 | 1.701047e-13 | 19.27353 | 371.4691
846.7 | 252 | 218.6443 | 382.5999 | 33.35573 | 1.36085e-49 | 1.207418e-13 | 8.133729e-18 | 0 | 0 | 1.2075e-13 | 33.35573 | 1112.605
846.75 | 242 | 218.5621 | 382.5499 | 23.43793 | 7.106985e-50 | 8.555552e-14 | 4.898346e-18 | 0 | 0 | 8.556041e-14 | 23.43793 | 549.3365
846.8 | 251 | 218.4799 | 382.4999 | 32.52013 | 3.704996e-50 | 6.051356e-14 | 2.940985e-18 | 0 | 0 | 6.05165e-14 | 32.52013 | 1057.559
846.85 | 204 | 218.3977 | 382.4499 | -14.39768 | 1.928044e-50 | 4.2724e-14 | 1.760434e-18 | 0 | 0 | 4.272576e-14 | -14.39768 | 207.2931
846.9 | 226 | 218.3155 | 382.3999 | 7.684522 | 1.001552e-50 | 3.010964e-14 | 1.050583e-18 | 0 | 0 | 3.011069e-14 | 7.684522 | 59.05187
846.95 | 232 | 218.2333 | 382.3499 | 13.76672 | 5.193458e-51 | 2.118135e-14 | 6.250642e-19 | 0 | 0 | 2.118197e-14 | 13.76672 | 189.5226
847 | 220 | 218.1511 | 382.2999 | 1.848917 | 2.688234e-51 | 1.48736e-14 | 3.707682e-19 | 0 | 0 | 1.487397e-14 | 1.848917 | 3.418494