## Nitrogen
[6 empty] | 0.9768499 | 1.362667 | FWHM
|  |  | X-ray energy | 1253.6 | eV | 7.661756 | 5.270145 | intensity ratio
[6 empty] | 7.484386 | 7.181452 | area ratio
[6 empty] | 8.624691 | 10.44137 | displacement |  |  | Fluorine peak | peak diff | Offset
|  | starting ke |  | a (Intensity) | 280.1521 | 21.46457 | 14.76442 | 0 | 0 |  | 291.2 | 109.599 | 24.48713
|  | finishing ke |  | b (Position) | 400.799 | 392.1743 | 390.3576 | 0 | 0
|  | step size |  | c (Width) | 1.169822 | 1.142741 | 1.594078 | 1.169822 | 1.169822 |  |  |  |  | 133284.9 | 2896.247
|  | no. of points |  | FWHM | 2.754721 | 2.690949 | 3.753767 | 2.754721 | 2.754721
|  | ignore |  | Area | 821.4925 | 61.48367 | 58.99509 | 0 | 0 |  |  | total
|  | ignore |  | Total area |  |  |  |  | 941.9713 |  |  | 130388.6
KE | Intensity | BG | BE | minus BG | Gauss1 | Gauss2 | Gauss 3 | Gauss 4 | Gauss 5 | sum | diff | diff sq | Baseline data |  | Baseline fit |  | Baseline data |  | Baseline fit
822 | 192 | 225.3625 | 407.1129 | -33.3625 | 0.0001323255 | 1.670071e-36 | 1.509145e-23 | 0 | 0 | 0.0001323255 | -33.36263 | 1113.065 | 822.8 | 220 | -0.1848227 | 377.2868 | 832.7 | 216 | -0.7872564 | 879.0913
822.05 | 232 | 225.3533 | 407.0629 | 6.64674 | 0.0001665077 | 2.956168e-36 | 2.097486e-23 | 0 | 0 | 0.0001665077 | 6.646573 | 44.17694 | 822.85 | 226 | 0.5620231 | 464.4655 | 832.75 | 241 | 0.535121 | 449.0839
822.1 | 221 | 225.344 | 407.0129 | -4.344019 | 0.0002091374 | 5.222662e-36 | 2.912324e-23 | 0 | 0 | 0.0002091374 | -4.344228 | 18.87232 | 822.9 | 213 | 0.003715247 | 14.10327 | 832.8 | 213 | 0.06944969 | 12.94158
822.15 | 205 | 225.3348 | 406.9629 | -20.33478 | 0.0002622018 | 9.209229e-36 | 4.039737e-23 | 0 | 0 | 0.0002622018 | -20.33504 | 413.5139 | 822.95 | 221 |  |  | 832.85 | 251
822.2 | 241 | 225.3255 | 406.9129 | 15.67446 | 0.0003281303 | 1.620777e-35 | 5.598081e-23 | 0 | 0 | 0.0003281303 | 15.67414 | 245.6785 | 823 | 219 |  |  | 832.9 | 231
822.25 | 230 | 225.3163 | 406.8629 | 4.683704 | 0.0004098864 | 2.847028e-35 | 7.749934e-23 | 0 | 0 | 0.0004098864 | 4.683295 | 21.93325 | 823.05 | 234 |  |  | 832.95 | 211
822.3 | 245 | 225.3071 | 406.8129 | 19.69295 | 0.0005110782 | 4.991474e-35 | 1.071839e-22 | 0 | 0 | 0.0005110782 | 19.69243 | 387.792 | 823.1 | 234 |  |  | 833 | 222
822.35 | 227 | 225.2978 | 406.7629 | 1.702187 | 0.0006360888 | 8.734428e-35 | 1.480928e-22 | 0 | 0 | 0.0006360888 | 1.701551 | 2.895274 | 823.15 | 209 |  |  | 833.05 | 230
822.4 | 243 | 225.2886 | 406.7129 | 17.71143 | 0.0007902324 | 1.525488e-34 | 2.044141e-22 | 0 | 0 | 0.0007902324 | 17.71064 | 313.6667 | 823.2 | 228 |  |  | 833.1 | 197
822.45 | 212 | 225.2793 | 406.6629 | -13.27933 | 0.0009799378 | 2.659203e-34 | 2.818777e-22 | 0 | 0 | 0.0009799378 | -13.28031 | 176.3667 | 823.25 | 209 |  |  | 833.15 | 219
822.5 | 232 | 225.2701 | 406.6129 | 6.72991 | 0.001212966 | 4.626609e-34 | 3.883141e-22 | 0 | 0 | 0.001212966 | 6.728697 | 45.27536 | 823.3 | 232 |  |  | 841.7 | 226
822.55 | 233 | 225.2608 | 406.5629 | 7.739151 | 0.001498669 | 8.0342e-34 | 5.344147e-22 | 0 | 0 | 0.001498669 | 7.737653 | 59.87127 | 823.35 | 234 |  |  | 841.75 | 211
822.6 | 232 | 225.2516 | 406.5129 | 6.748392 | 0.001848286 | 1.392487e-33 | 7.347614e-22 | 0 | 0 | 0.001848286 | 6.746544 | 45.51586 | 823.4 | 216 |  |  | 841.8 | 211
822.65 | 235 | 225.2424 | 406.4629 | 9.757633 | 0.002275303 | 2.408841e-33 | 1.009223e-21 | 0 | 0 | 0.002275303 | 9.755358 | 95.16701 | 823.45 | 215 |  |  | 841.85 | 234
822.7 | 232 | 225.2331 | 406.4129 | 6.766875 | 0.002795864 | 4.159046e-33 | 1.384843e-21 | 0 | 0 | 0.002795864 | 6.764079 | 45.75276 | 823.5 | 227 |  |  | 841.9 | 209
822.75 | 238 | 225.2239 | 406.3629 | 12.77612 | 0.003429252 | 7.167173e-33 | 1.898395e-21 | 0 | 0 | 0.003429252 | 12.77269 | 163.1415 | 823.55 | 203 |  |  | 841.95 | 225
822.8 | 220 | 225.2146 | 406.3129 | -5.214643 | 0.004198454 | 1.232737e-32 | 2.599832e-21 | 0 | 0 | 0.004198454 | -5.218842 | 27.23631 | 823.6 | 217 |  |  | 842 | 229
822.85 | 226 | 225.2054 | 406.2629 | 0.794598 | 0.00513081 | 2.116225e-32 | 3.556943e-21 | 0 | 0 | 0.00513081 | 0.7894672 | 0.6232585 | 823.65 | 231 |  |  | 842.05 | 211
822.9 | 213 | 225.1962 | 406.2129 | -12.19616 | 0.006258772 | 3.625949e-32 | 4.861623e-21 | 0 | 0 | 0.006258772 | -12.20242 | 148.899 | 823.7 | 257 |  |  | 842.1 | 225
822.95 | 221 | 225.1869 | 406.1629 | -4.18692 | 0.007620772 | 6.200834e-32 | 6.638321e-21 | 0 | 0 | 0.007620772 | -4.19454 | 17.59417 | 823.75 | 250 |  |  | 842.15 | 193
823 | 219 | 225.1777 | 406.1129 | -6.177679 | 0.009262226 | 1.058393e-31 | 9.055408e-21 | 0 | 0 | 0.009262226 | -6.186941 | 38.27824 | 823.8 | 235 |  |  | 842.2 | 232
823.05 | 234 | 225.1684 | 406.0629 | 8.831563 | 0.01123669 | 1.80307e-31 | 1.234044e-20 | 0 | 0 | 0.01123669 | 8.820326 | 77.79815 | 832.7 | 216 |  |  | 842.25 | 212
823.1 | 234 | 225.1592 | 406.0129 | 8.840804 | 0.01360718 | 3.06582e-31 | 1.680064e-20 | 0 | 0 | 0.01360718 | 8.827197 | 77.9194 | 832.75 | 241 |  |  | 842.3 | 221
823.15 | 209 | 225.15 | 405.9629 | -16.14996 | 0.01644767 | 5.202947e-31 | 2.285039e-20 | 0 | 0 | 0.01644767 | -16.1664 | 261.3526 | 832.8 | 213 |  |  | 842.35 | 210
823.2 | 228 | 225.1407 | 405.9129 | 2.859286 | 0.01984482 | 8.812935e-31 | 3.104805e-20 | 0 | 0 | 0.01984482 | 2.839441 | 8.062426 | 832.85 | 251 |  |  | 842.4 | 208
823.25 | 209 | 225.1315 | 405.8629 | -16.13147 | 0.02389993 | 1.489911e-30 | 4.214516e-20 | 0 | 0 | 0.02389993 | -16.15537 | 260.9961 | 832.9 | 231 |  |  | 842.45 | 214
823.3 | 232 | 225.1222 | 405.8129 | 6.877768 | 0.02873113 | 2.51402e-30 | 5.715232e-20 | 0 | 0 | 0.02873113 | 6.849037 | 46.90931 | 832.95 | 211 |  |  | 842.5 | 228
823.35 | 234 | 225.113 | 405.7629 | 8.887009 | 0.03447589 | 4.233949e-30 | 7.742705e-20 | 0 | 0 | 0.03447589 | 8.852533 | 78.36735 | 833 | 222 |  |  | 842.55 | 221
823.4 | 216 | 225.1037 | 405.7129 | -9.10375 | 0.0412938 | 7.116904e-30 | 1.047911e-19 | 0 | 0 | 0.0412938 | -9.145043 | 83.63182 | 833.05 | 230 |  |  | 842.6 | 198
823.45 | 215 | 225.0945 | 405.6629 | -10.09451 | 0.04936973 | 1.194002e-29 | 1.416865e-19 | 0 | 0 | 0.04936973 | -10.14388 | 102.8983 | 833.1 | 197 |  |  | 842.65 | 224
823.5 | 227 | 225.0853 | 405.6129 | 1.914733 | 0.05891737 | 1.999345e-29 | 1.91384e-19 | 0 | 0 | 0.05891737 | 1.855815 | 3.444051 | 833.15 | 219 |  |  | 842.7 | 198
823.55 | 203 | 225.076 | 405.5629 | -22.07603 | 0.07018309 | 3.341481e-29 | 2.582589e-19 | 0 | 0 | 0.07018309 | -22.14621 | 490.4546
823.6 | 217 | 225.0668 | 405.5129 | -8.066785 | 0.08345038 | 5.573894e-29 | 3.481592e-19 | 0 | 0 | 0.08345038 | -8.150235 | 66.42634
823.65 | 231 | 225.0575 | 405.4629 | 5.942456 | 0.09904458 | 9.279978e-29 | 4.688922e-19 | 0 | 0 | 0.09904458 | 5.843412 | 34.14546
823.7 | 257 | 225.0483 | 405.4129 | 31.9517 | 0.1173383 | 1.542069e-28 | 6.308716e-19 | 0 | 0 | 0.1173383 | 31.83436 | 1013.426
823.75 | 250 | 225.0391 | 405.3629 | 24.96094 | 0.1387571 | 2.55758e-28 | 8.479723e-19 | 0 | 0 | 0.1387571 | 24.82218 | 616.1407
823.8 | 235 | 225.0298 | 405.3129 | 9.97018 | 0.1637863 | 4.233731e-28 | 1.138663e-18 | 0 | 0 | 0.1637863 | 9.806393 | 96.16535
823.85 | 252 | 225.0206 | 405.2629 | 26.97942 | 0.1929774 | 6.994969e-28 | 1.5275e-18 | 0 | 0 | 0.1929774 | 26.78644 | 717.5135
823.9 | 208 | 225.0113 | 405.2129 | -17.01134 | 0.2269561 | 1.153498e-27 | 2.047104e-18 | 0 | 0 | 0.2269561 | -17.23829 | 297.1588
823.95 | 240 | 225.0021 | 405.1629 | 14.9979 | 0.2664305 | 1.898526e-27 | 2.740764e-18 | 0 | 0 | 0.2664305 | 14.73147 | 217.0163
824 | 221 | 224.9929 | 405.1129 | -3.992856 | 0.3121998 | 3.118781e-27 | 3.66586e-18 | 0 | 0 | 0.3121998 | -4.305056 | 18.5335
824.05 | 219 | 224.9836 | 405.0629 | -5.983615 | 0.365164 | 5.11354e-27 | 4.898385e-18 | 0 | 0 | 0.365164 | -6.348779 | 40.30699
824.1 | 253 | 224.9744 | 405.0129 | 28.02563 | 0.426334 | 8.368103e-27 | 6.53887e-18 | 0 | 0 | 0.426334 | 27.59929 | 761.7209
824.15 | 227 | 224.9651 | 404.9629 | 2.034868 | 0.4968422 | 1.366787e-26 | 8.720174e-18 | 0 | 0 | 0.4968422 | 1.538025 | 2.365522
824.2 | 259 | 224.9559 | 404.9129 | 34.04411 | 0.5779545 | 2.228145e-26 | 1.161771e-17 | 0 | 0 | 0.5779545 | 33.46615 | 1119.983
824.25 | 227 | 224.9467 | 404.8629 | 2.05335 | 0.6710817 | 3.625388e-26 | 1.546281e-17 | 0 | 0 | 0.6710817 | 1.382268 | 1.910665
824.3 | 233 | 224.9374 | 404.8129 | 8.062591 | 0.7777925 | 5.887544e-26 | 2.056028e-17 | 0 | 0 | 0.7777925 | 7.284798 | 53.06829
824.35 | 222 | 224.9282 | 404.7629 | -2.928168 | 0.8998265 | 9.542943e-26 | 2.73113e-17 | 0 | 0 | 0.8998265 | -3.827994 | 14.65354
824.4 | 223 | 224.9189 | 404.7129 | -1.918927 | 1.039107 | 1.543829e-25 | 3.624336e-17 | 0 | 0 | 1.039107 | -2.958034 | 8.749965
824.45 | 243 | 224.9097 | 404.6629 | 18.09031 | 1.197757 | 2.492783e-25 | 4.804933e-17 | 0 | 0 | 1.197757 | 16.89256 | 285.3585
824.5 | 212 | 224.9004 | 404.6129 | -12.90044 | 1.378109 | 4.017337e-25 | 6.363835e-17 | 0 | 0 | 1.378109 | -14.27855 | 203.8771
824.55 | 218 | 224.8912 | 404.5629 | -6.891203 | 1.582723 | 6.461907e-25 | 8.420215e-17 | 0 | 0 | 1.582723 | -8.473926 | 71.80743
824.6 | 238 | 224.882 | 404.5129 | 13.11804 | 1.8144 | 1.037413e-24 | 1.113013e-16 | 0 | 0 | 1.8144 | 11.30364 | 127.7722
824.65 | 249 | 224.8727 | 404.4629 | 24.12728 | 2.076192 | 1.662307e-24 | 1.469772e-16 | 0 | 0 | 2.076192 | 22.05109 | 486.2504
824.7 | 225 | 224.8635 | 404.4129 | 0.13652 | 2.371422 | 2.658517e-24 | 1.938976e-16 | 0 | 0 | 2.371422 | -2.234902 | 4.994788
824.75 | 243 | 224.8542 | 404.3629 | 18.14576 | 2.703689 | 4.243616e-24 | 2.555452e-16 | 0 | 0 | 2.703689 | 15.44207 | 238.4576
824.8 | 234 | 224.845 | 404.3129 | 9.155002 | 3.076885 | 6.760851e-24 | 3.364617e-16 | 0 | 0 | 3.076885 | 6.078117 | 36.9435
824.85 | 230 | 224.8358 | 404.2629 | 5.164243 | 3.495203 | 1.075066e-23 | 4.425642e-16 | 0 | 0 | 3.495203 | 1.66904 | 2.785694
824.9 | 230 | 224.8265 | 404.2129 | 5.173485 | 3.963147 | 1.70623e-23 | 5.815535e-16 | 0 | 0 | 3.963147 | 1.210337 | 1.464916
824.95 | 232 | 224.8173 | 404.1629 | 7.182726 | 4.485538 | 2.702767e-23 | 7.634415e-16 | 0 | 0 | 4.485538 | 2.697187 | 7.27482
825 | 240 | 224.808 | 404.1129 | 15.19197 | 5.067521 | 4.273149e-23 | 1.001232e-15 | 0 | 0 | 5.067521 | 10.12445 | 102.5044
825.05 | 270 | 224.7988 | 404.0629 | 45.20121 | 5.714564 | 6.743047e-23 | 1.311796e-15 | 0 | 0 | 5.714564 | 39.48664 | 1559.195
825.1 | 233 | 224.7896 | 404.0129 | 8.210449 | 6.432464 | 1.06202e-22 | 1.717001e-15 | 0 | 0 | 6.432464 | 1.777985 | 3.161232
825.15 | 255 | 224.7803 | 403.9629 | 30.21969 | 7.227334 | 1.669468e-22 | 2.245161e-15 | 0 | 0 | 7.227334 | 22.99236 | 528.6484
825.2 | 221 | 224.7711 | 403.9129 | -3.771069 | 8.105608 | 2.619339e-22 | 2.9329e-15 | 0 | 0 | 8.105608 | -11.87668 | 141.0554
825.25 | 263 | 224.7618 | 403.8629 | 38.23817 | 9.074018 | 4.101797e-22 | 3.82754e-15 | 0 | 0 | 9.074018 | 29.16415 | 850.5479
825.3 | 251 | 224.7526 | 403.8129 | 26.24741 | 10.13959 | 6.410989e-22 | 4.990166e-15 | 0 | 0 | 10.13959 | 16.10783 | 259.4621
825.35 | 257 | 224.7433 | 403.7629 | 32.25665 | 11.30961 | 1.000102e-21 | 6.499544e-15 | 0 | 0 | 11.30961 | 20.94705 | 438.7788
825.4 | 258 | 224.7341 | 403.7129 | 33.2659 | 12.59162 | 1.557157e-21 | 8.457141e-15 | 0 | 0 | 12.59162 | 20.67428 | 427.4259
825.45 | 254 | 224.7249 | 403.6629 | 29.27514 | 13.99336 | 2.419854e-21 | 1.099352e-14 | 0 | 0 | 13.99336 | 15.28178 | 233.5328
825.5 | 238 | 224.7156 | 403.6129 | 13.28438 | 15.52276 | 3.753309e-21 | 1.427654e-14 | 0 | 0 | 15.52276 | -2.238386 | 5.010371
825.55 | 226 | 224.7064 | 403.5629 | 1.293619 | 17.1879 | 5.810426e-21 | 1.852175e-14 | 0 | 0 | 17.1879 | -15.89428 | 252.6281
825.6 | 235 | 224.6971 | 403.5129 | 10.30286 | 18.99692 | 8.977807e-21 | 2.400565e-14 | 0 | 0 | 18.99692 | -8.694056 | 75.58662
825.65 | 246 | 224.6879 | 403.4629 | 21.3121 | 20.95801 | 1.384526e-20 | 3.108263e-14 | 0 | 0 | 20.95801 | 0.3540899 | 0.1253797
825.7 | 241 | 224.6787 | 403.4129 | 16.32134 | 23.07935 | 2.131084e-20 | 4.020637e-14 | 0 | 0 | 23.07935 | -6.758011 | 45.67072
825.75 | 248 | 224.6694 | 403.3629 | 23.33058 | 25.36903 | 3.273923e-20 | 5.195706e-14 | 0 | 0 | 25.36903 | -2.038444 | 4.155255
825.8 | 250 | 224.6602 | 403.3129 | 25.33982 | 27.83496 | 5.020015e-20 | 6.707598e-14 | 0 | 0 | 27.83496 | -2.495137 | 6.225706
825.85 | 219 | 224.6509 | 403.2629 | -5.650934 | 30.48485 | 7.682634e-20 | 8.650919e-14 | 0 | 0 | 30.48485 | -36.13578 | 1305.795
825.9 | 247 | 224.6417 | 403.2129 | 22.35831 | 33.32607 | 1.173502e-19 | 1.114629e-13 | 0 | 0 | 33.32607 | -10.96776 | 120.2917
825.95 | 273 | 224.6325 | 403.1629 | 48.36755 | 36.36559 | 1.789065e-19 | 1.434732e-13 | 0 | 0 | 36.36559 | 12.00195 | 144.0469
826 | 251 | 224.6232 | 403.1129 | 26.37679 | 39.60992 | 2.722305e-19 | 1.844948e-13 | 0 | 0 | 39.60992 | -13.23313 | 175.1157
826.05 | 234 | 224.614 | 403.0629 | 9.386031 | 43.06494 | 4.134435e-19 | 2.37012e-13 | 0 | 0 | 43.06494 | -33.67891 | 1134.269
826.1 | 279 | 224.6047 | 403.0129 | 54.39527 | 46.73587 | 6.267064e-19 | 3.04179e-13 | 0 | 0 | 46.73587 | 7.659406 | 58.6665
826.15 | 274 | 224.5955 | 402.9629 | 49.40451 | 50.62714 | 9.481577e-19 | 3.899966e-13 | 0 | 0 | 50.62714 | -1.222626 | 1.494815
826.2 | 262 | 224.5862 | 402.9129 | 37.41375 | 54.74231 | 1.431745e-18 | 4.99534e-13 | 0 | 0 | 54.74231 | -17.32855 | 300.2787
826.25 | 277 | 224.577 | 402.8629 | 52.423 | 59.08394 | 2.15784e-18 | 6.392078e-13 | 0 | 0 | 59.08394 | -6.66094 | 44.36812
826.3 | 328 | 224.5678 | 402.8129 | 103.4322 | 63.65351 | 3.245947e-18 | 8.171313e-13 | 0 | 0 | 63.65351 | 39.77873 | 1582.347
826.35 | 329 | 224.5585 | 402.7629 | 104.4415 | 68.45133 | 4.873401e-18 | 1.043553e-12 | 0 | 0 | 68.45133 | 35.99015 | 1295.291
826.4 | 279 | 224.5493 | 402.7129 | 54.45072 | 73.47643 | 7.302834e-18 | 1.331403e-12 | 0 | 0 | 73.47643 | -19.02571 | 361.9778
826.45 | 308 | 224.54 | 402.6629 | 83.45996 | 78.72648 | 1.092243e-17 | 1.696983e-12 | 0 | 0 | 78.72648 | 4.733479 | 22.40583
826.5 | 301 | 224.5308 | 402.6129 | 76.4692 | 84.1977 | 1.630481e-17 | 2.160818e-12 | 0 | 0 | 84.1977 | -7.728499 | 59.72969
826.55 | 301 | 224.5216 | 402.5629 | 76.47844 | 89.88479 | 2.429298e-17 | 2.748726e-12 | 0 | 0 | 89.88479 | -13.40635 | 179.7303
826.6 | 301 | 224.5123 | 402.5129 | 76.48768 | 95.78089 | 3.612554e-17 | 3.493153e-12 | 0 | 0 | 95.78089 | -19.2932 | 372.2277
826.65 | 305 | 224.5031 | 402.4629 | 80.49692 | 101.8775 | 5.361872e-17 | 4.434825e-12 | 0 | 0 | 101.8775 | -21.38053 | 457.127
826.7 | 381 | 224.4938 | 402.4129 | 156.5062 | 108.1643 | 7.943046e-17 | 5.624812e-12 | 0 | 0 | 108.1643 | 48.34187 | 2336.936
826.75 | 332 | 224.4846 | 402.3629 | 107.5154 | 114.6295 | 1.174428e-16 | 7.127092e-12 | 0 | 0 | 114.6295 | -7.11409 | 50.61028
826.8 | 330 | 224.4754 | 402.3129 | 105.5246 | 121.2594 | 1.733142e-16 | 9.02172e-12 | 0 | 0 | 121.2594 | -15.73476 | 247.5828
826.85 | 331 | 224.4661 | 402.2629 | 106.5339 | 128.0387 | 2.552763e-16 | 1.140878e-11 | 0 | 0 | 128.0387 | -21.50478 | 462.4555
826.9 | 359 | 224.4569 | 402.2129 | 134.5431 | 134.9502 | 3.752801e-16 | 1.441324e-11 | 0 | 0 | 134.9502 | -0.4070432 | 0.1656842
826.95 | 369 | 224.4476 | 402.1629 | 144.5524 | 141.9752 | 5.506416e-16 | 1.819101e-11 | 0 | 0 | 141.9752 | 2.577213 | 6.642027
827 | 375 | 224.4384 | 402.1129 | 150.5616 | 149.0932 | 8.06401e-16 | 2.293637e-11 | 0 | 0 | 149.0932 | 1.468394 | 2.156181
827.05 | 346 | 224.4291 | 402.0629 | 121.5709 | 156.2824 | 1.178696e-15 | 2.889119e-11 | 0 | 0 | 156.2824 | -34.71153 | 1204.89
827.1 | 375 | 224.4199 | 402.0129 | 150.5801 | 163.5192 | 1.719574e-15 | 3.635622e-11 | 0 | 0 | 163.5192 | -12.93912 | 167.4208
827.15 | 399 | 224.4107 | 401.9629 | 174.5893 | 170.7789 | 2.503852e-15 | 4.570512e-11 | 0 | 0 | 170.7789 | 3.810457 | 14.51958
827.2 | 385 | 224.4014 | 401.9129 | 160.5986 | 178.0353 | 3.638857e-15 | 5.740156e-11 | 0 | 0 | 178.0353 | -17.43673 | 304.0396
827.25 | 416 | 224.3922 | 401.8629 | 191.6078 | 185.2613 | 5.278249e-15 | 7.202036e-11 | 0 | 0 | 185.2613 | 6.346504 | 40.27811
827.3 | 460 | 224.3829 | 401.8129 | 235.6171 | 192.4287 | 7.641582e-15 | 9.027336e-11 | 0 | 0 | 192.4287 | 43.18831 | 1865.23
827.35 | 432 | 224.3737 | 401.7629 | 207.6263 | 199.5087 | 1.104194e-14 | 1.130412e-10 | 0 | 0 | 199.5087 | 8.117628 | 65.89589
827.4 | 410 | 224.3645 | 401.7129 | 185.6355 | 206.4715 | 1.592487e-14 | 1.41412e-10 | 0 | 0 | 206.4715 | -20.83601 | 434.1392
827.45 | 430 | 224.3552 | 401.6629 | 205.6448 | 213.2874 | 2.292319e-14 | 1.767294e-10 | 0 | 0 | 213.2874 | -7.642652 | 58.41013
827.5 | 445 | 224.346 | 401.6129 | 220.654 | 219.9262 | 3.293387e-14 | 2.206501e-10 | 0 | 0 | 219.9262 | 0.72784 | 0.5297511
827.55 | 466 | 224.3367 | 401.5629 | 241.6633 | 226.3577 | 4.722576e-14 | 2.752149e-10 | 0 | 0 | 226.3577 | 15.30559 | 234.2612
827.6 | 485 | 224.3275 | 401.5129 | 260.6725 | 232.552 | 6.759021e-14 | 3.429357e-10 | 0 | 0 | 232.552 | 28.12049 | 790.7618
827.65 | 458 | 224.3183 | 401.4629 | 233.6817 | 238.4798 | 9.65511e-14 | 4.268999e-10 | 0 | 0 | 238.4798 | -4.798066 | 23.02144
827.7 | 471 | 224.309 | 401.4129 | 246.691 | 244.1123 | 1.376573e-13 | 5.308993e-10 | 0 | 0 | 244.1123 | 2.578642 | 6.649394
827.75 | 480 | 224.2998 | 401.3629 | 255.7002 | 249.4218 | 1.958888e-13 | 6.595853e-10 | 0 | 0 | 249.4218 | 6.278388 | 39.41815
827.8 | 486 | 224.2905 | 401.3129 | 261.7095 | 254.3817 | 2.782203e-13 | 8.186581e-10 | 0 | 0 | 254.3817 | 7.32779 | 53.69651
827.85 | 504 | 224.2813 | 401.2629 | 279.7187 | 258.9666 | 3.943996e-13 | 1.015095e-09 | 0 | 0 | 258.9666 | 20.75209 | 430.6491
827.9 | 491 | 224.272 | 401.2129 | 266.728 | 263.153 | 5.580237e-13 | 1.25743e-09 | 0 | 0 | 263.153 | 3.574923 | 12.78008
827.95 | 475 | 224.2628 | 401.1629 | 250.7372 | 266.919 | 7.880203e-13 | 1.556086e-09 | 0 | 0 | 266.919 | -16.18185 | 261.8524
828 | 507 | 224.2536 | 401.1129 | 282.7464 | 270.2448 | 1.110685e-12 | 1.923783e-09 | 0 | 0 | 270.2448 | 12.50162 | 156.2905
828.05 | 502 | 224.2443 | 401.0629 | 277.7557 | 273.1126 | 1.562474e-12 | 2.376027e-09 | 0 | 0 | 273.1126 | 4.643042 | 21.55784
828.1 | 504 | 224.2351 | 401.0129 | 279.7649 | 275.5071 | 2.193831e-12 | 2.931698e-09 | 0 | 0 | 275.5071 | 4.257799 | 18.12885
828.15 | 497 | 224.2258 | 400.9629 | 272.7742 | 277.4153 | 3.074413e-12 | 3.613765e-09 | 0 | 0 | 277.4153 | -4.641181 | 21.54056
828.2 | 496 | 224.2166 | 400.9129 | 271.7834 | 278.8269 | 4.300211e-12 | 4.450136e-09 | 0 | 0 | 278.8269 | -7.04354 | 49.61146
828.25 | 507 | 224.2074 | 400.8629 | 282.7926 | 279.7342 | 6.003243e-12 | 5.474688e-09 | 0 | 0 | 279.7342 | 3.058414 | 9.353896
828.3 | 528 | 224.1981 | 400.8129 | 303.8019 | 280.1322 | 8.364706e-12 | 6.7285e-09 | 0 | 0 | 280.1322 | 23.66964 | 560.2519
828.35 | 554 | 224.1889 | 400.7629 | 329.8111 | 280.0188 | 1.163279e-11 | 8.261327e-09 | 0 | 0 | 280.0188 | 49.79232 | 2479.275
828.4 | 471 | 224.1796 | 400.7129 | 246.8204 | 279.3945 | 1.614678e-11 | 1.013337e-08 | 0 | 0 | 279.3945 | -32.57418 | 1061.077
828.45 | 506 | 224.1704 | 400.6629 | 281.8296 | 278.2629 | 2.23695e-11 | 1.241741e-08 | 0 | 0 | 278.2629 | 3.566744 | 12.72167
828.5 | 506 | 224.1612 | 400.6129 | 281.8388 | 276.6299 | 3.093109e-11 | 1.52013e-08 | 0 | 0 | 276.6299 | 5.208902 | 27.13266
828.55 | 526 | 224.1519 | 400.5629 | 301.8481 | 274.5047 | 4.26877e-11 | 1.859103e-08 | 0 | 0 | 274.5047 | 27.34341 | 747.6621
828.6 | 482 | 224.1427 | 400.5129 | 257.8573 | 271.8986 | 5.880021e-11 | 2.271426e-08 | 0 | 0 | 271.8986 | -14.04124 | 197.1564
828.65 | 475 | 224.1334 | 400.4629 | 250.8666 | 268.8257 | 8.083948e-11 | 2.772468e-08 | 0 | 0 | 268.8257 | -17.95908 | 322.5286
828.7 | 461 | 224.1242 | 400.4129 | 236.8758 | 265.3024 | 1.109269e-10 | 3.380704e-08 | 0 | 0 | 265.3024 | -28.42654 | 808.0684
828.75 | 472 | 224.1149 | 400.3629 | 247.8851 | 261.3474 | 1.519213e-10 | 4.118324e-08 | 0 | 0 | 261.3474 | -13.46231 | 181.2338
828.8 | 464 | 224.1057 | 400.3129 | 239.8943 | 256.9814 | 2.076677e-10 | 5.011949e-08 | 0 | 0 | 256.9814 | -17.08714 | 291.9703
828.85 | 482 | 224.0965 | 400.2629 | 257.9035 | 252.2272 | 2.833269e-10 | 6.093481e-08 | 0 | 0 | 252.2272 | 5.676295 | 32.22032
828.9 | 493 | 224.0872 | 400.2129 | 268.9128 | 247.1092 | 3.858116e-10 | 7.401113e-08 | 0 | 0 | 247.1092 | 21.80362 | 475.3977
828.95 | 457 | 224.078 | 400.1629 | 232.922 | 241.6531 | 5.243622e-10 | 8.980517e-08 | 0 | 0 | 241.6531 | -8.73105 | 76.23124
829 | 443 | 224.0687 | 400.1129 | 218.9313 | 235.8861 | 7.113052e-10 | 1.088625e-07 | 0 | 0 | 235.8861 | -16.95487 | 287.4675
829.05 | 452 | 224.0595 | 400.0629 | 227.9405 | 229.8365 | 9.630507e-10 | 1.318342e-07 | 0 | 0 | 229.8365 | -1.896049 | 3.595003
829.1 | 422 | 224.0503 | 400.0129 | 197.9497 | 223.5334 | 1.3014e-09 | 1.594963e-07 | 0 | 0 | 223.5334 | -25.58365 | 654.5231
829.15 | 455 | 224.041 | 399.9629 | 230.959 | 217.0063 | 1.755259e-09 | 1.927728e-07 | 0 | 0 | 217.0063 | 13.95269 | 194.6775
829.2 | 412 | 224.0318 | 399.9129 | 187.9682 | 210.2853 | 2.362871e-09 | 2.327629e-07 | 0 | 0 | 210.2853 | -22.31705 | 498.0509
829.25 | 441 | 224.0225 | 399.8629 | 216.9775 | 203.4005 | 3.174735e-09 | 2.807724e-07 | 0 | 0 | 203.4005 | 13.57696 | 184.3339
829.3 | 405 | 224.0133 | 399.8129 | 180.9867 | 196.382 | 4.257391e-09 | 3.383512e-07 | 0 | 0 | 196.382 | -15.39534 | 237.0166
829.35 | 421 | 224.0041 | 399.7629 | 196.9959 | 189.2597 | 5.698336e-09 | 4.07337e-07 | 0 | 0 | 189.2597 | 7.73624 | 59.8494
829.4 | 394 | 223.9948 | 399.7129 | 170.0052 | 182.0628 | 7.612393e-09 | 4.899059e-07 | 0 | 0 | 182.0628 | -12.05759 | 145.3854
829.45 | 396 | 223.9856 | 399.6629 | 172.0144 | 174.8199 | 1.014993e-08 | 5.886325e-07 | 0 | 0 | 174.8199 | -2.80543 | 7.870437
829.5 | 398 | 223.9763 | 399.6129 | 174.0237 | 167.5587 | 1.350744e-08 | 7.065592e-07 | 0 | 0 | 167.5587 | 6.464968 | 41.79581
829.55 | 355 | 223.9671 | 399.5629 | 131.0329 | 160.306 | 1.794122e-08 | 8.472773e-07 | 0 | 0 | 160.306 | -29.27311 | 856.9147
829.6 | 333 | 223.9578 | 399.5129 | 109.0422 | 153.0873 | 2.378479e-08 | 1.015022e-06 | 0 | 0 | 153.0873 | -44.04519 | 1939.978
829.65 | 417 | 223.9486 | 399.4629 | 193.0514 | 145.9269 | 3.147134e-08 | 1.21478e-06 | 0 | 0 | 145.9269 | 47.1245 | 2220.719
829.7 | 369 | 223.9394 | 399.4129 | 145.0606 | 138.8475 | 4.156232e-08 | 1.452423e-06 | 0 | 0 | 138.8475 | 6.213151 | 38.60324
829.75 | 326 | 223.9301 | 399.3629 | 102.0699 | 131.8704 | 5.478389e-08 | 1.734846e-06 | 0 | 0 | 131.8704 | -29.80052 | 888.0709
829.8 | 380 | 223.9209 | 399.3129 | 156.0791 | 125.0153 | 7.207332e-08 | 2.070149e-06 | 0 | 0 | 125.0153 | 31.0638 | 964.9599
829.85 | 347 | 223.9116 | 399.2629 | 123.0884 | 118.3003 | 9.463782e-08 | 2.467828e-06 | 0 | 0 | 118.3003 | 4.788089 | 22.9258
829.9 | 326 | 223.9024 | 399.2129 | 102.0976 | 111.7416 | 1.240291e-07 | 2.93901e-06 | 0 | 0 | 111.7416 | -9.643996 | 93.00666
829.95 | 311 | 223.8932 | 399.1629 | 87.10684 | 105.3539 | 1.622373e-07 | 3.496712e-06 | 0 | 0 | 105.3539 | -18.24706 | 332.9552
830 | 374 | 223.8839 | 399.1129 | 150.1161 | 99.15005 | 2.118101e-07 | 4.156152e-06 | 0 | 0 | 99.15006 | 50.96602 | 2597.535
830.05 | 327 | 223.8747 | 399.0629 | 103.1253 | 93.14122 | 2.760013e-07 | 4.935098e-06 | 0 | 0 | 93.14123 | 9.984095 | 99.68215
830.1 | 301 | 223.8654 | 399.0129 | 77.13456 | 87.33685 | 3.589584e-07 | 5.85427e-06 | 0 | 0 | 87.33685 | -10.20229 | 104.0868
830.15 | 287 | 223.8562 | 398.9629 | 63.1438 | 81.74472 | 4.659569e-07 | 6.937812e-06 | 0 | 0 | 81.74473 | -18.60093 | 345.9944
830.2 | 290 | 223.847 | 398.9129 | 66.15304 | 76.37101 | 6.036927e-07 | 8.213816e-06 | 0 | 0 | 76.37102 | -10.21797 | 104.407
830.25 | 277 | 223.8377 | 398.8629 | 53.16229 | 71.22033 | 7.806468e-07 | 9.714942e-06 | 0 | 0 | 71.22034 | -18.05805 | 326.0932
830.3 | 308 | 223.8285 | 398.8129 | 84.17153 | 66.2958 | 1.007539e-06 | 1.147911e-05 | 0 | 0 | 66.29581 | 17.87572 | 319.5412
830.35 | 292 | 223.8192 | 398.7629 | 68.18077 | 61.59914 | 1.297889e-06 | 1.35503e-05 | 0 | 0 | 61.59916 | 6.581612 | 43.31761
830.4 | 316 | 223.81 | 398.7129 | 92.19001 | 57.13075 | 1.668715e-06 | 1.597946e-05 | 0 | 0 | 57.13077 | 35.05924 | 1229.15
830.45 | 272 | 223.8007 | 398.6629 | 48.19925 | 52.88979 | 2.141387e-06 | 1.882558e-05 | 0 | 0 | 52.88981 | -4.690557 | 22.00133
830.5 | 286 | 223.7915 | 398.6129 | 62.20849 | 48.87427 | 2.742689e-06 | 2.21568e-05 | 0 | 0 | 48.8743 | 13.33419 | 177.8007
830.55 | 271 | 223.7823 | 398.5629 | 47.21773 | 45.0812 | 3.506119e-06 | 2.605186e-05 | 0 | 0 | 45.08123 | 2.136507 | 4.564664
830.6 | 262 | 223.773 | 398.5129 | 38.22697 | 41.5066 | 4.473478e-06 | 3.060152e-05 | 0 | 0 | 41.50663 | -3.279661 | 10.75617
830.65 | 257 | 223.7638 | 398.4629 | 33.23622 | 38.14569 | 5.696821e-06 | 3.591038e-05 | 0 | 0 | 38.14573 | -4.909518 | 24.10337
830.7 | 272 | 223.7545 | 398.4129 | 48.24546 | 34.99294 | 7.24083e-06 | 4.20988e-05 | 0 | 0 | 34.99299 | 13.25247 | 175.6278
830.75 | 287 | 223.7453 | 398.3629 | 63.2547 | 32.04218 | 9.185709e-06 | 4.930514e-05 | 0 | 0 | 32.04224 | 31.21246 | 974.2178
830.8 | 239 | 223.7361 | 398.3129 | 15.26394 | 29.28668 | 1.163069e-05 | 5.768825e-05 | 0 | 0 | 29.28675 | -14.02281 | 196.6393
830.85 | 253 | 223.7268 | 398.2629 | 29.27318 | 26.71929 | 1.46983e-05 | 6.743034e-05 | 0 | 0 | 26.71938 | 2.553803 | 6.521908
830.9 | 255 | 223.7176 | 398.2129 | 31.28242 | 24.33248 | 1.853946e-05 | 7.87401e-05 | 0 | 0 | 24.33258 | 6.949842 | 48.30031
830.95 | 248 | 223.7083 | 398.1629 | 24.29166 | 22.11844 | 2.333972e-05 | 9.185639e-05 | 0 | 0 | 22.11855 | 2.17311 | 4.722408
831 | 235 | 223.6991 | 398.1129 | 11.3009 | 20.06915 | 2.932668e-05 | 0.0001070522 | 0 | 0 | 20.06929 | -8.768387 | 76.88461
831.05 | 252 | 223.6899 | 398.0629 | 28.31014 | 18.1765 | 3.677889e-05 | 0.0001246391 | 0 | 0 | 18.17666 | 10.13348 | 102.6874
831.1 | 228 | 223.6806 | 398.0129 | 4.319385 | 16.43229 | 4.603656e-05 | 0.0001449726 | 0 | 0 | 16.43248 | -12.1131 | 146.7272
831.15 | 250 | 223.6714 | 397.9629 | 26.32863 | 14.82834 | 5.751429e-05 | 0.0001684574 | 0 | 0 | 14.82857 | 11.50006 | 132.2513
831.2 | 251 | 223.6621 | 397.9129 | 27.33787 | 13.35653 | 7.171619e-05 | 0.0001955542 | 0 | 0 | 13.3568 | 13.98107 | 195.4702
831.25 | 233 | 223.6529 | 397.8629 | 9.347109 | 12.00885 | 8.925389e-05 | 0.0002267864 | 0 | 0 | 12.00917 | -2.662058 | 7.086554
831.3 | 247 | 223.6437 | 397.8129 | 23.35635 | 10.77744 | 0.0001108679 | 0.000262748 | 0 | 0 | 10.77782 | 12.57853 | 158.2195
831.35 | 249 | 223.6344 | 397.7629 | 25.36559 | 9.654654 | 0.0001374526 | 0.0003041127 | 0 | 0 | 9.655095 | 15.7105 | 246.8197
831.4 | 226 | 223.6252 | 397.7129 | 2.374832 | 8.63305 | 0.000170086 | 0.0003516434 | 0 | 0 | 8.633572 | -6.25874 | 39.17182
831.45 | 251 | 223.6159 | 397.6629 | 27.38407 | 7.705457 | 0.0002100645 | 0.000406203 | 0 | 0 | 7.706073 | 19.678 | 387.2237
831.5 | 226 | 223.6067 | 397.6129 | 2.393314 | 6.864979 | 0.0002589438 | 0.0004687665 | 0 | 0 | 6.865706 | -4.472392 | 20.00229
831.55 | 232 | 223.5974 | 397.5629 | 8.402556 | 6.105013 | 0.0003185862 | 0.000540434 | 0 | 0 | 6.105872 | 2.296684 | 5.274756
831.6 | 226 | 223.5882 | 397.5129 | 2.411797 | 5.419267 | 0.0003912162 | 0.0006224457 | 0 | 0 | 5.420281 | -3.008484 | 9.050979
831.65 | 260 | 223.579 | 397.4629 | 36.42104 | 4.801768 | 0.0004794853 | 0.0007161979 | 0 | 0 | 4.802964 | 31.61807 | 999.7026
831.7 | 266 | 223.5697 | 397.4129 | 42.43028 | 4.246865 | 0.0005865464 | 0.0008232606 | 0 | 0 | 4.248275 | 38.182 | 1457.865
831.75 | 209 | 223.5605 | 397.3629 | -14.56048 | 3.749232 | 0.0007161401 | 0.0009453973 | 0 | 0 | 3.750893 | -18.31137 | 335.3064
831.8 | 237 | 223.5512 | 397.3129 | 13.44876 | 3.303868 | 0.0008726944 | 0.001084586 | 0 | 0 | 3.305826 | 10.14294 | 102.8791
831.85 | 249 | 223.542 | 397.2629 | 25.458 | 2.906095 | 0.001061439 | 0.001243044 | 0 | 0 | 2.908399 | 22.5496 | 508.4846
831.9 | 206 | 223.5328 | 397.2129 | -17.53276 | 2.551547 | 0.001288535 | 0.001423252 | 0 | 0 | 2.554258 | -20.08701 | 403.4882
831.95 | 224 | 223.5235 | 397.1629 | 0.4764846 | 2.236165 | 0.001561227 | 0.001627982 | 0 | 0 | 2.239354 | -1.762869 | 3.107708
832 | 247 | 223.5143 | 397.1129 | 23.48573 | 1.956189 | 0.001888011 | 0.001860332 | 0 | 0 | 1.959937 | 21.52579 | 463.3596
832.05 | 227 | 223.505 | 397.0629 | 3.494967 | 1.708143 | 0.002278828 | 0.002123752 | 0 | 0 | 1.712546 | 1.782421 | 3.177026
832.1 | 232 | 223.4958 | 397.0129 | 8.504208 | 1.488827 | 0.002745283 | 0.002422088 | 0 | 0 | 1.493995 | 7.010213 | 49.14309
832.15 | 232 | 223.4866 | 396.9629 | 8.513449 | 1.295302 | 0.003300892 | 0.002759616 | 0 | 0 | 1.301363 | 7.212086 | 52.01419
832.2 | 222 | 223.4773 | 396.9129 | -1.47731 | 1.124876 | 0.003961357 | 0.003141089 | 0 | 0 | 1.131978 | -2.609288 | 6.808383
832.25 | 237 | 223.4681 | 396.8629 | 13.53193 | 0.9750895 | 0.00474488 | 0.003571778 | 0 | 0 | 0.9834062 | 12.54853 | 157.4655
832.3 | 224 | 223.4588 | 396.8129 | 0.5411725 | 0.8437059 | 0.005672507 | 0.004057528 | 0 | 0 | 0.8534359 | -0.3122634 | 0.09750842
832.35 | 213 | 223.4496 | 396.7629 | -10.44959 | 0.7286925 | 0.006768516 | 0.004604805 | 0 | 0 | 0.7400658 | -11.18965 | 125.2083
832.4 | 228 | 223.4403 | 396.7129 | 4.559655 | 0.6282089 | 0.008060842 | 0.00522076 | 0 | 0 | 0.6414905 | 3.918164 | 15.35201
832.45 | 205 | 223.4311 | 396.6629 | -18.4311 | 0.5405932 | 0.009581553 | 0.005913287 | 0 | 0 | 0.556088 | -18.98719 | 360.5135
832.5 | 222 | 223.4219 | 396.6129 | -1.421863 | 0.464348 | 0.01136737 | 0.00669109 | 0 | 0 | 0.4824065 | -1.904269 | 3.626242
832.55 | 238 | 223.4126 | 396.5629 | 14.58738 | 0.3981285 | 0.01346023 | 0.007563756 | 0 | 0 | 0.4191525 | 14.16823 | 200.7386
832.6 | 227 | 223.4034 | 396.5129 | 3.596619 | 0.3407294 | 0.01590794 | 0.008541829 | 0 | 0 | 0.3651791 | 3.23144 | 10.44221
832.65 | 209 | 223.3941 | 396.4629 | -14.39414 | 0.2910733 | 0.01876478 | 0.009636892 | 0 | 0 | 0.319475 | -14.71361 | 216.4905
832.7 | 216 | 223.3849 | 396.4129 | -7.384898 | 0.2482001 | 0.02209235 | 0.01086165 | 0 | 0 | 0.2811541 | -7.666052 | 58.76836
832.75 | 241 | 223.3757 | 396.3629 | 17.62434 | 0.2112555 | 0.02596025 | 0.01223003 | 0 | 0 | 0.2494458 | 17.3749 | 301.887
832.8 | 213 | 223.3664 | 396.3129 | -10.36642 | 0.179482 | 0.03044698 | 0.01375725 | 0 | 0 | 0.2236862 | -10.5901 | 112.1503
832.85 | 251 | 223.3572 | 396.2629 | 27.64283 | 0.1522089 | 0.03564087 | 0.01545997 | 0 | 0 | 0.2033098 | 27.43952 | 752.927
832.9 | 231 | 223.3479 | 396.2129 | 7.652066 | 0.1288446 | 0.04164097 | 0.01735635 | 0 | 0 | 0.1878419 | 7.464224 | 55.71464
832.95 | 211 | 223.3387 | 396.1629 | -12.33869 | 0.1088676 | 0.04855814 | 0.01946619 | 0 | 0 | 0.1768919 | -12.51558 | 156.6399
833 | 222 | 223.3067 | 396.1129 | -1.306693 | 0.09182013 | 0.05651604 | 0.02181103 | 0 | 0 | 0.1701472 | -1.476841 | 2.181058
833.05 | 230 | 223.2673 | 396.0629 | 6.732669 | 0.07730075 | 0.06565231 | 0.02441429 | 0 | 0 | 0.1673673 | 6.565302 | 43.10319
833.1 | 197 | 223.228 | 396.0129 | -26.22797 | 0.06495852 | 0.07611967 | 0.02730138 | 0 | 0 | 0.1683796 | -26.39635 | 696.7671
833.15 | 219 | 223.1886 | 395.9629 | -4.188605 | 0.05448728 | 0.08808709 | 0.03049987 | 0 | 0 | 0.1730742 | -4.361679 | 19.02424
833.2 | 257 | 223.1492 | 395.9129 | 33.85076 | 0.04562058 | 0.1017411 | 0.03403958 | 0 | 0 | 0.1814012 | 33.66936 | 1133.626
833.25 | 222 | 223.1099 | 395.8629 | -1.109879 | 0.03812704 | 0.1172867 | 0.03795273 | 0 | 0 | 0.1933665 | -1.303246 | 1.698449
833.3 | 226 | 223.0705 | 395.8129 | 2.929484 | 0.03180621 | 0.1349491 | 0.04227412 | 0 | 0 | 0.2090294 | 2.720454 | 7.400871
833.35 | 240 | 223.0312 | 395.7629 | 16.96885 | 0.02648484 | 0.1549742 | 0.04704125 | 0 | 0 | 0.2285003 | 16.74035 | 280.2392
833.4 | 238 | 222.9918 | 395.7129 | 15.00821 | 0.02201352 | 0.1776306 | 0.05229448 | 0 | 0 | 0.2519386 | 14.75627 | 217.7475
833.45 | 221 | 222.9524 | 395.6629 | -1.952428 | 0.01826368 | 0.2032098 | 0.05807719 | 0 | 0 | 0.2795506 | -2.231979 | 4.981728
833.5 | 220 | 222.9131 | 395.6129 | -2.913065 | 0.01512494 | 0.2320277 | 0.06443592 | 0 | 0 | 0.3115886 | -3.224654 | 10.39839
833.55 | 256 | 222.8737 | 395.5629 | 33.1263 | 0.01250275 | 0.2644258 | 0.07142056 | 0 | 0 | 0.3483491 | 32.77795 | 1074.394
833.6 | 228 | 222.8343 | 395.5129 | 5.16566 | 0.0103163 | 0.3007712 | 0.07908446 | 0 | 0 | 0.390172 | 4.775488 | 22.80529
833.65 | 215 | 222.795 | 395.4629 | -7.794977 | 0.008496679 | 0.341458 | 0.08748464 | 0 | 0 | 0.4374394 | -8.232416 | 67.77267
833.7 | 223 | 222.7556 | 395.4129 | 0.2443861 | 0.006985235 | 0.3869073 | 0.0966819 | 0 | 0 | 0.4905745 | -0.2461883 | 0.06060869
833.75 | 244 | 222.7163 | 395.3629 | 21.28375 | 0.005732175 | 0.4375676 | 0.106741 | 0 | 0 | 0.5500407 | 20.73371 | 429.8867
833.8 | 234 | 222.6769 | 395.3129 | 11.32311 | 0.004695312 | 0.4939146 | 0.1177308 | 0 | 0 | 0.6163407 | 10.70677 | 114.6349
833.85 | 213 | 222.6375 | 395.2629 | -9.637525 | 0.003838982 | 0.5564513 | 0.1297244 | 0 | 0 | 0.6900147 | -10.32754 | 106.6581
833.9 | 234 | 222.5982 | 395.2129 | 11.40184 | 0.0031331 | 0.625707 | 0.1427993 | 0 | 0 | 0.7716394 | 10.6302 | 113.0011
833.95 | 218 | 222.5588 | 395.1629 | -4.5588 | 0.002552344 | 0.7022366 | 0.1570374 | 0 | 0 | 0.8618263 | -5.420626 | 29.38319
834 | 207 | 222.5194 | 395.1129 | -15.51944 | 0.002075442 | 0.786619 | 0.1725253 | 0 | 0 | 0.9612197 | -16.48066 | 271.612
834.05 | 205 | 222.4801 | 395.0629 | -17.48007 | 0.001684569 | 0.8794557 | 0.1893543 | 0 | 0 | 1.070495 | -18.55057 | 344.1236
834.1 | 215 | 222.4407 | 395.0129 | -7.440711 | 0.001364814 | 0.9813684 | 0.2076206 | 0 | 0 | 1.190354 | -8.631065 | 74.49529
834.15 | 209 | 222.4013 | 394.9629 | -13.40135 | 0.001103735 | 1.092997 | 0.2274251 | 0 | 0 | 1.321525 | -14.72287 | 216.763
834.2 | 224 | 222.362 | 394.9129 | 1.638014 | 0.0008909691 | 1.214994 | 0.2488737 | 0 | 0 | 1.464758 | 0.173256 | 0.03001765
834.25 | 245 | 222.3226 | 394.8629 | 22.67738 | 0.0007179053 | 1.348025 | 0.2720773 | 0 | 0 | 1.62082 | 21.05656 | 443.3786
834.3 | 213 | 222.2833 | 394.8129 | -9.28326 | 0.000577402 | 1.492761 | 0.2971518 | 0 | 0 | 1.79049 | -11.07375 | 122.6279
834.35 | 194 | 222.2439 | 394.7629 | -28.2439 | 0.0004635495 | 1.649875 | 0.3242181 | 0 | 0 | 1.974557 | -30.21845 | 913.155
834.4 | 224 | 222.2045 | 394.7129 | 1.795466 | 0.0003714672 | 1.820039 | 0.3534019 | 0 | 0 | 2.173812 | -0.3783464 | 0.143146
834.45 | 220 | 222.1652 | 394.6629 | -2.165172 | 0.0002971334 | 2.003912 | 0.3848337 | 0 | 0 | 2.389043 | -4.554215 | 20.74087
834.5 | 235 | 222.1258 | 394.6129 | 12.87419 | 0.0002372406 | 2.202142 | 0.4186491 | 0 | 0 | 2.621028 | 10.25316 | 105.1274
834.55 | 225 | 222.0864 | 394.5629 | 2.913554 | 0.0001890746 | 2.415352 | 0.4549879 | 0 | 0 | 2.870529 | 0.04302467 | 0.001851122
834.6 | 242 | 222.0471 | 394.5129 | 19.95292 | 0.0001504126 | 2.644139 | 0.4939947 | 0 | 0 | 3.138284 | 16.81463 | 282.7319
834.65 | 234 | 222.0077 | 394.4629 | 11.99228 | 0.0001194377 | 2.88906 | 0.5358183 | 0 | 0 | 3.424998 | 8.567282 | 73.39832
834.7 | 213 | 221.9684 | 394.4129 | -8.968357 | 9.466853e-05 | 3.15063 | 0.5806112 | 0 | 0 | 3.731336 | -12.69969 | 161.2822
834.75 | 211 | 221.929 | 394.3629 | -10.92899 | 7.489905e-05 | 3.429311 | 0.6285301 | 0 | 0 | 4.057916 | -14.98691 | 224.6075
834.8 | 213 | 221.8896 | 394.3129 | -8.889632 | 5.914984e-05 | 3.725503 | 0.6797347 | 0 | 0 | 4.405297 | -13.29493 | 176.7551
834.85 | 214 | 221.8503 | 394.2629 | -7.850269 | 4.6627e-05 | 4.039536 | 0.734388 | 0 | 0 | 4.773971 | -12.62424 | 159.3714
834.9 | 248 | 221.8109 | 394.2129 | 26.18909 | 3.668833e-05 | 4.371662 | 0.7926553 | 0 | 0 | 5.164354 | 21.02474 | 442.0397
834.95 | 209 | 221.7715 | 394.1629 | -12.77154 | 2.881543e-05 | 4.722047 | 0.8547044 | 0 | 0 | 5.57678 | -18.34832 | 336.661
835 | 225 | 221.7322 | 394.1129 | 3.267819 | 2.259066e-05 | 5.09076 | 0.9207044 | 0 | 0 | 6.011487 | -2.743667 | 7.527709
835.05 | 204 | 221.6928 | 394.0629 | -17.69282 | 1.767825e-05 | 5.477765 | 0.9908257 | 0 | 0 | 6.468609 | -24.16143 | 583.7745
835.1 | 237 | 221.6535 | 394.0129 | 15.34655 | 1.380881e-05 | 5.882918 | 1.065239 | 0 | 0 | 6.948171 | 8.398374 | 70.53269
835.15 | 222 | 221.6141 | 393.9629 | 0.3859079 | 1.076663e-05 | 6.305953 | 1.144114 | 0 | 0 | 7.450079 | -7.064171 | 49.90251
835.2 | 240 | 221.5747 | 393.9129 | 18.42527 | 8.379344e-06 | 6.746481 | 1.227622 | 0 | 0 | 7.974111 | 10.45116 | 109.2267
835.25 | 217 | 221.5354 | 393.8629 | -4.535366 | 6.509488e-06 | 7.203978 | 1.315929 | 0 | 0 | 8.519913 | -13.05528 | 170.4403
835.3 | 219 | 221.496 | 393.8129 | -2.496004 | 5.047662e-06 | 7.677786 | 1.409202 | 0 | 0 | 9.086993 | -11.583 | 134.1658
835.35 | 255 | 221.4566 | 393.7629 | 33.54336 | 3.906972e-06 | 8.167106 | 1.507602 | 0 | 0 | 9.674712 | 23.86865 | 569.7123
835.4 | 236 | 221.4173 | 393.7129 | 14.58272 | 3.01854e-06 | 8.670996 | 1.611286 | 0 | 0 | 10.28229 | 4.300437 | 18.49376
835.45 | 206 | 221.3779 | 393.6629 | -15.37792 | 2.327878e-06 | 9.188367 | 1.720408 | 0 | 0 | 10.90878 | -26.28669 | 690.9902
835.5 | 240 | 221.3386 | 393.6129 | 18.66145 | 1.791967e-06 | 9.717985 | 1.835114 | 0 | 0 | 11.5531 | 7.108347 | 50.52859
835.55 | 213 | 221.2992 | 393.5629 | -8.29919 | 1.376913e-06 | 10.25847 | 1.955543 | 0 | 0 | 12.21402 | -20.51321 | 420.7916
835.6 | 241 | 221.2598 | 393.5129 | 19.74017 | 1.056063e-06 | 10.80831 | 2.081826 | 0 | 0 | 12.89013 | 6.850038 | 46.92303
835.65 | 248 | 221.2205 | 393.4629 | 26.77954 | 8.084989e-07 | 11.36583 | 2.214084 | 0 | 0 | 13.57992 | 13.19962 | 174.2299
835.7 | 231 | 221.1811 | 393.4129 | 9.818899 | 6.178396e-07 | 11.92926 | 2.352429 | 0 | 0 | 14.28169 | -4.46279 | 19.91649
835.75 | 251 | 221.1417 | 393.3629 | 29.85826 | 4.712797e-07 | 12.49667 | 2.496961 | 0 | 0 | 14.99363 | 14.86463 | 220.9573
835.8 | 222 | 221.1024 | 393.3129 | 0.8976246 | 3.588296e-07 | 13.06602 | 2.647766 | 0 | 0 | 15.71379 | -14.81617 | 219.5188
835.85 | 263 | 221.063 | 393.2629 | 41.93699 | 2.727121e-07 | 13.63519 | 2.804919 | 0 | 0 | 16.44011 | 25.49687 | 650.0906
835.9 | 239 | 221.0236 | 393.2129 | 17.97635 | 2.068842e-07 | 14.20194 | 2.968477 | 0 | 0 | 17.17042 | 0.8059313 | 0.6495253
835.95 | 244 | 220.9843 | 393.1629 | 23.01571 | 1.566595e-07 | 14.76395 | 3.138483 | 0 | 0 | 17.90244 | 5.113275 | 26.14558
836 | 245 | 220.9449 | 393.1129 | 24.05508 | 1.184112e-07 | 15.31885 | 3.314963 | 0 | 0 | 18.63382 | 5.421261 | 29.39007
836.05 | 249 | 220.9056 | 393.0629 | 28.09444 | 8.933781e-08 | 15.86421 | 3.497922 | 0 | 0 | 19.36213 | 8.73231 | 76.25324
836.1 | 259 | 220.8662 | 393.0129 | 38.1338 | 6.727978e-08 | 16.39755 | 3.687351 | 0 | 0 | 20.0849 | 18.0489 | 325.7628
836.15 | 249 | 220.8268 | 392.9629 | 28.17316 | 5.057553e-08 | 16.91641 | 3.883215 | 0 | 0 | 20.79963 | 7.373538 | 54.36906
836.2 | 213 | 220.7875 | 392.9129 | -7.787473 | 3.794922e-08 | 17.41831 | 4.085462 | 0 | 0 | 21.50377 | -29.29125 | 857.9771
836.25 | 238 | 220.7481 | 392.8629 | 17.25189 | 2.842314e-08 | 17.9008 | 4.294016 | 0 | 0 | 22.19481 | -4.942924 | 24.4325
836.3 | 261 | 220.7087 | 392.8129 | 40.29125 | 2.124945e-08 | 18.36146 | 4.508778 | 0 | 0 | 22.87024 | 17.42101 | 303.4916
836.35 | 250 | 220.6694 | 392.7629 | 29.33062 | 1.585733e-08 | 18.79796 | 4.729626 | 0 | 0 | 23.52759 | 5.803027 | 33.67512
836.4 | 256 | 220.63 | 392.7129 | 35.36998 | 1.181188e-08 | 19.20803 | 4.956412 | 0 | 0 | 24.16444 | 11.20554 | 125.564
836.45 | 259 | 220.5907 | 392.6629 | 38.40934 | 8.782426e-09 | 19.5895 | 5.188966 | 0 | 0 | 24.77847 | 13.63087 | 185.8007
836.5 | 233 | 220.5513 | 392.6129 | 12.4487 | 6.518035e-09 | 19.94034 | 5.427088 | 0 | 0 | 25.36743 | -12.91873 | 166.8935
836.55 | 241 | 220.5119 | 392.5629 | 20.48807 | 4.828647e-09 | 20.25864 | 5.670557 | 0 | 0 | 25.9292 | -5.441134 | 29.60593
836.6 | 255 | 220.4726 | 392.5129 | 34.52743 | 3.570597e-09 | 20.54266 | 5.919122 | 0 | 0 | 26.46178 | 8.065649 | 65.05469
836.65 | 256 | 220.4332 | 392.4629 | 35.56679 | 2.635499e-09 | 20.79082 | 6.172506 | 0 | 0 | 26.96332 | 8.60347 | 74.0197
836.7 | 264 | 220.3938 | 392.4129 | 43.60616 | 1.941742e-09 | 21.00172 | 6.430408 | 0 | 0 | 27.43213 | 16.17402 | 261.599
836.75 | 228 | 220.3545 | 392.3629 | 7.645518 | 1.427995e-09 | 21.1742 | 6.692499 | 0 | 0 | 27.8667 | -20.22118 | 408.896
836.8 | 272 | 220.3151 | 392.3129 | 51.68488 | 1.048259e-09 | 21.30726 | 6.958422 | 0 | 0 | 28.26568 | 23.4192 | 548.4591
836.85 | 211 | 220.2758 | 392.2629 | -9.275756 | 7.680986e-10 | 21.40014 | 7.227797 | 0 | 0 | 28.62794 | -37.90369 | 1436.69
836.9 | 258 | 220.2364 | 392.2129 | 37.76361 | 5.617875e-10 | 21.45232 | 7.500218 | 0 | 0 | 28.95254 | 8.811066 | 77.63489
836.95 | 257 | 220.197 | 392.1629 | 36.80297 | 4.101415e-10 | 21.4635 | 7.775253 | 0 | 0 | 29.23875 | 7.564216 | 57.21736
837 | 237 | 220.1577 | 392.1129 | 16.84233 | 2.988836e-10 | 21.43361 | 8.052447 | 0 | 0 | 29.48606 | -12.64373 | 159.8638
837.05 | 230 | 220.1183 | 392.0629 | 9.881695 | 2.174087e-10 | 21.36283 | 8.331323 | 0 | 0 | 29.69415 | -19.81246 | 392.5334
837.1 | 257 | 220.0789 | 392.0129 | 36.92106 | 1.57855e-10 | 21.25155 | 8.611381 | 0 | 0 | 29.86294 | 7.058123 | 49.8171
837.15 | 240 | 220.0396 | 391.9629 | 19.96042 | 1.144054e-10 | 21.10042 | 8.8921 | 0 | 0 | 29.99253 | -10.0321 | 100.6431
837.2 | 239 | 220.0002 | 391.9129 | 18.99978 | 8.276398e-11 | 20.9103 | 9.172942 | 0 | 0 | 30.08324 | -11.08346 | 122.8431
837.25 | 264 | 219.9609 | 391.8629 | 44.03915 | 5.976442e-11 | 20.68226 | 9.453348 | 0 | 0 | 30.1356 | 13.90354 | 193.3085
837.3 | 242 | 219.9215 | 391.8129 | 22.07851 | 4.307752e-11 | 20.41757 | 9.732746 | 0 | 0 | 30.15032 | -8.071809 | 65.15409
837.35 | 249 | 219.8821 | 391.7629 | 29.11787 | 3.099312e-11 | 20.11772 | 10.01055 | 0 | 0 | 30.12827 | -1.0104 | 1.020908
837.4 | 250 | 219.8428 | 391.7129 | 30.15723 | 2.225802e-11 | 19.78437 | 10.28615 | 0 | 0 | 30.07052 | 0.08671285 | 0.007519119
837.45 | 236 | 219.8034 | 391.6629 | 16.1966 | 1.595564e-11 | 19.41932 | 10.55896 | 0 | 0 | 29.97828 | -13.78168 | 189.9347
837.5 | 241 | 219.764 | 391.6129 | 21.23596 | 1.141692e-11 | 19.02456 | 10.82833 | 0 | 0 | 29.85289 | -8.616927 | 74.25144
837.55 | 244 | 219.7247 | 391.5629 | 24.27532 | 8.154359e-12 | 18.60217 | 11.09366 | 0 | 0 | 29.69583 | -5.420506 | 29.38188
837.6 | 237 | 219.6853 | 391.5129 | 17.31469 | 5.813498e-12 | 18.15437 | 11.35432 | 0 | 0 | 29.50868 | -12.194 | 148.6936
837.65 | 255 | 219.646 | 391.4629 | 35.35405 | 4.13706e-12 | 17.68346 | 11.60967 | 0 | 0 | 29.29313 | 6.060919 | 36.73474
837.7 | 253 | 219.6066 | 391.4129 | 33.39341 | 2.938683e-12 | 17.19182 | 11.85909 | 0 | 0 | 29.05092 | 4.342496 | 18.85727
837.75 | 250 | 219.5672 | 391.3629 | 30.43277 | 2.083628e-12 | 16.68189 | 12.10196 | 0 | 0 | 28.78385 | 1.648926 | 2.718956
837.8 | 230 | 219.5279 | 391.3129 | 10.47214 | 1.474668e-12 | 16.15612 | 12.33766 | 0 | 0 | 28.49378 | -18.02164 | 324.7795
837.85 | 260 | 219.4885 | 391.2629 | 40.5115 | 1.041778e-12 | 15.61699 | 12.56558 | 0 | 0 | 28.18257 | 12.32893 | 152.0025
837.9 | 273 | 219.4491 | 391.2129 | 53.55086 | 7.346194e-13 | 15.06699 | 12.78512 | 0 | 0 | 27.85211 | 25.69875 | 660.4259
837.95 | 270 | 219.4098 | 391.1629 | 50.59023 | 5.170783e-13 | 14.50855 | 12.99571 | 0 | 0 | 27.50426 | 23.08597 | 532.9618
838 | 254 | 219.3704 | 391.1129 | 34.62959 | 3.632929e-13 | 13.94408 | 13.19678 | 0 | 0 | 27.14087 | 7.488722 | 56.08096
838.05 | 240 | 219.331 | 391.0629 | 20.66895 | 2.547793e-13 | 13.37595 | 13.38778 | 0 | 0 | 26.76373 | -6.094782 | 37.14637
838.1 | 248 | 219.2917 | 391.0129 | 28.70831 | 1.78352e-13 | 12.80642 | 13.56819 | 0 | 0 | 26.37462 | 2.333697 | 5.446139
838.15 | 221 | 219.2523 | 390.9629 | 1.747677 | 1.24623e-13 | 12.2377 | 13.73751 | 0 | 0 | 25.97521 | -24.22753 | 586.9733
838.2 | 230 | 219.213 | 390.9129 | 10.78704 | 8.692113e-14 | 11.67186 | 13.89527 | 0 | 0 | 25.56713 | -14.78009 | 218.451
838.25 | 227 | 219.1736 | 390.8629 | 7.826403 | 6.051444e-14 | 11.11089 | 14.04102 | 0 | 0 | 25.15191 | -17.3255 | 300.1731
838.3 | 254 | 219.1342 | 390.8129 | 34.86577 | 4.205322e-14 | 10.55666 | 14.17434 | 0 | 0 | 24.73099 | 10.13477 | 102.7136
838.35 | 257 | 219.0949 | 390.7629 | 37.90513 | 2.917065e-14 | 10.01088 | 14.29486 | 0 | 0 | 24.30574 | 13.59939 | 184.9434
838.4 | 218 | 219.0555 | 390.7129 | -1.055509 | 2.019759e-14 | 9.47517 | 14.40222 | 0 | 0 | 23.87739 | -24.9329 | 621.6496
838.45 | 243 | 219.0161 | 390.6629 | 23.98385 | 1.395917e-14 | 8.950971 | 14.49613 | 0 | 0 | 23.4471 | 0.5367557 | 0.2881067
838.5 | 281 | 218.9768 | 390.6129 | 62.02322 | 9.630003e-15 | 8.439601 | 14.5763 | 0 | 0 | 23.0159 | 39.00732 | 1521.571
838.55 | 253 | 218.9374 | 390.5629 | 34.06258 | 6.631317e-15 | 7.942225 | 14.6425 | 0 | 0 | 22.58472 | 11.47786 | 131.7413
838.6 | 223 | 218.8981 | 390.5129 | 4.101942 | 4.558057e-15 | 7.459866 | 14.69453 | 0 | 0 | 22.1544 | -18.05245 | 325.8911
838.65 | 245 | 218.8587 | 390.4629 | 26.14131 | 3.127276e-15 | 6.993401 | 14.73225 | 0 | 0 | 21.72565 | 4.415654 | 19.498
838.7 | 245 | 218.8193 | 390.4129 | 26.18067 | 2.141704e-15 | 6.543565 | 14.75554 | 0 | 0 | 21.29911 | 4.88156 | 23.82963
838.75 | 257 | 218.78 | 390.3629 | 38.22003 | 1.464061e-15 | 6.110953 | 14.76434 | 0 | 0 | 20.87529 | 17.34474 | 300.8399
838.8 | 234 | 218.7406 | 390.3129 | 15.25939 | 9.990003e-16 | 5.696027 | 14.75861 | 0 | 0 | 20.45464 | -5.195247 | 26.9906
838.85 | 229 | 218.7012 | 390.2629 | 10.29876 | 6.804224e-16 | 5.29912 | 14.73838 | 0 | 0 | 20.0375 | -9.738746 | 94.84318
838.9 | 253 | 218.6619 | 390.2129 | 34.33812 | 4.625921e-16 | 4.92044 | 14.70371 | 0 | 0 | 19.62415 | 14.71397 | 216.501
838.95 | 241 | 218.6225 | 390.1629 | 22.37748 | 3.13924e-16 | 4.560083 | 14.65469 | 0 | 0 | 19.21477 | 3.162711 | 10.00274
839 | 242 | 218.5832 | 390.1129 | 23.41685 | 2.126461e-16 | 4.218035 | 14.59147 | 0 | 0 | 18.8095 | 4.607341 | 21.22759
839.05 | 220 | 218.5438 | 390.0629 | 1.456208 | 1.437794e-16 | 3.89418 | 14.51424 | 0 | 0 | 18.40842 | -16.95221 | 287.3774
839.1 | 258 | 218.5044 | 390.0129 | 39.49557 | 9.703824e-17 | 3.588315 | 14.42322 | 0 | 0 | 18.01153 | 21.48404 | 461.5639
839.15 | 236 | 218.4651 | 389.9629 | 17.53493 | 6.537257e-17 | 3.300149 | 14.31867 | 0 | 0 | 17.61882 | -0.0838892 | 0.007037398
839.2 | 216 | 218.4257 | 389.9129 | -2.425704 | 4.395972e-17 | 3.029321 | 14.20091 | 0 | 0 | 17.23023 | -19.65593 | 386.3557
839.25 | 215 | 218.3863 | 389.8629 | -3.386341 | 2.950671e-17 | 2.775399 | 14.07026 | 0 | 0 | 16.84566 | -20.232 | 409.334
839.3 | 235 | 218.347 | 389.8129 | 16.65302 | 1.976939e-17 | 2.537898 | 13.92711 | 0 | 0 | 16.46501 | 0.1880122 | 0.03534858
839.35 | 233 | 218.3076 | 389.7629 | 14.69238 | 1.322125e-17 | 2.316282 | 13.77186 | 0 | 0 | 16.08814 | -1.395758 | 1.94814
839.4 | 225 | 218.2683 | 389.7129 | 6.731748 | 8.825885e-18 | 2.109975 | 13.60495 | 0 | 0 | 15.71492 | -8.983176 | 80.69744
839.45 | 213 | 218.2289 | 389.6629 | -5.22889 | 5.880993e-18 | 1.918367 | 13.42684 | 0 | 0 | 15.34521 | -20.5741 | 423.2936
839.5 | 266 | 218.1895 | 389.6129 | 47.81047 | 3.911557e-18 | 1.740824 | 13.23804 | 0 | 0 | 14.97886 | 32.83161 | 1077.915
839.55 | 253 | 218.1502 | 389.5629 | 34.84984 | 2.5969e-18 | 1.57669 | 13.03905 | 0 | 0 | 14.61574 | 20.23409 | 409.4185
839.6 | 215 | 218.1108 | 389.5129 | -3.110801 | 1.720947e-18 | 1.425301 | 12.83043 | 0 | 0 | 14.25573 | -17.36653 | 301.5965
839.65 | 230 | 218.0714 | 389.4629 | 11.92856 | 1.138377e-18 | 1.285983 | 12.61273 | 0 | 0 | 13.89872 | -1.970153 | 3.881505
839.7 | 229 | 218.0321 | 389.4129 | 10.96792 | 7.516432e-19 | 1.158064 | 12.38653 | 0 | 0 | 13.5446 | -2.576674 | 6.639247
839.75 | 225 | 217.9927 | 389.3629 | 7.007287 | 4.953861e-19 | 1.040874 | 12.15243 | 0 | 0 | 13.19331 | -6.186018 | 38.26682
839.8 | 228 | 217.9533 | 389.3129 | 10.04665 | 3.258986e-19 | 0.9337543 | 11.91103 | 0 | 0 | 12.84478 | -2.798133 | 7.829549
839.85 | 206 | 217.914 | 389.2629 | -11.91399 | 2.140069e-19 | 0.8360563 | 11.66294 | 0 | 0 | 12.499 | -24.41299 | 595.9938
839.9 | 220 | 217.8746 | 389.2129 | 2.125376 | 1.402748e-19 | 0.7471487 | 11.40879 | 0 | 0 | 12.15594 | -10.03056 | 100.6122
839.95 | 208 | 217.8353 | 389.1629 | -9.835261 | 9.177791e-20 | 0.6664186 | 11.14921 | 0 | 0 | 11.81562 | -21.65089 | 468.7609
840 | 224 | 217.7959 | 389.1129 | 6.204101 | 5.993815e-20 | 0.5932746 | 10.88481 | 0 | 0 | 11.47809 | -5.273985 | 27.81492
840.05 | 237 | 217.7565 | 389.0629 | 19.24346 | 3.907285e-20 | 0.5271485 | 10.61624 | 0 | 0 | 11.14339 | 8.100077 | 65.61125
840.1 | 242 | 217.7172 | 389.0129 | 24.28283 | 2.542456e-20 | 0.4674969 | 10.34411 | 0 | 0 | 10.81161 | 13.47122 | 181.4738
840.15 | 226 | 217.6778 | 388.9629 | 8.32219 | 1.651347e-20 | 0.4138024 | 10.06905 | 0 | 0 | 10.48285 | -2.160658 | 4.668443
840.2 | 240 | 217.6384 | 388.9129 | 22.36155 | 1.070607e-20 | 0.3655745 | 9.791658 | 0 | 0 | 10.15723 | 12.20432 | 148.9454
840.25 | 234 | 217.5991 | 388.8629 | 16.40092 | 6.928324e-21 | 0.3223498 | 9.512548 | 0 | 0 | 9.834898 | 6.566018 | 43.11259
840.3 | 237 | 217.5597 | 388.8129 | 19.44028 | 4.475412e-21 | 0.2836922 | 9.232307 | 0 | 0 | 9.515999 | 9.92428 | 98.49132
840.35 | 243 | 217.5204 | 388.7629 | 25.47964 | 2.885655e-21 | 0.2491931 | 8.95151 | 0 | 0 | 9.200703 | 16.27894 | 265.0038
840.4 | 241 | 217.481 | 388.7129 | 23.519 | 1.857216e-21 | 0.2184707 | 8.670719 | 0 | 0 | 8.88919 | 14.62981 | 214.0315
840.45 | 250 | 217.4416 | 388.6629 | 32.55837 | 1.193128e-21 | 0.1911696 | 8.390478 | 0 | 0 | 8.581647 | 23.97672 | 574.8831
840.5 | 216 | 217.4023 | 388.6129 | -1.40227 | 7.651003e-22 | 0.1669603 | 8.111309 | 0 | 0 | 8.278269 | -9.68054 | 93.71285
840.55 | 234 | 217.3629 | 388.5629 | 16.63709 | 4.897295e-22 | 0.1455379 | 7.833718 | 0 | 0 | 7.979256 | 8.657836 | 74.95813
840.6 | 248 | 217.3235 | 388.5129 | 30.67646 | 3.128965e-22 | 0.1266215 | 7.558188 | 0 | 0 | 7.684809 | 22.99165 | 528.6158
840.65 | 234 | 217.2842 | 388.4629 | 16.71582 | 1.995501e-22 | 0.1099531 | 7.285178 | 0 | 0 | 7.395131 | 9.320687 | 86.87521
840.7 | 251 | 217.2448 | 388.4129 | 33.75518 | 1.27031e-22 | 0.09529626 | 7.015124 | 0 | 0 | 7.11042 | 26.64476 | 709.9433
840.75 | 221 | 217.2055 | 388.3629 | 3.794544 | 8.071866e-23 | 0.08243525 | 6.748438 | 0 | 0 | 6.830873 | -3.036329 | 9.219295
840.8 | 240 | 217.1661 | 388.3129 | 22.83391 | 5.119704e-23 | 0.07117355 | 6.485506 | 0 | 0 | 6.55668 | 16.27723 | 264.9481
840.85 | 223 | 217.1267 | 388.2629 | 5.873269 | 3.241324e-23 | 0.0613328 | 6.22669 | 0 | 0 | 6.288023 | -0.4147534 | 0.1720204
840.9 | 209 | 217.0874 | 388.2129 | -8.087368 | 2.048362e-23 | 0.0527516 | 5.972324 | 0 | 0 | 6.025075 | -14.11244 | 199.161
840.95 | 216 | 217.048 | 388.1629 | -1.048005 | 1.292104e-23 | 0.04528423 | 5.722715 | 0 | 0 | 5.768 | -6.816005 | 46.45792
841 | 207 | 217.0086 | 388.1129 | -10.00864 | 8.135698e-24 | 0.03879957 | 5.478147 | 0 | 0 | 5.516947 | -15.52559 | 241.0439
841.05 | 219 | 216.9693 | 388.0629 | 2.030721 | 5.113271e-24 | 0.03317992 | 5.238874 | 0 | 0 | 5.272054 | -3.241334 | 10.50624
841.1 | 224 | 216.9299 | 388.0129 | 7.070083 | 3.207816e-24 | 0.02831994 | 5.005126 | 0 | 0 | 5.033446 | 2.036638 | 4.147894
841.15 | 200 | 216.8906 | 387.9629 | -16.89055 | 2.008754e-24 | 0.02412559 | 4.777104 | 0 | 0 | 4.80123 | -21.69178 | 470.5335
841.2 | 217 | 216.8512 | 387.9129 | 0.1488091 | 1.255598e-24 | 0.02051314 | 4.554987 | 0 | 0 | 4.5755 | -4.426691 | 19.5956
841.25 | 220 | 216.8118 | 387.8629 | 3.188172 | 7.833955e-25 | 0.01740824 | 4.338927 | 0 | 0 | 4.356335 | -1.168163 | 1.364606
841.3 | 208 | 216.7725 | 387.8129 | -8.772465 | 4.878858e-25 | 0.01474505 | 4.129051 | 0 | 0 | 4.143796 | -12.91626 | 166.8298
841.35 | 240 | 216.7331 | 387.7629 | 23.2669 | 3.032926e-25 | 0.01246539 | 3.925463 | 0 | 0 | 3.937928 | 19.32897 | 373.609
841.4 | 184 | 216.6937 | 387.7129 | -32.69374 | 1.881968e-25 | 0.01051803 | 3.728243 | 0 | 0 | 3.738761 | -36.4325 | 1327.327
841.45 | 217 | 216.6544 | 387.6629 | 0.3456232 | 1.165653e-25 | 0.008857913 | 3.53745 | 0 | 0 | 3.546308 | -3.200685 | 10.24438
841.5 | 215 | 216.615 | 387.6129 | -1.615014 | 7.206637e-26 | 0.007445553 | 3.353121 | 0 | 0 | 3.360566 | -4.97558 | 24.7564
841.55 | 207 | 216.5757 | 387.5629 | -9.575651 | 4.447365e-26 | 0.006246419 | 3.17527 | 0 | 0 | 3.181517 | -12.75717 | 162.7453
841.6 | 224 | 216.5363 | 387.5129 | 7.463712 | 2.739552e-26 | 0.005230386 | 3.003897 | 0 | 0 | 3.009127 | 4.454585 | 19.84332
841.65 | 207 | 216.4969 | 387.4629 | -9.496926 | 1.684469e-26 | 0.004371244 | 2.838978 | 0 | 0 | 2.843349 | -12.34027 | 152.2824
841.7 | 226 | 216.4576 | 387.4129 | 9.542437 | 1.033839e-26 | 0.003646236 | 2.680475 | 0 | 0 | 2.684121 | 6.858316 | 47.0365
841.75 | 211 | 216.4182 | 387.3629 | -5.4182 | 6.333585e-27 | 0.00303566 | 2.528332 | 0 | 0 | 2.531368 | -7.949568 | 63.19563
841.8 | 211 | 216.3788 | 387.3129 | -5.378837 | 3.873047e-27 | 0.002522494 | 2.38248 | 0 | 0 | 2.385003 | -7.76384 | 60.27721
841.85 | 234 | 216.3395 | 387.2629 | 17.66053 | 2.364083e-27 | 0.002092067 | 2.242835 | 0 | 0 | 2.244927 | 15.4156 | 237.6407
841.9 | 209 | 216.3001 | 387.2129 | -7.300111 | 1.440387e-27 | 0.001731768 | 2.109298 | 0 | 0 | 2.11103 | -9.411141 | 88.56957
841.95 | 225 | 216.2607 | 387.1629 | 8.739251 | 8.759961e-28 | 0.001430778 | 1.981761 | 0 | 0 | 1.983192 | 6.75606 | 45.64434
842 | 229 | 216.2214 | 387.1129 | 12.77861 | 5.317798e-28 | 0.001179841 | 1.860105 | 0 | 0 | 1.861284 | 10.91733 | 119.1881
842.05 | 211 | 216.182 | 387.0629 | -5.182023 | 3.222316e-28 | 0.0009710536 | 1.7442 | 0 | 0 | 1.745171 | -6.927194 | 47.98601
842.1 | 225 | 216.1427 | 387.0129 | 8.85734 | 1.948997e-28 | 0.0007976852 | 1.633908 | 0 | 0 | 1.634706 | 7.222634 | 52.16644
842.15 | 193 | 216.1033 | 386.9629 | -23.1033 | 1.176686e-28 | 0.0006540161 | 1.529086 | 0 | 0 | 1.52974 | -24.63304 | 606.7865
842.2 | 232 | 216.0639 | 386.9129 | 15.93607 | 7.091151e-29 | 0.0005351972 | 1.429582 | 0 | 0 | 1.430117 | 14.50595 | 210.4225
842.25 | 212 | 216.0246 | 386.8629 | -4.024572 | 4.265594e-29 | 0.0004371272 | 1.335238 | 0 | 0 | 1.335675 | -5.360247 | 28.73225
842.3 | 221 | 215.9852 | 386.8129 | 5.014791 | 2.561232e-29 | 0.0003563448 | 1.245894 | 0 | 0 | 1.246251 | 3.768541 | 14.2019
842.35 | 210 | 215.9458 | 386.7629 | -5.945846 | 1.535058e-29 | 0.0002899356 | 1.161385 | 0 | 0 | 1.161675 | -7.107521 | 50.51686
842.4 | 208 | 215.9065 | 386.7129 | -7.906483 | 9.183483e-30 | 0.0002354514 | 1.081544 | 0 | 0 | 1.08178 | -8.988263 | 80.78887
842.45 | 214 | 215.8671 | 386.6629 | -1.86712 | 5.48399e-30 | 0.00019084 | 1.006201 | 0 | 0 | 1.006392 | -2.873513 | 8.257074
842.5 | 228 | 215.8278 | 386.6129 | 12.17224 | 3.268831e-30 | 0.0001543854 | 0.9351865 | 0 | 0 | 0.9353409 | 11.2369 | 126.268
842.55 | 221 | 215.7884 | 386.5629 | 5.211605 | 1.944889e-30 | 0.0001246556 | 0.8683291 | 0 | 0 | 0.8684537 | 4.343152 | 18.86297
842.6 | 198 | 215.749 | 386.5129 | -17.74903 | 1.155058e-30 | 0.0001004583 | 0.8054585 | 0 | 0 | 0.8055589 | -18.55459 | 344.2728
842.65 | 224 | 215.7097 | 386.4629 | 8.290331 | 6.847304e-31 | 8.080313e-05 | 0.7464053 | 0 | 0 | 0.7464861 | 7.543845 | 56.90959
842.7 | 198 | 215.6703 | 386.4129 | -17.67031 | 4.051743e-31 | 6.486931e-05 | 0.6910015 | 0 | 0 | 0.6910663 | -18.36137 | 337.14
842.75 | 216 | 215.6309 | 386.3629 | 0.3690565 | 2.393155e-31 | 5.197792e-05 | 0.6390811 | 0 | 0 | 0.6391331 | -0.2700765 | 0.07294134
842.8 | 235 | 215.5916 | 386.3129 | 19.40842 | 1.410933e-31 | 4.156876e-05 | 0.5904807 | 0 | 0 | 0.5905223 | 18.8179 | 354.1133
842.85 | 214 | 215.5522 | 386.2629 | -1.552218 | 8.303256e-32 | 3.318057e-05 | 0.5450397 | 0 | 0 | 0.5450729 | -2.097291 | 4.398628
842.9 | 216 | 215.5129 | 386.2129 | 0.487145 | 4.877499e-32 | 2.643438e-05 | 0.502601 | 0 | 0 | 0.5026274 | -0.01548243 | 0.0002397055
842.95 | 225 | 215.4735 | 386.1629 | 9.526508 | 2.859911e-32 | 2.101953e-05 | 0.4630109 | 0 | 0 | 0.4630319 | 9.063476 | 82.14659
843 | 224 | 215.4341 | 386.1129 | 8.565871 | 1.673842e-32 | 1.66819e-05 | 0.42612 | 0 | 0 | 0.4261366 | 8.139734 | 66.25527
843.05 | 210 | 215.3948 | 386.0629 | -5.394767 | 9.778743e-33 | 1.321407e-05 | 0.3917827 | 0 | 0 | 0.3917959 | -5.786562 | 33.4843
843.1 | 213 | 215.3554 | 386.0129 | -2.355404 | 5.702407e-33 | 1.044711e-05 | 0.3598581 | 0 | 0 | 0.3598686 | -2.715272 | 7.372704
843.15 | 233 | 215.316 | 385.9629 | 17.68396 | 3.31925e-33 | 8.243741e-06 | 0.3302099 | 0 | 0 | 0.3302182 | 17.35374 | 301.1523
843.2 | 198 | 215.2767 | 385.9129 | -17.27668 | 1.928539e-33 | 6.492636e-06 | 0.3027065 | 0 | 0 | 0.3027129 | -17.57939 | 309.035
843.25 | 226 | 215.2373 | 385.8629 | 10.76268 | 1.118468e-33 | 5.103714e-06 | 0.2772209 | 0 | 0 | 0.277226 | 10.48546 | 109.9448
843.3 | 211 | 215.198 | 385.8129 | -4.197952 | 6.474782e-34 | 4.004241e-06 | 0.2536314 | 0 | 0 | 0.2536354 | -4.451588 | 19.81663
843.35 | 253 | 215.1586 | 385.7629 | 37.84141 | 3.741393e-34 | 3.135614e-06 | 0.2318209 | 0 | 0 | 0.2318241 | 37.60959 | 1414.481
843.4 | 239 | 215.1192 | 385.7129 | 23.88077 | 2.157984e-34 | 2.450719e-06 | 0.2116777 | 0 | 0 | 0.2116802 | 23.66909 | 560.226
843.45 | 219 | 215.0799 | 385.6629 | 3.920136 | 1.242424e-34 | 1.911759e-06 | 0.1930947 | 0 | 0 | 0.1930966 | 3.727039 | 13.89082
843.5 | 240 | 215.0405 | 385.6129 | 24.9595 | 7.139994e-35 | 1.488474e-06 | 0.1759698 | 0 | 0 | 0.1759713 | 24.78353 | 614.2232
843.55 | 203 | 215.0011 | 385.5629 | -12.00114 | 4.095742e-35 | 1.156692e-06 | 0.160206 | 0 | 0 | 0.1602072 | -12.16135 | 147.8983
843.6 | 241 | 214.9618 | 385.5129 | 26.03822 | 2.345168e-35 | 8.971458e-07 | 0.145711 | 0 | 0 | 0.1457119 | 25.89251 | 670.4222
843.65 | 218 | 214.9224 | 385.4629 | 3.077587 | 1.340361e-35 | 6.945073e-07 | 0.132397 | 0 | 0 | 0.1323977 | 2.94519 | 8.674141
843.7 | 197 | 214.883 | 385.4129 | -17.88305 | 7.646741e-36 | 5.366105e-07 | 0.1201814 | 0 | 0 | 0.1201819 | -18.00323 | 324.1164
843.75 | 249 | 214.8437 | 385.3629 | 34.15631 | 4.354492e-36 | 4.138187e-07 | 0.1089855 | 0 | 0 | 0.1089859 | 34.04733 | 1159.22
843.8 | 251 | 214.8043 | 385.3129 | 36.19568 | 2.475172e-36 | 3.185148e-07 | 0.09873541 | 0 | 0 | 0.09873573 | 36.09694 | 1302.989
843.85 | 212 | 214.765 | 385.2629 | -2.764961 | 1.404364e-36 | 2.446908e-07 | 0.08936139 | 0 | 0 | 0.08936164 | -2.854323 | 8.14716
843.9 | 223 | 214.7256 | 385.2129 | 8.274401 | 7.953545e-37 | 1.876179e-07 | 0.08079782 | 0 | 0 | 0.08079801 | 8.193603 | 67.13514
843.95 | 193 | 214.6862 | 385.1629 | -21.68624 | 4.496228e-37 | 1.435818e-07 | 0.07298306 | 0 | 0 | 0.07298321 | -21.75922 | 473.4636
844 | 215 | 214.6469 | 385.1129 | 0.353127 | 2.537129e-37 | 1.096713e-07 | 0.06585932 | 0 | 0 | 0.06585943 | 0.2872676 | 0.08252267
844.05 | 231 | 214.6075 | 385.0629 | 16.39249 | 1.429037e-37 | 8.360946e-08 | 0.05937248 | 0 | 0 | 0.05937256 | 16.33312 | 266.7707
844.1 | 213 | 214.5681 | 385.0129 | -1.568147 | 8.034353e-38 | 6.361892e-08 | 0.05347192 | 0 | 0 | 0.05347199 | -1.621619 | 2.629649
844.15 | 240 | 214.5288 | 384.9629 | 25.47122 | 4.508842e-38 | 4.831542e-08 | 0.04811042 | 0 | 0 | 0.04811047 | 25.42311 | 646.3343
844.2 | 209 | 214.4894 | 384.9129 | -5.489422 | 2.525723e-38 | 3.662298e-08 | 0.04324394 | 0 | 0 | 0.04324398 | -5.532666 | 30.61039
844.25 | 222 | 214.4501 | 384.8629 | 7.549941 | 1.412255e-38 | 2.770705e-08 | 0.03883149 | 0 | 0 | 0.03883152 | 7.51111 | 56.41677
844.3 | 209 | 214.4107 | 384.8129 | -5.410696 | 7.88219e-39 | 2.092162e-08 | 0.03483498 | 0 | 0 | 0.034835 | -5.445531 | 29.65381
844.35 | 222 | 214.3713 | 384.7629 | 7.628667 | 4.391243e-39 | 1.576773e-08 | 0.03121906 | 0 | 0 | 0.03121908 | 7.597448 | 57.72121
844.4 | 261 | 214.332 | 384.7129 | 46.66803 | 2.441938e-39 | 1.186073e-08 | 0.02795097 | 0 | 0 | 0.02795098 | 46.64008 | 2175.297
844.45 | 253 | 214.2926 | 384.6629 | 38.70739 | 1.355465e-39 | 8.904758e-09 | 0.02500038 | 0 | 0 | 0.02500039 | 38.68239 | 1496.327
844.5 | 194 | 214.2532 | 384.6129 | -20.25324 | 7.510152e-40 | 6.672698e-09 | 0.02233927 | 0 | 0 | 0.02233928 | -20.27558 | 411.0993
844.55 | 240 | 214.2139 | 384.5629 | 25.78612 | 4.153514e-40 | 4.990562e-09 | 0.01994179 | 0 | 0 | 0.0199418 | 25.76618 | 663.8958
844.6 | 205 | 214.1745 | 384.5129 | -9.174519 | 2.292922e-40 | 3.72534e-09 | 0.01778411 | 0 | 0 | 0.01778411 | -9.192303 | 84.49844
844.65 | 232 | 214.1352 | 384.4629 | 17.86484 | 1.263483e-40 | 2.775562e-09 | 0.01584429 | 0 | 0 | 0.01584429 | 17.849 | 318.5868
844.7 | 225 | 214.0958 | 384.4129 | 10.90421 | 6.949545e-41 | 2.063976e-09 | 0.01410218 | 0 | 0 | 0.01410218 | 10.8901 | 118.5944
844.75 | 222 | 214.0564 | 384.3629 | 7.943569 | 3.815486e-41 | 1.531887e-09 | 0.01253927 | 0 | 0 | 0.01253927 | 7.93103 | 62.90124
844.8 | 225 | 214.0171 | 384.3129 | 10.98293 | 2.09098e-41 | 1.134795e-09 | 0.01113861 | 0 | 0 | 0.01113861 | 10.97179 | 120.3803
844.85 | 239 | 213.9777 | 384.2629 | 25.02229 | 1.143817e-41 | 8.390288e-10 | 0.009884679 | 0 | 0 | 0.00988468 | 25.01241 | 625.6207
844.9 | 236 | 213.9383 | 384.2129 | 22.06166 | 6.245538e-42 | 6.191627e-10 | 0.008763283 | 0 | 0 | 0.008763284 | 22.05289 | 486.3302
844.95 | 229 | 213.899 | 384.1629 | 15.10102 | 3.404002e-42 | 4.560382e-10 | 0.007761467 | 0 | 0 | 0.007761468 | 15.09326 | 227.8065
845 | 237 | 213.8596 | 384.1129 | 23.14038 | 1.851895e-42 | 3.35248e-10 | 0.006867419 | 0 | 0 | 0.006867419 | 23.13352 | 535.1596
845.05 | 244 | 213.8203 | 384.0629 | 30.17975 | 1.005656e-42 | 2.4598e-10 | 0.006070382 | 0 | 0 | 0.006070382 | 30.17368 | 910.4507
845.1 | 232 | 213.7809 | 384.0129 | 18.21911 | 5.451163e-43 | 1.801366e-10 | 0.005360573 | 0 | 0 | 0.005360573 | 18.21375 | 331.7406
845.15 | 214 | 213.7415 | 383.9629 | 0.2584719 | 2.949412e-43 | 1.316657e-10 | 0.004729106 | 0 | 0 | 0.004729107 | 0.2537428 | 0.0643854
845.2 | 206 | 213.7022 | 383.9129 | -7.702165 | 1.5929e-43 | 9.605321e-11 | 0.004167923 | 0 | 0 | 0.004167923 | -7.706333 | 59.38757
845.25 | 230 | 213.6628 | 383.8629 | 16.3372 | 8.58713e-44 | 6.993905e-11 | 0.003669721 | 0 | 0 | 0.003669721 | 16.33353 | 266.7841
845.3 | 206 | 213.6234 | 383.8129 | -7.62344 | 4.620769e-44 | 5.082719e-11 | 0.003227893 | 0 | 0 | 0.003227893 | -7.626668 | 58.16606
845.35 | 211 | 213.5841 | 383.7629 | -2.584077 | 2.481916e-44 | 3.686728e-11 | 0.002836469 | 0 | 0 | 0.002836469 | -2.586913 | 6.69212
845.4 | 231 | 213.5447 | 383.7129 | 17.45529 | 1.330658e-44 | 2.669037e-11 | 0.002490058 | 0 | 0 | 0.002490058 | 17.4528 | 304.6001
845.45 | 234 | 213.5054 | 383.6629 | 20.49465 | 7.121189e-45 | 1.928576e-11 | 0.002183805 | 0 | 0 | 0.002183805 | 20.49246 | 419.9411
845.5 | 241 | 213.466 | 383.6129 | 27.53401 | 3.804041e-45 | 1.390872e-11 | 0.001913334 | 0 | 0 | 0.001913334 | 27.5321 | 758.0164
845.55 | 226 | 213.4266 | 383.5629 | 12.57337 | 2.028357e-45 | 1.001167e-11 | 0.001674713 | 0 | 0 | 0.001674713 | 12.5717 | 158.0476
845.6 | 222 | 213.3873 | 383.5129 | 8.612737 | 1.079569e-45 | 7.192739e-12 | 0.001464411 | 0 | 0 | 0.001464411 | 8.611273 | 74.15402
845.65 | 202 | 213.3479 | 383.4629 | -11.3479 | 5.735388e-46 | 5.157635e-12 | 0.001279258 | 0 | 0 | 0.001279258 | -11.34918 | 128.8039
845.7 | 215 | 213.3085 | 383.4129 | 1.691463 | 3.041459e-46 | 3.691268e-12 | 0.001116416 | 0 | 0 | 0.001116416 | 1.690346 | 2.857271
845.75 | 224 | 213.2692 | 383.3629 | 10.73083 | 1.609932e-46 | 2.63675e-12 | 0.0009733447 | 0 | 0 | 0.0009733447 | 10.72985 | 115.1297
845.8 | 216 | 213.2298 | 383.3129 | 2.770189 | 8.506286e-47 | 1.879884e-12 | 0.0008477738 | 0 | 0 | 0.0008477738 | 2.769341 | 7.669248
845.85 | 215 | 213.1904 | 383.2629 | 1.809551 | 4.486203e-47 | 1.337709e-12 | 0.0007376767 | 0 | 0 | 0.0007376767 | 1.808814 | 3.271807
845.9 | 209 | 213.1511 | 383.2129 | -4.151086 | 2.361699e-47 | 9.500813e-13 | 0.0006412463 | 0 | 0 | 0.0006412463 | -4.151727 | 17.23684
845.95 | 235 | 213.1117 | 383.1629 | 21.88828 | 1.241014e-47 | 6.734859e-13 | 0.0005568734 | 0 | 0 | 0.0005568734 | 21.88772 | 479.0723
846 | 232 | 213.0724 | 383.1129 | 18.92764 | 6.509318e-48 | 4.765021e-13 | 0.0004831263 | 0 | 0 | 0.0004831263 | 18.92716 | 358.2373
846.05 | 226 | 213.033 | 383.0629 | 12.967 | 3.40801e-48 | 3.36488e-13 | 0.0004187335 | 0 | 0 | 0.0004187335 | 12.96658 | 168.1323
846.1 | 223 | 212.9936 | 383.0129 | 10.00637 | 1.781037e-48 | 2.371609e-13 | 0.0003625663 | 0 | 0 | 0.0003625663 | 10.006 | 100.1201
846.15 | 242 | 212.9543 | 382.9629 | 29.04573 | 9.290766e-49 | 1.668342e-13 | 0.0003136244 | 0 | 0 | 0.0003136244 | 29.04541 | 843.6361
846.2 | 213 | 212.9149 | 382.9129 | 0.0850911 | 4.837676e-49 | 1.171374e-13 | 0.0002710223 | 0 | 0 | 0.0002710223 | 0.08482008 | 0.007194445
846.25 | 231 | 212.8755 | 382.8629 | 18.12445 | 2.514367e-49 | 8.208705e-14 | 0.0002339769 | 0 | 0 | 0.0002339769 | 18.12422 | 328.4873
846.3 | 198 | 212.8362 | 382.8129 | -14.83618 | 1.304449e-49 | 5.74146e-14 | 0.0002017965 | 0 | 0 | 0.0002017965 | -14.83639 | 220.1183
846.35 | 217 | 212.7968 | 382.7629 | 4.20318 | 6.755107e-50 | 4.0081e-14 | 0.0001738709 | 0 | 0 | 0.0001738709 | 4.203006 | 17.66526
846.4 | 216 | 212.7575 | 382.7129 | 3.242542 | 3.491756e-50 | 2.792694e-14 | 0.0001496625 | 0 | 0 | 0.0001496625 | 3.242393 | 10.51311
846.45 | 234 | 212.7181 | 382.6629 | 21.28191 | 1.801616e-50 | 1.942123e-14 | 0.000128698 | 0 | 0 | 0.000128698 | 21.28178 | 452.914
846.5 | 208 | 212.6787 | 382.6129 | -4.678732 | 9.278701e-51 | 1.348027e-14 | 0.0001105614 | 0 | 0 | 0.0001105614 | -4.678843 | 21.89157
846.55 | 216 | 212.6394 | 382.5629 | 3.360631 | 4.770004e-51 | 9.338758e-15 | 9.48872e-05 | 0 | 0 | 9.48872e-05 | 3.360536 | 11.2932
846.6 | 208 | 212.6 | 382.5129 | -4.600006 | 2.447693e-51 | 6.457258e-15 | 8.135507e-05 | 0 | 0 | 8.135507e-05 | -4.600088 | 21.16081
846.65 | 214 | 212.5606 | 382.4629 | 1.439356 | 1.253723e-51 | 4.456314e-15 | 6.96842e-05 | 0 | 0 | 6.96842e-05 | 1.439287 | 2.071546
846.7 | 200 | 212.5213 | 382.4129 | -12.52128 | 6.409926e-52 | 3.06953e-15 | 5.96289e-05 | 0 | 0 | 5.96289e-05 | -12.52134 | 156.784
846.75 | 193 | 212.4819 | 382.3629 | -19.48192 | 3.27123e-52 | 2.110263e-15 | 5.097438e-05 | 0 | 0 | 5.097438e-05 | -19.48197 | 379.5471
846.8 | 212 | 212.4426 | 382.3129 | -0.4425551 | 1.666386e-52 | 1.448005e-15 | 4.353313e-05 | 0 | 0 | 4.353313e-05 | -0.4425986 | 0.1958935
846.85 | 207 | 212.4032 | 382.2629 | -5.403192 | 8.473188e-53 | 9.916807e-16 | 3.714159e-05 | 0 | 0 | 3.714159e-05 | -5.403229 | 29.19489
846.9 | 233 | 212.3638 | 382.2129 | 20.63617 | 4.300557e-53 | 6.778636e-16 | 3.16573e-05 | 0 | 0 | 3.16573e-05 | 20.63614 | 425.8502
846.95 | 201 | 212.3245 | 382.1629 | -11.32447 | 2.178759e-53 | 4.624676e-16 | 2.695628e-05 | 0 | 0 | 2.695628e-05 | -11.32449 | 128.2442
847 | 217 | 212.2851 | 382.1129 | 4.714896 | 1.101794e-53 | 3.149117e-16 | 2.293078e-05 | 0 | 0 | 2.293078e-05 | 4.714873 | 22.23003