## Fluorine
[6 empty] | 0.9455803 | 0.7743158 | FWHM
|  |  | X-ray energy | 1253.6 | eV | 8.791615 | 4.518192 | intensity ratio
[6 empty] | 8.313178 | 3.498507 | area ratio
[6 empty] | 8.552961 | 10.44436 | displacement |  |  | Fluorine peak | peak diff | Offset
|  | starting ke |  | a (Intensity) | 6217.405 | 546.6103 | 280.9143 | 0 | 0 |  | 689.67 | -1.934696 | 24.83792
|  | finishing ke |  | b (Position) | 687.7353 | 679.1823 | 677.2909 | 0 | 0
|  | step size |  | c (Width) | 1.109867 | 1.049468 | 0.8593872 | 1.109867 | 1.109867
|  | no. of points |  | FWHM | 2.613536 | 2.471308 | 2.023702 | 2.613536 | 2.613536
|  | ignore |  | Area | 17296.96 | 1437.927 | 605.1355 | 0 | 0 |  |  | total
|  | ignore |  | Total area |  |  |  |  | 19340.03 |  |  | 1912318.4
KE | Intensity | BG | BE | minus BG | Gauss1 | Gauss2 | Gauss 3 | Gauss 4 | Gauss 5 | sum | diff | diff sq | Baseline data |  | Baseline fit |  | Baseline data |  | Baseline fit
533 | 1096 | 1327.907 | 695.7621 | -231.9073 | 2.727567e-08 | 3.476588e-52 | 1.361598e-98 | 0 | 0 | 2.727567e-08 | -231.9073 | 53780.99 | 536 | 1306 | -1.669479 | 2217.74 | 546 | 1349 | -17.11169 | 10652.76
533.05 | 1315 | 1327.824 | 695.7121 | -12.82382 | 3.774278e-08 | 7.371305e-52 | 4.746808e-98 | 0 | 0 | 3.774278e-08 | -12.82382 | 164.4502 | 536.05 | 1316 | 1.292411 | 697.7358 | 546.05 | 1352 | 1.319937 | 729.0513
533.1 | 1323 | 1327.74 | 695.6621 | -4.740341 | 5.21208e-08 | 1.559372e-51 | 1.649242e-97 | 0 | 0 | 5.21208e-08 | -4.740342 | 22.47084 | 536.1 | 1278 | 0.05269038 | 33.91027 | 546.1 | 1331 | 0.8485352 | 32.86231
533.15 | 1275 | 1327.657 | 695.6121 | -52.65687 | 7.183014e-08 | 3.291313e-51 | 5.710804e-97 | 0 | 0 | 7.183014e-08 | -52.65687 | 2772.746 | 536.15 | 1281 |  |  | 546.15 | 1339
533.2 | 1355 | 1327.573 | 695.5621 | 27.42661 | 9.879182e-08 | 6.931113e-51 | 1.970788e-96 | 0 | 0 | 9.879182e-08 | 27.42661 | 752.2187 | 536.2 | 1321 |  |  | 546.2 | 1293
533.25 | 1372 | 1327.49 | 695.5121 | 44.51008 | 1.355982e-07 | 1.4563e-50 | 6.778169e-96 | 0 | 0 | 1.355982e-07 | 44.51008 | 1981.147 | 536.25 | 1335 |  |  | 546.25 | 1298
533.3 | 1296 | 1327.406 | 695.4621 | -31.40645 | 1.857399e-07 | 3.052903e-50 | 2.323351e-95 | 0 | 0 | 1.857399e-07 | -31.40645 | 986.3648 | 536.3 | 1307 |  |  | 546.3 | 1288
533.35 | 1277 | 1327.323 | 695.4121 | -50.32297 | 2.539074e-07 | 6.385419e-50 | 7.936832e-95 | 0 | 0 | 2.539074e-07 | -50.32297 | 2532.402 | 536.35 | 1290 |  |  | 546.35 | 1338
533.4 | 1365 | 1327.239 | 695.3621 | 37.7605 | 3.463889e-07 | 1.332539e-49 | 2.70215e-94 | 0 | 0 | 3.463889e-07 | 37.7605 | 1425.856 | 536.4 | 1283 |  |  | 546.4 | 1258
533.45 | 1396 | 1327.156 | 695.3121 | 68.84398 | 4.715971e-07 | 2.7745e-49 | 9.168569e-94 | 0 | 0 | 4.715971e-07 | 68.84398 | 4739.493 | 536.45 | 1332 |  |  | 546.45 | 1231
533.5 | 1339 | 1327.073 | 695.2621 | 11.92745 | 6.407622e-07 | 5.763731e-49 | 3.100442e-93 | 0 | 0 | 6.407622e-07 | 11.92745 | 142.2641 | 536.5 | 1296 |  |  | 546.5 | 1281
533.55 | 1312 | 1326.989 | 695.2121 | -14.98908 | 8.688428e-07 | 1.19464e-48 | 1.044902e-92 | 0 | 0 | 8.688428e-07 | -14.98908 | 224.6724 | 536.55 | 1395 |  |  | 555 | 1172
533.6 | 1384 | 1326.906 | 695.1621 | 57.0944 | 1.175721e-06 | 2.470497e-48 | 3.509598e-92 | 0 | 0 | 1.175721e-06 | 57.0944 | 3259.77 | 536.6 | 1344 |  |  | 555.05 | 1146
533.65 | 1344 | 1326.822 | 695.1121 | 17.17787 | 1.587763e-06 | 5.097367e-48 | 1.174814e-91 | 0 | 0 | 1.587763e-06 | 17.17787 | 295.0792 | 536.65 | 1313 |  |  | 555.1 | 1139
533.7 | 1379 | 1326.739 | 695.0621 | 52.26135 | 2.139862e-06 | 1.049353e-47 | 3.91932e-91 | 0 | 0 | 2.139862e-06 | 52.26134 | 2731.248 | 536.7 | 1307 |  |  | 555.15 | 1109
533.75 | 1370 | 1326.655 | 695.0121 | 43.34482 | 2.87809e-06 | 2.15532e-47 | 1.303114e-90 | 0 | 0 | 2.87809e-06 | 43.34482 | 1878.773 | 536.75 | 1351 |  |  | 555.2 | 1164
533.8 | 1317 | 1326.572 | 694.9621 | -9.571706 | 3.86315e-06 | 4.416883e-47 | 4.318011e-90 | 0 | 0 | 3.86315e-06 | -9.57171 | 91.61763 | 536.8 | 1339 |  |  | 555.25 | 1123
533.85 | 1267 | 1326.488 | 694.9121 | -59.48823 | 5.174846e-06 | 9.030969e-47 | 1.425985e-89 | 0 | 0 | 5.174846e-06 | -59.48824 | 3538.85 | 536.85 | 1317 |  |  | 555.3 | 1175
533.9 | 1361 | 1326.405 | 694.8621 | 34.59524 | 6.917861e-06 | 1.842328e-46 | 4.693278e-89 | 0 | 0 | 6.917861e-06 | 34.59523 | 1196.83 | 536.9 | 1346 |  |  | 555.35 | 1165
533.95 | 1374 | 1326.321 | 694.8121 | 47.67872 | 9.229216e-06 | 3.749849e-46 | 1.539457e-88 | 0 | 0 | 9.229216e-06 | 47.67871 | 2273.259 | 536.95 | 1375 |  |  | 555.4 | 1109
534 | 1305 | 1326.238 | 694.7621 | -21.23781 | 1.228786e-05 | 7.615087e-46 | 5.032554e-88 | 0 | 0 | 1.228786e-05 | -21.23782 | 451.0451 | 537 | 1337 |  |  | 555.45 | 1162
534.05 | 1355 | 1326.154 | 694.7121 | 28.84566 | 1.6327e-05 | 1.542944e-45 | 1.639606e-87 | 0 | 0 | 1.6327e-05 | 28.84565 | 832.0714 | 546 | 1349 |  |  | 555.5 | 1164
534.1 | 1260 | 1326.071 | 694.6621 | -66.07086 | 2.164987e-05 | 3.119174e-45 | 5.323782e-87 | 0 | 0 | 2.164987e-05 | -66.07088 | 4365.362 | 546.05 | 1352 |  |  | 555.55 | 1184
534.15 | 1338 | 1325.987 | 694.6121 | 12.01261 | 2.864986e-05 | 6.291341e-45 | 1.722785e-86 | 0 | 0 | 2.864986e-05 | 12.01258 | 144.3021 | 546.1 | 1331 |  |  | 555.6 | 1160
534.2 | 1268 | 1325.904 | 694.5621 | -57.90391 | 3.783628e-05 | 1.26608e-44 | 5.556121e-86 | 0 | 0 | 3.783628e-05 | -57.90395 | 3352.868 | 546.15 | 1339 |  |  | 555.65 | 1112
534.25 | 1271 | 1325.82 | 694.5121 | -54.82044 | 4.986696e-05 | 2.542103e-44 | 1.785839e-85 | 0 | 0 | 4.986696e-05 | -54.82049 | 3005.286 | 546.2 | 1293 |  |  | 555.7 | 1102
534.3 | 1432 | 1325.737 | 694.4621 | 106.263 | 6.558974e-05 | 5.092598e-44 | 5.720615e-85 | 0 | 0 | 6.558974e-05 | 106.263 | 11291.82 | 546.25 | 1298 |  |  | 555.75 | 1182
534.35 | 1280 | 1325.653 | 694.4121 | -45.65349 | 8.609493e-05 | 1.017888e-43 | 1.826304e-84 | 0 | 0 | 8.609493e-05 | -45.65358 | 2084.249 | 546.3 | 1288 |  |  | 555.8 | 1160
534.4 | 1277 | 1325.57 | 694.3621 | -48.57002 | 0.0001127815 | 2.0299e-43 | 5.810765e-84 | 0 | 0 | 0.0001127815 | -48.57013 | 2359.058 | 546.35 | 1338 |  |  | 555.85 | 1184
534.45 | 1294 | 1325.487 | 694.3121 | -31.48654 | 0.0001474404 | 4.038904e-43 | 1.842568e-83 | 0 | 0 | 0.0001474404 | -31.48669 | 991.4118 | 546.4 | 1258 |  |  | 555.9 | 1082
534.5 | 1312 | 1325.403 | 694.2621 | -13.40307 | 0.0001923596 | 8.01801e-43 | 5.822956e-83 | 0 | 0 | 0.0001923596 | -13.40326 | 179.6475 | 546.45 | 1231 |  |  | 555.95 | 1141
534.55 | 1321 | 1325.32 | 694.2121 | -4.319597 | 0.0002504551 | 1.588122e-42 | 1.833975e-82 | 0 | 0 | 0.0002504551 | -4.319847 | 18.66108 | 546.5 | 1281 |  |  | 556 | 1159
534.6 | 1344 | 1325.236 | 694.1621 | 18.76388 | 0.0003254351 | 3.138452e-42 | 5.756696e-82 | 0 | 0 | 0.0003254351 | 18.76355 | 352.0709
534.65 | 1339 | 1325.153 | 694.1121 | 13.84735 | 0.0004220049 | 6.188155e-42 | 1.800873e-81 | 0 | 0 | 0.0004220049 | 13.84693 | 191.7374
534.7 | 1338 | 1325.069 | 694.0621 | 12.93082 | 0.0005461214 | 1.217366e-41 | 5.614651e-81 | 0 | 0 | 0.0005461214 | 12.93028 | 167.1921
534.75 | 1352 | 1324.986 | 694.0121 | 27.0143 | 0.000705309 | 2.389435e-41 | 1.744586e-80 | 0 | 0 | 0.000705309 | 27.01359 | 729.7342
534.8 | 1353 | 1324.902 | 693.9621 | 28.09777 | 0.0009090511 | 4.679329e-41 | 5.402463e-80 | 0 | 0 | 0.0009090511 | 28.09686 | 789.4337
534.85 | 1353 | 1324.819 | 693.9121 | 28.18125 | 0.001169272 | 9.142946e-41 | 1.667328e-79 | 0 | 0 | 0.001169272 | 28.18008 | 794.1168
534.9 | 1343 | 1324.735 | 693.8621 | 18.26472 | 0.001500934 | 1.782391e-40 | 5.128382e-79 | 0 | 0 | 0.001500934 | 18.26322 | 333.5452
534.95 | 1335 | 1324.652 | 693.8121 | 10.34819 | 0.001922766 | 3.466841e-40 | 1.572062e-78 | 0 | 0 | 0.001922766 | 10.34627 | 107.0453
535 | 1326 | 1324.568 | 693.7621 | 1.431669 | 0.002458156 | 6.727892e-40 | 4.802735e-78 | 0 | 0 | 0.002458156 | 1.42921 | 2.042642
535.05 | 1320 | 1324.485 | 693.7121 | -4.484858 | 0.003136254 | 1.302682e-39 | 1.462304e-77 | 0 | 0 | 0.003136254 | -4.487994 | 20.14209
535.1 | 1317 | 1324.401 | 693.6621 | -7.401384 | 0.003993297 | 2.516587e-39 | 4.437276e-77 | 0 | 0 | 0.003993297 | -7.405377 | 54.83961
535.15 | 1332 | 1324.318 | 693.6121 | 7.68209 | 0.005074234 | 4.850648e-39 | 1.341916e-76 | 0 | 0 | 0.005074234 | 7.677016 | 58.93658
535.2 | 1456 | 1324.234 | 693.5621 | 131.7656 | 0.006434695 | 9.328285e-39 | 4.044492e-76 | 0 | 0 | 0.006434695 | 131.7591 | 17360.47
535.25 | 1382 | 1324.151 | 693.5121 | 57.84904 | 0.008143368 | 1.789856e-38 | 1.214878e-75 | 0 | 0 | 0.008143368 | 57.84089 | 3345.569
535.3 | 1317 | 1324.067 | 693.4621 | -7.067488 | 0.01028487 | 3.426482e-38 | 3.636897e-75 | 0 | 0 | 0.01028487 | -7.077773 | 50.09487
535.35 | 1394 | 1323.984 | 693.4121 | 70.01599 | 0.01296319 | 6.544749e-38 | 1.085074e-74 | 0 | 0 | 0.01296319 | 70.00302 | 4900.423
535.4 | 1339 | 1323.901 | 693.3621 | 15.09946 | 0.01630586 | 1.247245e-37 | 3.226396e-74 | 0 | 0 | 0.01630586 | 15.08315 | 227.5015
535.45 | 1317 | 1323.817 | 693.3121 | -6.817066 | 0.02046888 | 2.37151e-37 | 9.561055e-74 | 0 | 0 | 0.02046888 | -6.837535 | 46.75188
535.5 | 1356 | 1323.734 | 693.2621 | 32.26641 | 0.02564266 | 4.49896e-37 | 2.823735e-73 | 0 | 0 | 0.02564266 | 32.24077 | 1039.467
535.55 | 1342 | 1323.65 | 693.2121 | 18.34988 | 0.03205905 | 8.515567e-37 | 8.311356e-73 | 0 | 0 | 0.03205905 | 18.31782 | 335.5426
535.6 | 1272 | 1323.567 | 693.1621 | -51.56664 | 0.0399997 | 1.60816e-36 | 2.43809e-72 | 0 | 0 | 0.0399997 | -51.60664 | 2663.246
535.65 | 1311 | 1323.483 | 693.1121 | -12.48317 | 0.04980598 | 3.030115e-36 | 7.127833e-72 | 0 | 0 | 0.04980598 | -12.53298 | 157.0755
535.7 | 1297 | 1323.4 | 693.0621 | -26.3997 | 0.06189061 | 5.696435e-36 | 2.076803e-71 | 0 | 0 | 0.06189061 | -26.46159 | 700.2156
535.75 | 1367 | 1323.316 | 693.0121 | 43.68378 | 0.07675146 | 1.068468e-35 | 6.030632e-71 | 0 | 0 | 0.07675146 | 43.60703 | 1901.573
535.8 | 1305 | 1323.233 | 692.9621 | -18.23275 | 0.09498764 | 1.999557e-35 | 1.745261e-70 | 0 | 0 | 0.09498764 | -18.32774 | 335.9059
535.85 | 1298 | 1323.149 | 692.9121 | -25.14927 | 0.1173184 | 3.733538e-35 | 5.033704e-70 | 0 | 0 | 0.1173184 | -25.26659 | 638.4007
535.9 | 1342 | 1323.066 | 692.8621 | 18.9342 | 0.1446052 | 6.955389e-35 | 1.446921e-69 | 0 | 0 | 0.1446052 | 18.78959 | 353.0489
535.95 | 1316 | 1322.982 | 692.8121 | -6.982326 | 0.1778771 | 1.292815e-34 | 4.145073e-69 | 0 | 0 | 0.1778771 | -7.160204 | 51.26851
536 | 1306 | 1322.899 | 692.7621 | -16.89885 | 0.2183608 | 2.39754e-34 | 1.183448e-68 | 0 | 0 | 0.2183608 | -17.11721 | 292.999
536.05 | 1316 | 1322.815 | 692.7121 | -6.815379 | 0.267515 | 4.436182e-34 | 3.367412e-68 | 0 | 0 | 0.267515 | -7.082894 | 50.16738
536.1 | 1278 | 1322.732 | 692.6621 | -44.7319 | 0.3270695 | 8.189683e-34 | 9.549335e-68 | 0 | 0 | 0.3270695 | -45.05897 | 2030.311
536.15 | 1281 | 1322.648 | 692.6121 | -41.64843 | 0.3990713 | 1.508478e-33 | 2.698857e-67 | 0 | 0 | 0.3990713 | -42.0475 | 1767.992
536.2 | 1321 | 1322.565 | 692.5621 | -1.564957 | 0.4859366 | 2.772204e-33 | 7.601803e-67 | 0 | 0 | 0.4859366 | -2.050893 | 4.206164
536.25 | 1335 | 1322.481 | 692.5121 | 12.51852 | 0.5905101 | 5.083063e-33 | 2.133945e-66 | 0 | 0 | 0.5905101 | 11.92801 | 142.2774
536.3 | 1307 | 1322.398 | 692.4621 | -15.39801 | 0.7161328 | 9.29908e-33 | 5.970074e-66 | 0 | 0 | 0.7161328 | -16.11414 | 259.6656
536.35 | 1290 | 1322.315 | 692.4121 | -32.31453 | 0.8667192 | 1.69734e-32 | 1.664585e-65 | 0 | 0 | 0.8667192 | -33.18125 | 1100.996
536.4 | 1283 | 1322.231 | 692.3621 | -39.23106 | 1.046844 | 3.09109e-32 | 4.62554e-65 | 0 | 0 | 1.046844 | -40.2779 | 1622.31
536.45 | 1332 | 1322.148 | 692.3121 | 9.852413 | 1.261839 | 5.61654e-32 | 1.280998e-64 | 0 | 0 | 1.261839 | 8.590574 | 73.79797
536.5 | 1296 | 1322.064 | 692.2621 | -26.06411 | 1.517904 | 1.018217e-31 | 3.535613e-64 | 0 | 0 | 1.517904 | -27.58202 | 760.7677
536.55 | 1395 | 1321.981 | 692.2121 | 73.01936 | 1.822232 | 1.841729e-31 | 9.725472e-64 | 0 | 0 | 1.822232 | 71.19713 | 5069.031
536.6 | 1344 | 1321.897 | 692.1621 | 22.10283 | 2.183139 | 3.323729e-31 | 2.666162e-63 | 0 | 0 | 2.183139 | 19.9197 | 396.7943
536.65 | 1313 | 1321.814 | 692.1121 | -8.813691 | 2.610223 | 5.984661e-31 | 7.284377e-63 | 0 | 0 | 2.610223 | -11.42391 | 130.5058
536.7 | 1307 | 1321.73 | 692.0621 | -14.73022 | 3.11453 | 1.075147e-30 | 1.983481e-62 | 0 | 0 | 3.11453 | -17.84475 | 318.435
536.75 | 1351 | 1321.647 | 692.0121 | 29.35326 | 3.708737 | 1.927126e-30 | 5.38262e-62 | 0 | 0 | 3.708737 | 25.64452 | 657.6414
536.8 | 1339 | 1321.563 | 691.9621 | 17.43673 | 4.407355 | 3.446409e-30 | 1.455758e-61 | 0 | 0 | 4.407355 | 13.02938 | 169.7646
536.85 | 1317 | 1321.48 | 691.9121 | -4.479795 | 5.226954 | 6.149469e-30 | 3.92387e-61 | 0 | 0 | 5.226954 | -9.70675 | 94.22099
536.9 | 1346 | 1321.396 | 691.8621 | 24.60368 | 6.186399 | 1.094769e-29 | 1.054071e-60 | 0 | 0 | 6.186399 | 18.41728 | 339.1962
536.95 | 1375 | 1321.313 | 691.8121 | 53.68715 | 7.307111 | 1.944562e-29 | 2.821988e-60 | 0 | 0 | 7.307111 | 46.38004 | 2151.108
537 | 1337 | 1321.229 | 691.7621 | 15.77063 | 8.61335 | 3.446159e-29 | 7.529572e-60 | 0 | 0 | 8.61335 | 7.157276 | 51.22661
537.05 | 1358 | 1321.146 | 691.7121 | 36.8541 | 10.13251 | 6.093445e-29 | 2.002236e-59 | 0 | 0 | 10.13251 | 26.72159 | 714.0434
537.1 | 1336 | 1321.062 | 691.6621 | 14.93757 | 11.89544 | 1.074991e-28 | 5.30628e-59 | 0 | 0 | 11.89544 | 3.042132 | 9.254567
537.15 | 1428 | 1320.979 | 691.6121 | 107.021 | 13.93679 | 1.892173e-28 | 1.401506e-58 | 0 | 0 | 13.93679 | 93.08426 | 8664.679
537.2 | 1351 | 1320.895 | 691.5621 | 30.10452 | 16.29534 | 3.323006e-28 | 3.689179e-58 | 0 | 0 | 16.29534 | 13.80918 | 190.6935
537.25 | 1436 | 1320.812 | 691.5121 | 115.188 | 19.0144 | 5.822581e-28 | 9.678194e-58 | 0 | 0 | 19.0144 | 96.17359 | 9249.36
537.3 | 1349 | 1320.729 | 691.4621 | 28.27147 | 22.14219 | 1.017921e-27 | 2.530398e-57 | 0 | 0 | 22.14219 | 6.129281 | 37.56808
537.35 | 1392 | 1320.645 | 691.4121 | 71.35494 | 25.73221 | 1.775526e-27 | 6.593458e-57 | 0 | 0 | 25.73221 | 45.62274 | 2081.434
537.4 | 1363 | 1320.562 | 691.3621 | 42.43842 | 29.84366 | 3.089969e-27 | 1.712252e-56 | 0 | 0 | 29.84366 | 12.59476 | 158.628
537.45 | 1317 | 1320.478 | 691.3121 | -3.478108 | 34.54185 | 5.365318e-27 | 4.431511e-56 | 0 | 0 | 34.54185 | -38.01996 | 1445.517
537.5 | 1451 | 1320.395 | 691.2621 | 130.6054 | 39.89861 | 9.295034e-27 | 1.143052e-55 | 0 | 0 | 39.89861 | 90.70675 | 8227.715
537.55 | 1395 | 1320.311 | 691.2121 | 74.68884 | 45.99267 | 1.606648e-26 | 2.938394e-55 | 0 | 0 | 45.99267 | 28.69617 | 823.4704
537.6 | 1365 | 1320.228 | 691.1621 | 44.77231 | 52.91002 | 2.770796e-26 | 7.528074e-55 | 0 | 0 | 52.91002 | -8.137706 | 66.22226
537.65 | 1412 | 1320.144 | 691.1121 | 91.85579 | 60.74434 | 4.767632e-26 | 1.922152e-54 | 0 | 0 | 60.74434 | 31.11144 | 967.9219
537.7 | 1529 | 1320.061 | 691.0621 | 208.9393 | 69.59729 | 8.184931e-26 | 4.891268e-54 | 0 | 0 | 69.59729 | 139.342 | 19416.18
537.75 | 1482 | 1319.977 | 691.0121 | 162.0227 | 79.57881 | 1.401979e-25 | 1.240467e-53 | 0 | 0 | 79.57881 | 82.44393 | 6797.001
537.8 | 1464 | 1319.894 | 690.9621 | 144.1062 | 90.80737 | 2.395975e-25 | 3.135296e-53 | 0 | 0 | 90.80737 | 53.29884 | 2840.766
537.85 | 1575 | 1319.81 | 690.9121 | 255.1897 | 103.4102 | 4.085425e-25 | 7.897725e-53 | 0 | 0 | 103.4102 | 151.7795 | 23037.01
537.9 | 1485 | 1319.727 | 690.8621 | 165.2732 | 117.5234 | 6.950346e-25 | 1.982692e-52 | 0 | 0 | 117.5234 | 47.7498 | 2280.044
537.95 | 1506 | 1319.643 | 690.8121 | 186.3566 | 133.2918 | 1.179749e-24 | 4.96065e-52 | 0 | 0 | 133.2918 | 53.06478 | 2815.871
538 | 1455 | 1319.56 | 690.7621 | 135.4401 | 150.8695 | 1.997962e-24 | 1.236949e-51 | 0 | 0 | 150.8695 | -15.42944 | 238.0675
538.05 | 1633 | 1319.476 | 690.7121 | 313.5236 | 170.4191 | 3.375974e-24 | 3.073936e-51 | 0 | 0 | 170.4191 | 143.1045 | 20478.91
538.1 | 1636 | 1319.393 | 690.6621 | 316.6071 | 192.1115 | 5.691478e-24 | 7.613208e-51 | 0 | 0 | 192.1115 | 124.4956 | 15499.15
538.15 | 1670 | 1319.309 | 690.6121 | 350.6905 | 216.126 | 9.573379e-24 | 1.879189e-50 | 0 | 0 | 216.126 | 134.5645 | 18107.61
538.2 | 1631 | 1319.226 | 690.5621 | 311.774 | 242.6495 | 1.606644e-23 | 4.62278e-50 | 0 | 0 | 242.6495 | 69.12454 | 4778.202
538.25 | 1718 | 1319.143 | 690.5121 | 398.8575 | 271.8756 | 2.690223e-23 | 1.133355e-49 | 0 | 0 | 271.8756 | 126.9819 | 16124.4
538.3 | 1703 | 1319.059 | 690.4621 | 383.9409 | 304.0043 | 4.494393e-23 | 2.769226e-49 | 0 | 0 | 304.0043 | 79.93668 | 6389.873
538.35 | 1785 | 1318.976 | 690.4121 | 466.0244 | 339.2405 | 7.491488e-23 | 6.74343e-49 | 0 | 0 | 339.2405 | 126.7839 | 16074.16
538.4 | 1749 | 1318.892 | 690.3621 | 430.1079 | 377.7934 | 1.245889e-22 | 1.636565e-48 | 0 | 0 | 377.7934 | 52.3145 | 2736.807
538.45 | 1844 | 1318.809 | 690.3121 | 525.1914 | 419.8746 | 2.067306e-22 | 3.958362e-48 | 0 | 0 | 419.8746 | 105.3168 | 11091.63
538.5 | 1920 | 1318.725 | 690.2621 | 601.2748 | 465.6969 | 3.422507e-22 | 9.541741e-48 | 0 | 0 | 465.6969 | 135.5779 | 18381.38
538.55 | 1868 | 1318.642 | 690.2121 | 549.3583 | 515.4728 | 5.65325e-22 | 2.292291e-47 | 0 | 0 | 515.4728 | 33.88555 | 1148.23
538.6 | 1969 | 1318.558 | 690.1621 | 650.4418 | 569.4121 | 9.316788e-22 | 5.488348e-47 | 0 | 0 | 569.4121 | 81.02971 | 6565.813
538.65 | 2016 | 1318.475 | 690.1121 | 697.5253 | 627.7204 | 1.531964e-21 | 1.309614e-46 | 0 | 0 | 627.7204 | 69.80491 | 4872.725
538.7 | 2037 | 1318.391 | 690.0621 | 718.6087 | 690.5964 | 2.513303e-21 | 3.114406e-46 | 0 | 0 | 690.5964 | 28.01232 | 784.69
538.75 | 2168 | 1318.308 | 690.0121 | 849.6922 | 758.2301 | 4.113918e-21 | 7.381368e-46 | 0 | 0 | 758.2301 | 91.46212 | 8365.32
538.8 | 2297 | 1318.224 | 689.9621 | 978.7757 | 830.7996 | 6.718626e-21 | 1.743526e-45 | 0 | 0 | 830.7996 | 147.9761 | 21896.92
538.85 | 2261 | 1318.141 | 689.9121 | 942.8592 | 908.4691 | 1.094762e-20 | 4.104402e-45 | 0 | 0 | 908.4691 | 34.39011 | 1182.679
538.9 | 2348 | 1318.057 | 689.8621 | 1029.943 | 991.3855 | 1.779807e-20 | 9.629444e-45 | 0 | 0 | 991.3855 | 38.55711 | 1486.651
538.95 | 2412 | 1317.974 | 689.8121 | 1094.026 | 1079.676 | 2.886957e-20 | 2.251554e-44 | 0 | 0 | 1079.676 | 14.34977 | 205.9159
539 | 2522 | 1317.89 | 689.7621 | 1204.11 | 1173.446 | 4.672206e-20 | 5.246789e-44 | 0 | 0 | 1173.446 | 30.6634 | 940.244
539.05 | 2680 | 1317.807 | 689.7121 | 1362.193 | 1272.774 | 7.544282e-20 | 1.218526e-43 | 0 | 0 | 1272.774 | 89.41889 | 7995.738
539.1 | 2678 | 1317.723 | 689.6621 | 1360.277 | 1377.711 | 1.215425e-19 | 2.820367e-43 | 0 | 0 | 1377.711 | -17.4344 | 303.9584
539.15 | 2814 | 1317.64 | 689.6121 | 1496.36 | 1488.276 | 1.953675e-19 | 6.505887e-43 | 0 | 0 | 1488.276 | 8.084141 | 65.35334
539.2 | 2939 | 1317.557 | 689.5621 | 1621.443 | 1604.454 | 3.13322e-19 | 1.495675e-42 | 0 | 0 | 1604.454 | 16.98917 | 288.632
539.25 | 3091 | 1317.473 | 689.5121 | 1773.527 | 1726.195 | 5.013529e-19 | 3.426872e-42 | 0 | 0 | 1726.195 | 47.33198 | 2240.316
539.3 | 3023 | 1317.39 | 689.4621 | 1705.61 | 1853.408 | 8.004063e-19 | 7.825074e-42 | 0 | 0 | 1853.408 | -147.7971 | 21843.98
539.35 | 3395 | 1317.306 | 689.4121 | 2077.694 | 1985.96 | 1.274946e-18 | 1.780775e-41 | 0 | 0 | 1985.96 | 91.73353 | 8415.041
539.4 | 3429 | 1317.223 | 689.3621 | 2111.777 | 2123.679 | 2.026222e-18 | 4.038865e-41 | 0 | 0 | 2123.679 | -11.90134 | 141.6418
539.45 | 3524 | 1317.139 | 689.3121 | 2206.861 | 2266.343 | 3.212895e-18 | 9.129344e-41 | 0 | 0 | 2266.343 | -59.4821 | 3538.12
539.5 | 3762 | 1317.056 | 689.2621 | 2444.944 | 2413.687 | 5.083002e-18 | 2.056599e-40 | 0 | 0 | 2413.687 | 31.25691 | 976.9946
539.55 | 3823 | 1316.972 | 689.2121 | 2506.028 | 2565.399 | 8.023397e-18 | 4.617318e-40 | 0 | 0 | 2565.399 | -59.37168 | 3524.996
539.6 | 3904 | 1316.889 | 689.1621 | 2587.111 | 2721.119 | 1.263602e-17 | 1.033141e-39 | 0 | 0 | 2721.119 | -134.0079 | 17958.11
539.65 | 4078 | 1316.805 | 689.1121 | 2761.195 | 2880.439 | 1.985532e-17 | 2.303879e-39 | 0 | 0 | 2880.439 | -119.2443 | 14219.21
539.7 | 4294 | 1316.722 | 689.0621 | 2977.278 | 3042.905 | 3.112844e-17 | 5.120229e-39 | 0 | 0 | 3042.905 | -65.62691 | 4306.892
539.75 | 4455 | 1316.638 | 689.0121 | 3138.362 | 3208.017 | 4.86914e-17 | 1.134094e-38 | 0 | 0 | 3208.017 | -69.65567 | 4851.913
539.8 | 4613 | 1316.555 | 688.9621 | 3296.445 | 3375.232 | 7.599084e-17 | 2.503448e-38 | 0 | 0 | 3375.232 | -78.78651 | 6207.314
539.85 | 4771 | 1316.471 | 688.9121 | 3454.529 | 3543.962 | 1.183272e-16 | 5.507546e-38 | 0 | 0 | 3543.962 | -89.43328 | 7998.311
539.9 | 5017 | 1316.388 | 688.8621 | 3700.612 | 3713.583 | 1.838323e-16 | 1.207557e-37 | 0 | 0 | 3713.583 | -12.97046 | 168.2328
539.95 | 5105 | 1316.304 | 688.8121 | 3788.696 | 3883.432 | 2.849531e-16 | 2.63868e-37 | 0 | 0 | 3883.432 | -94.7364 | 8974.986
540 | 5349 | 1316.221 | 688.7621 | 4032.779 | 4052.816 | 4.406962e-16 | 5.746401e-37 | 0 | 0 | 4052.816 | -20.03709 | 401.4849
540.05 | 5540 | 1316.137 | 688.7121 | 4223.863 | 4221.013 | 6.800163e-16 | 1.247197e-36 | 0 | 0 | 4221.013 | 2.849605 | 8.120251
540.1 | 5659 | 1316.054 | 688.6621 | 4342.946 | 4387.277 | 1.04692e-15 | 2.697764e-36 | 0 | 0 | 4387.277 | -44.33086 | 1965.225
540.15 | 5779 | 1315.971 | 688.6121 | 4463.029 | 4550.844 | 1.608133e-15 | 5.815712e-36 | 0 | 0 | 4550.844 | -87.81487 | 7711.452
540.2 | 5967 | 1315.887 | 688.5621 | 4651.113 | 4710.939 | 2.46459e-15 | 1.249487e-35 | 0 | 0 | 4710.939 | -59.82628 | 3579.184
540.25 | 6247 | 1315.804 | 688.5121 | 4931.196 | 4866.779 | 3.768613e-15 | 2.67541e-35 | 0 | 0 | 4866.779 | 64.41768 | 4149.637
540.3 | 6321 | 1315.72 | 688.4621 | 5005.28 | 5017.58 | 5.749533e-15 | 5.709248e-35 | 0 | 0 | 5017.58 | -12.29985 | 151.2863
540.35 | 6277 | 1315.637 | 688.4121 | 4961.363 | 5162.565 | 8.751809e-15 | 1.21422e-34 | 0 | 0 | 5162.565 | -201.2018 | 40482.15
540.4 | 6611 | 1315.553 | 688.3621 | 5295.447 | 5300.971 | 1.32916e-14 | 2.573628e-34 | 0 | 0 | 5300.971 | -5.523645 | 30.51066
540.45 | 6639 | 1315.47 | 688.3121 | 5323.53 | 5432.051 | 2.014054e-14 | 5.436559e-34 | 0 | 0 | 5432.051 | -108.5203 | 11776.66
540.5 | 6953 | 1315.386 | 688.2621 | 5637.614 | 5555.086 | 3.044941e-14 | 1.144543e-33 | 0 | 0 | 5555.086 | 82.52749 | 6810.786
540.55 | 6922 | 1315.303 | 688.2121 | 5606.697 | 5669.391 | 4.593048e-14 | 2.401432e-33 | 0 | 0 | 5669.391 | -62.69351 | 3930.477
540.6 | 7216 | 1315.219 | 688.1621 | 5900.781 | 5774.316 | 6.912535e-14 | 5.021556e-33 | 0 | 0 | 5774.316 | 126.4646 | 15993.3
540.65 | 7054 | 1315.136 | 688.1121 | 5738.864 | 5869.259 | 1.037977e-13 | 1.046493e-32 | 0 | 0 | 5869.259 | -130.3951 | 17002.89
540.7 | 7268 | 1315.052 | 688.0621 | 5952.948 | 5953.668 | 1.555079e-13 | 2.173522e-32 | 0 | 0 | 5953.668 | -0.7204417 | 0.5190362
540.75 | 7567 | 1314.969 | 688.0121 | 6252.031 | 6027.046 | 2.32451e-13 | 4.499059e-32 | 0 | 0 | 6027.046 | 224.9849 | 50618.2
540.8 | 7606 | 1314.885 | 687.9621 | 6291.115 | 6088.958 | 3.466767e-13 | 9.281311e-32 | 0 | 0 | 6088.958 | 202.1562 | 40867.13
540.85 | 7391 | 1314.802 | 687.9121 | 6076.198 | 6139.035 | 5.158601e-13 | 1.908213e-31 | 0 | 0 | 6139.035 | -62.8364 | 3948.413
540.9 | 7458 | 1314.718 | 687.8621 | 6143.282 | 6176.973 | 7.658672e-13 | 3.909977e-31 | 0 | 0 | 6176.973 | -33.69165 | 1135.127
540.95 | 7663 | 1314.635 | 687.8121 | 6348.365 | 6202.545 | 1.13446e-12 | 7.98457e-31 | 0 | 0 | 6202.545 | 145.8198 | 21263.4
541 | 7662 | 1314.551 | 687.7621 | 6347.449 | 6215.596 | 1.676638e-12 | 1.62502e-30 | 0 | 0 | 6215.596 | 131.8529 | 17385.2
541.05 | 7559 | 1314.468 | 687.7121 | 6244.532 | 6216.045 | 2.472312e-12 | 3.296065e-30 | 0 | 0 | 6216.045 | 28.48722 | 811.5217
541.1 | 7513 | 1314.385 | 687.6621 | 6198.615 | 6203.89 | 3.637322e-12 | 6.662892e-30 | 0 | 0 | 6203.89 | -5.27469 | 27.82235
541.15 | 7567 | 1314.301 | 687.6121 | 6252.699 | 6179.206 | 5.339177e-12 | 1.342331e-29 | 0 | 0 | 6179.206 | 73.49334 | 5401.271
541.2 | 7347 | 1314.218 | 687.5621 | 6032.782 | 6142.141 | 7.819538e-12 | 2.695172e-29 | 0 | 0 | 6142.141 | -109.3584 | 11959.27
541.25 | 7368 | 1314.134 | 687.5121 | 6053.866 | 6092.92 | 1.142621e-11 | 5.393159e-29 | 0 | 0 | 6092.92 | -39.05416 | 1525.227
541.3 | 7628 | 1314.051 | 687.4621 | 6313.949 | 6031.839 | 1.665855e-11 | 1.075548e-28 | 0 | 0 | 6031.839 | 282.11 | 79586.06
541.35 | 7358 | 1313.967 | 687.4121 | 6044.033 | 5959.264 | 2.423186e-11 | 2.137698e-28 | 0 | 0 | 5959.264 | 84.76873 | 7185.737
541.4 | 7276 | 1313.884 | 687.3621 | 5962.116 | 5875.625 | 3.516821e-11 | 4.234408e-28 | 0 | 0 | 5875.625 | 86.49116 | 7480.721
541.45 | 6975 | 1313.8 | 687.3121 | 5661.2 | 5781.415 | 5.092466e-11 | 8.359283e-28 | 0 | 0 | 5781.415 | -120.2147 | 14451.58
541.5 | 6918 | 1313.717 | 687.2621 | 5604.283 | 5677.181 | 7.357328e-11 | 1.644657e-27 | 0 | 0 | 5677.181 | -72.89744 | 5314.036
541.55 | 6855 | 1313.633 | 687.2121 | 5541.367 | 5563.523 | 1.060538e-10 | 3.224864e-27 | 0 | 0 | 5563.523 | -22.1565 | 490.9104
541.6 | 6880 | 1313.55 | 687.1621 | 5566.45 | 5441.087 | 1.52527e-10 | 6.301985e-27 | 0 | 0 | 5441.087 | 125.3631 | 15715.92
541.65 | 6633 | 1313.466 | 687.1121 | 5319.534 | 5310.556 | 2.188676e-10 | 1.227364e-26 | 0 | 0 | 5310.556 | 8.977303 | 80.59196
541.7 | 6600 | 1313.383 | 687.0621 | 5286.617 | 5172.648 | 3.133504e-10 | 2.382315e-26 | 0 | 0 | 5172.648 | 113.9688 | 12988.89
541.75 | 6500 | 1313.299 | 687.0121 | 5186.701 | 5028.106 | 4.476034e-10 | 4.608449e-26 | 0 | 0 | 5028.106 | 158.5942 | 25152.12
541.8 | 6162 | 1313.216 | 686.9621 | 4848.784 | 4877.694 | 6.379264e-10 | 8.884652e-26 | 0 | 0 | 4877.694 | -28.90991 | 835.7831
541.85 | 6131 | 1313.132 | 686.9121 | 4817.868 | 4722.187 | 9.071144e-10 | 1.707088e-25 | 0 | 0 | 4722.187 | 95.68012 | 9154.685
541.9 | 5678 | 1313.049 | 686.8621 | 4364.951 | 4562.37 | 1.286968e-09 | 3.268898e-25 | 0 | 0 | 4562.37 | -197.4186 | 38974.12
541.95 | 5580 | 1312.965 | 686.8121 | 4267.035 | 4399.024 | 1.821745e-09 | 6.23845e-25 | 0 | 0 | 4399.024 | -131.9892 | 17421.15
542 | 5554 | 1312.882 | 686.7621 | 4241.118 | 4232.926 | 2.572893e-09 | 1.186539e-24 | 0 | 0 | 4232.926 | 8.19161 | 67.10248
542.05 | 5251 | 1312.799 | 686.7121 | 3938.201 | 4064.842 | 3.625518e-09 | 2.249143e-24 | 0 | 0 | 4064.842 | -126.6409 | 16037.91
542.1 | 5260 | 1312.715 | 686.6621 | 3947.285 | 3895.519 | 5.09721e-09 | 4.248954e-24 | 0 | 0 | 3895.519 | 51.76637 | 2679.757
542.15 | 4966 | 1312.632 | 686.6121 | 3653.368 | 3725.679 | 7.150052e-09 | 7.99976e-24 | 0 | 0 | 3725.679 | -72.31056 | 5228.817
542.2 | 4846 | 1312.548 | 686.5621 | 3533.452 | 3556.02 | 1.000691e-08 | 1.501073e-23 | 0 | 0 | 3556.02 | -22.56785 | 509.3079
542.25 | 4601 | 1312.465 | 686.5121 | 3288.535 | 3387.205 | 1.39735e-08 | 2.807091e-23 | 0 | 0 | 3387.205 | -98.66959 | 9735.688
542.3 | 4355 | 1312.381 | 686.4621 | 3042.619 | 3219.863 | 1.946815e-08 | 5.23168e-23 | 0 | 0 | 3219.863 | -177.244 | 31415.43
542.35 | 4194 | 1312.298 | 686.4121 | 2881.702 | 3054.582 | 2.706189e-08 | 9.717525e-23 | 0 | 0 | 3054.582 | -172.8801 | 29887.52
542.4 | 4022 | 1312.214 | 686.3621 | 2709.786 | 2891.911 | 3.753236e-08 | 1.798871e-22 | 0 | 0 | 2891.911 | -182.125 | 33169.53
542.45 | 3959 | 1312.131 | 686.3121 | 2646.869 | 2732.351 | 5.193592e-08 | 3.318749e-22 | 0 | 0 | 2732.351 | -85.482 | 7307.172
542.5 | 3806 | 1312.047 | 686.2621 | 2493.953 | 2576.361 | 7.17041e-08 | 6.102091e-22 | 0 | 0 | 2576.361 | -82.40843 | 6791.149
542.55 | 3771 | 1311.964 | 686.2121 | 2459.036 | 2424.351 | 9.877211e-08 | 1.118183e-21 | 0 | 0 | 2424.351 | 34.68498 | 1203.048
542.6 | 3711 | 1311.88 | 686.1621 | 2399.12 | 2276.685 | 1.357497e-07 | 2.042099e-21 | 0 | 0 | 2276.685 | 122.4349 | 14990.29
542.65 | 3395 | 1311.797 | 686.1121 | 2083.203 | 2133.678 | 1.861477e-07 | 3.716813e-21 | 0 | 0 | 2133.678 | -50.47479 | 2547.704
542.7 | 3241 | 1311.713 | 686.0621 | 1929.287 | 1995.6 | 2.546775e-07 | 6.742091e-21 | 0 | 0 | 1995.6 | -66.31295 | 4397.407
542.75 | 3117 | 1311.63 | 686.0121 | 1805.37 | 1862.673 | 3.476465e-07 | 1.218845e-20 | 0 | 0 | 1862.673 | -57.30246 | 3283.572
542.8 | 3026 | 1311.546 | 685.9621 | 1714.454 | 1735.075 | 4.734774e-07 | 2.195998e-20 | 0 | 0 | 1735.075 | -20.62127 | 425.2367
542.85 | 2860 | 1311.463 | 685.9121 | 1548.537 | 1612.941 | 6.433908e-07 | 3.94317e-20 | 0 | 0 | 1612.941 | -64.40398 | 4147.873
542.9 | 2823 | 1311.379 | 685.8621 | 1511.621 | 1496.364 | 8.722975e-07 | 7.056494e-20 | 0 | 0 | 1496.364 | 15.2562 | 232.7516
542.95 | 2702 | 1311.296 | 685.8121 | 1390.704 | 1385.399 | 1.179964e-06 | 1.258526e-19 | 0 | 0 | 1385.399 | 5.305277 | 28.14596
543 | 2583 | 1311.212 | 685.7621 | 1271.788 | 1280.061 | 1.592527e-06 | 2.236998e-19 | 0 | 0 | 1280.061 | -8.273921 | 68.45776
543.05 | 2472 | 1311.129 | 685.7121 | 1160.871 | 1180.335 | 2.144467e-06 | 3.962768e-19 | 0 | 0 | 1180.335 | -19.46436 | 378.8611
543.1 | 2415 | 1311.046 | 685.6621 | 1103.954 | 1086.172 | 2.88115e-06 | 6.996192e-19 | 0 | 0 | 1086.172 | 17.78249 | 316.2171
543.15 | 2342 | 1310.962 | 685.6121 | 1031.038 | 997.4941 | 3.862129e-06 | 1.23099e-18 | 0 | 0 | 997.4941 | 33.5438 | 1125.187
543.2 | 2326 | 1310.879 | 685.5621 | 1015.121 | 914.1989 | 5.165374e-06 | 2.158627e-18 | 0 | 0 | 914.1989 | 100.9225 | 10185.35
543.25 | 2198 | 1310.795 | 685.5121 | 887.2049 | 836.1604 | 6.892727e-06 | 3.772509e-18 | 0 | 0 | 836.1604 | 51.04446 | 2605.536
543.3 | 2114 | 1310.712 | 685.4621 | 803.2883 | 763.2329 | 9.176869e-06 | 6.570719e-18 | 0 | 0 | 763.2329 | 40.05541 | 1604.436
543.35 | 2084 | 1310.628 | 685.4121 | 773.3718 | 695.2535 | 1.219024e-05 | 1.140579e-17 | 0 | 0 | 695.2535 | 78.11831 | 6102.471
543.4 | 1979 | 1310.545 | 685.3621 | 668.4553 | 632.0448 | 1.615638e-05 | 1.973185e-17 | 0 | 0 | 632.0448 | 36.41051 | 1325.725
543.45 | 1977 | 1310.461 | 685.3121 | 666.5388 | 573.4177 | 2.136437e-05 | 3.402047e-17 | 0 | 0 | 573.4177 | 93.12107 | 8671.533
543.5 | 1846 | 1310.378 | 685.2621 | 535.6222 | 519.174 | 2.81871e-05 | 5.845781e-17 | 0 | 0 | 519.174 | 16.44825 | 270.5451
543.55 | 1840 | 1310.294 | 685.2121 | 529.7057 | 469.1085 | 3.710436e-05 | 1.001094e-16 | 0 | 0 | 469.1085 | 60.59718 | 3672.018
543.6 | 1811 | 1310.211 | 685.1621 | 500.7892 | 423.0116 | 4.873193e-05 | 1.708585e-16 | 0 | 0 | 423.0117 | 77.77754 | 6049.345
543.65 | 1801 | 1310.127 | 685.1121 | 490.8727 | 380.671 | 6.385818e-05 | 2.906221e-16 | 0 | 0 | 380.6711 | 110.2016 | 12144.38
543.7 | 1813 | 1310.044 | 685.0621 | 502.9561 | 341.8739 | 8.348984e-05 | 4.926637e-16 | 0 | 0 | 341.874 | 161.0821 | 25947.45
543.75 | 1736 | 1309.96 | 685.0121 | 426.0396 | 306.4084 | 0.0001089093 | 8.323429e-16 | 0 | 0 | 306.4085 | 119.6311 | 14311.59
543.8 | 1666 | 1309.877 | 684.9621 | 356.1231 | 274.0653 | 0.0001417459 | 1.40147e-15 | 0 | 0 | 274.0654 | 82.05767 | 6733.461
543.85 | 1680 | 1309.793 | 684.9121 | 370.2066 | 244.6391 | 0.0001840646 | 2.351774e-15 | 0 | 0 | 244.6393 | 125.5673 | 15767.14
543.9 | 1691 | 1309.71 | 684.8621 | 381.29 | 217.9297 | 0.0002384757 | 3.933118e-15 | 0 | 0 | 217.9299 | 163.3601 | 26686.53
543.95 | 1555 | 1309.626 | 684.8121 | 245.3735 | 193.7427 | 0.0003082707 | 6.555538e-15 | 0 | 0 | 193.743 | 51.63048 | 2665.706
544 | 1613 | 1344 | 684.7621 | 269.0004 | 171.891 | 0.0003975892 | 1.088954e-14 | 0 | 0 | 171.8914 | 97.10902 | 9430.162
544.05 | 1602 | 1343.144 | 684.7121 | 258.856 | 152.1946 | 0.0005116243 | 1.802772e-14 | 0 | 0 | 152.1951 | 106.6608 | 11376.54
544.1 | 1550 | 1342.288 | 684.6621 | 207.7115 | 134.482 | 0.0006568738 | 2.974417e-14 | 0 | 0 | 134.4826 | 73.22893 | 5362.476
544.15 | 1554 | 1341.433 | 684.6121 | 212.5671 | 118.5898 | 0.0008414473 | 4.890945e-14 | 0 | 0 | 118.5907 | 93.97647 | 8831.577
544.2 | 1481 | 1340.577 | 684.5621 | 140.4227 | 104.3637 | 0.00107544 | 8.015187e-14 | 0 | 0 | 104.3647 | 36.05797 | 1300.177
544.25 | 1491 | 1339.722 | 684.5121 | 151.2783 | 91.65789 | 0.001371385 | 1.309075e-13 | 0 | 0 | 91.65926 | 59.61903 | 3554.429
544.3 | 1522 | 1338.866 | 684.4621 | 183.1339 | 80.33577 | 0.001744806 | 2.130812e-13 | 0 | 0 | 80.33751 | 102.7964 | 10567.09
544.35 | 1450 | 1338.011 | 684.4121 | 111.9895 | 70.26946 | 0.002214873 | 3.456652e-13 | 0 | 0 | 70.27168 | 41.71778 | 1740.374
544.4 | 1429 | 1337.155 | 684.3621 | 91.84505 | 61.33988 | 0.002805207 | 5.588511e-13 | 0 | 0 | 61.34268 | 30.50236 | 930.3942
544.45 | 1491 | 1336.299 | 684.3121 | 154.7006 | 53.43647 | 0.003544827 | 9.004643e-13 | 0 | 0 | 53.44001 | 101.2606 | 10253.71
544.5 | 1394 | 1335.444 | 684.2621 | 58.55622 | 46.457 | 0.0044693 | 1.445995e-12 | 0 | 0 | 46.46147 | 12.09475 | 146.2829
544.55 | 1441 | 1334.588 | 684.2121 | 106.4118 | 40.30725 | 0.005622094 | 2.314179e-12 | 0 | 0 | 40.31287 | 66.09893 | 4369.068
544.6 | 1415 | 1333.733 | 684.1621 | 81.26738 | 34.90067 | 0.007056201 | 3.69111e-12 | 0 | 0 | 34.90773 | 46.35966 | 2149.218
544.65 | 1410 | 1332.877 | 684.1121 | 77.12297 | 30.15803 | 0.008836046 | 5.867418e-12 | 0 | 0 | 30.16686 | 46.95611 | 2204.876
544.7 | 1416 | 1332.021 | 684.0621 | 83.97855 | 26.00703 | 0.01103975 | 9.295375e-12 | 0 | 0 | 26.01807 | 57.96049 | 3359.418
544.75 | 1415 | 1331.166 | 684.0121 | 83.83414 | 22.3819 | 0.01376178 | 1.46763e-11 | 0 | 0 | 22.39566 | 61.43847 | 3774.686
544.8 | 1429 | 1330.31 | 683.9621 | 98.68972 | 19.22303 | 0.01711608 | 2.309385e-11 | 0 | 0 | 19.24015 | 79.44957 | 6312.235
544.85 | 1363 | 1329.455 | 683.9121 | 33.54531 | 16.47652 | 0.02123969 | 3.621646e-11 | 0 | 0 | 16.49776 | 17.04755 | 290.619
544.9 | 1359 | 1328.599 | 683.8621 | 30.40089 | 14.09378 | 0.026297 | 5.660378e-11 | 0 | 0 | 14.12008 | 16.28082 | 265.065
544.95 | 1391 | 1327.744 | 683.8121 | 63.25648 | 12.03118 | 0.03248468 | 8.816877e-11 | 0 | 0 | 12.06366 | 51.19282 | 2620.704
545 | 1376 | 1326.888 | 683.7621 | 49.11206 | 10.24961 | 0.04003732 | 1.368718e-10 | 0 | 0 | 10.28965 | 38.82241 | 1507.18
545.05 | 1385 | 1326.032 | 683.7121 | 58.96765 | 8.714153 | 0.04923407 | 2.117597e-10 | 0 | 0 | 8.763387 | 50.20426 | 2520.468
545.1 | 1372 | 1325.177 | 683.6621 | 46.82323 | 7.393695 | 0.06040607 | 3.265144e-10 | 0 | 0 | 7.454101 | 39.36913 | 1549.928
545.15 | 1384 | 1324.321 | 683.6121 | 59.67882 | 6.260608 | 0.07394515 | 5.017546e-10 | 0 | 0 | 6.334553 | 53.34426 | 2845.61
545.2 | 1433 | 1323.466 | 683.5621 | 109.5344 | 5.290419 | 0.09031357 | 7.684405e-10 | 0 | 0 | 5.380733 | 104.1537 | 10847.99
545.25 | 1314 | 1322.61 | 683.5121 | -8.610015 | 4.461513 | 0.1100552 | 1.172895e-09 | 0 | 0 | 4.571569 | -13.18158 | 173.7541
545.3 | 1362 | 1321.754 | 683.4621 | 40.24557 | 3.754853 | 0.1338081 | 1.784176e-09 | 0 | 0 | 3.888661 | 36.35691 | 1321.825
545.35 | 1344 | 1320.899 | 683.4121 | 23.10115 | 3.153713 | 0.1623186 | 2.70487e-09 | 0 | 0 | 3.316032 | 19.78512 | 391.4511
545.4 | 1294 | 1320.043 | 683.3621 | -26.04326 | 2.643444 | 0.1964574 | 4.086813e-09 | 0 | 0 | 2.839901 | -28.88316 | 834.2371
545.45 | 1333 | 1319.188 | 683.3121 | 13.81232 | 2.211243 | 0.2372371 | 6.153939e-09 | 0 | 0 | 2.44848 | 11.36384 | 129.1369
545.5 | 1326 | 1318.332 | 683.2621 | 7.667908 | 1.845957 | 0.2858322 | 9.235311e-09 | 0 | 0 | 2.131789 | 5.536119 | 30.64862
545.55 | 1346 | 1317.477 | 683.2121 | 28.52349 | 1.53789 | 0.3436006 | 1.381274e-08 | 0 | 0 | 1.88149 | 26.642 | 709.7963
545.6 | 1344 | 1316.621 | 683.1621 | 27.37908 | 1.278637 | 0.4121079 | 2.058912e-08 | 0 | 0 | 1.690745 | 25.68833 | 659.8904
545.65 | 1297 | 1315.765 | 683.1121 | -18.76534 | 1.060933 | 0.4931534 | 3.058622e-08 | 0 | 0 | 1.554087 | -20.31942 | 412.879
545.7 | 1380 | 1314.91 | 683.0621 | 65.09025 | 0.8785116 | 0.5887995 | 4.528389e-08 | 0 | 0 | 1.467311 | 63.62294 | 4047.878
545.75 | 1265 | 1314.054 | 683.0121 | -49.05417 | 0.7259813 | 0.701402 | 6.68177e-08 | 0 | 0 | 1.427383 | -50.48155 | 2548.387
545.8 | 1344 | 1313.199 | 682.9621 | 30.80142 | 0.5987175 | 0.8336443 | 9.825829e-08 | 0 | 0 | 1.432362 | 29.36905 | 862.5413
545.85 | 1333 | 1312.343 | 682.9121 | 20.657 | 0.4927618 | 0.9885731 | 1.440047e-07 | 0 | 0 | 1.481335 | 19.17567 | 367.7062
545.9 | 1315 | 1311.487 | 682.8621 | 3.512585 | 0.404735 | 1.169637 | 2.103363e-07 | 0 | 0 | 1.574372 | 1.938214 | 3.756672
545.95 | 1347 | 1310.632 | 682.8121 | 36.36817 | 0.3317592 | 1.380726 | 3.061835e-07 | 0 | 0 | 1.712485 | 34.65568 | 1201.016
546 | 1349 | 1309.776 | 682.7621 | 39.22375 | 0.27139 | 1.626215 | 4.442005e-07 | 0 | 0 | 1.897606 | 37.32615 | 1393.241
546.05 | 1352 | 1308.921 | 682.7121 | 43.07934 | 0.2215559 | 1.911009 | 6.422531e-07 | 0 | 0 | 2.132566 | 40.94677 | 1676.638
546.1 | 1331 | 1308.065 | 682.6621 | 22.93492 | 0.1805058 | 2.240587 | 9.254721e-07 | 0 | 0 | 2.421094 | 20.51383 | 420.8172
546.15 | 1339 | 1307.209 | 682.6121 | 31.79051 | 0.1467634 | 2.621049 | 1.329078e-06 | 0 | 0 | 2.767813 | 29.0227 | 842.3168
546.2 | 1293 | 1306.354 | 682.5621 | -13.35391 | 0.1190866 | 3.059162 | 1.902249e-06 | 0 | 0 | 3.178251 | -16.53216 | 273.3122
546.25 | 1298 | 1305.498 | 682.5121 | -7.498322 | 0.09643322 | 3.562412 | 2.713402e-06 | 0 | 0 | 3.658848 | -11.15717 | 124.4825
546.3 | 1288 | 1304.643 | 682.4621 | -16.64274 | 0.07793078 | 4.139044 | 3.857365e-06 | 0 | 0 | 4.216979 | -20.85972 | 435.1278
546.35 | 1338 | 1303.787 | 682.4121 | 34.21285 | 0.06285067 | 4.798109 | 5.465091e-06 | 0 | 0 | 4.860965 | 29.35188 | 861.533
546.4 | 1258 | 1302.932 | 682.3621 | -44.93157 | 0.05058589 | 5.549506 | 7.716741e-06 | 0 | 0 | 5.6001 | -50.53167 | 2553.449
546.45 | 1231 | 1302.076 | 682.3121 | -71.07598 | 0.04063193 | 6.404022 | 1.085926e-05 | 0 | 0 | 6.444665 | -77.52065 | 6009.451
546.5 | 1281 | 1301.22 | 682.2621 | -20.2204 | 0.03257047 | 7.373361 | 1.522989e-05 | 0 | 0 | 7.405947 | -27.62635 | 763.215
546.55 | 1296 | 1300.365 | 682.2121 | -4.364814 | 0.02605549 | 8.470175 | 2.128741e-05 | 0 | 0 | 8.496252 | -12.86107 | 165.407
546.6 | 1255 | 1299.509 | 682.1621 | -44.50923 | 0.02080143 | 9.708083 | 2.965371e-05 | 0 | 0 | 9.728914 | -54.23814 | 2941.776
546.65 | 1295 | 1298.654 | 682.1121 | -3.653645 | 0.01657317 | 11.10168 | 4.11685e-05 | 0 | 0 | 11.1183 | -14.77194 | 218.2102
546.7 | 1291 | 1297.798 | 682.0621 | -6.79806 | 0.0131776 | 12.66655 | 5.696144e-05 | 0 | 0 | 12.67978 | -19.47784 | 379.3864
546.75 | 1287 | 1296.942 | 682.0121 | -9.942476 | 0.01045649 | 14.41923 | 7.854649e-05 | 0 | 0 | 14.42976 | -24.37224 | 594.006
546.8 | 1299 | 1296.087 | 681.9621 | 2.913109 | 0.008280453 | 16.37721 | 0.000107945 | 0 | 0 | 16.3856 | -13.47249 | 181.508
546.85 | 1311 | 1295.231 | 681.9121 | 15.76869 | 0.006543962 | 18.55889 | 0.0001478455 | 0 | 0 | 18.56558 | -2.79689 | 7.822592
546.9 | 1346 | 1294.376 | 681.8621 | 51.62428 | 0.005161145 | 20.98352 | 0.0002018104 | 0 | 0 | 20.98888 | 30.63539 | 938.5274
546.95 | 1275 | 1293.52 | 681.8121 | -18.52014 | 0.004062281 | 23.67113 | 0.0002745422 | 0 | 0 | 23.67546 | -42.1956 | 1780.469
547 | 1334 | 1292.665 | 681.7621 | 41.33545 | 0.003190894 | 26.64242 | 0.000372224 | 0 | 0 | 26.64598 | 14.68947 | 215.7804
547.05 | 1267 | 1291.809 | 681.7121 | -24.80897 | 0.002501344 | 29.91869 | 0.0005029556 | 0 | 0 | 29.9217 | -54.73066 | 2995.446
547.1 | 1296 | 1290.953 | 681.6621 | 5.046617 | 0.00195683 | 33.52168 | 0.0006773057 | 0 | 0 | 33.52431 | -28.4777 | 810.9791
547.15 | 1298 | 1290.098 | 681.6121 | 7.902201 | 0.001527746 | 37.4734 | 0.0009090123 | 0 | 0 | 37.47584 | -29.57364 | 874.6
547.2 | 1297 | 1289.242 | 681.5621 | 7.757786 | 0.001190332 | 41.796 | 0.001215863 | 0 | 0 | 41.7984 | -34.04062 | 1158.764
547.25 | 1292 | 1288.387 | 681.5121 | 3.613371 | 0.0009255573 | 46.51151 | 0.0016208 | 0 | 0 | 46.51406 | -42.90069 | 1840.469
547.3 | 1334 | 1287.531 | 681.4621 | 46.46896 | 0.0007182195 | 51.64169 | 0.002153299 | 0 | 0 | 51.64456 | -5.175606 | 26.78689
547.35 | 1294 | 1286.675 | 681.4121 | 7.32454 | 0.0005561984 | 57.20772 | 0.002851077 | 0 | 0 | 57.21113 | -49.88659 | 2488.671
547.4 | 1401 | 1285.82 | 681.3621 | 115.1801 | 0.0004298538 | 63.22998 | 0.003762214 | 0 | 0 | 63.23417 | 51.94596 | 2698.382
547.45 | 1360 | 1284.964 | 681.3121 | 75.03571 | 0.0003315358 | 69.72775 | 0.004947752 | 0 | 0 | 69.73303 | 5.302684 | 28.11845
547.5 | 1354 | 1284.109 | 681.2621 | 69.89129 | 0.0002551871 | 76.71891 | 0.006484884 | 0 | 0 | 76.72565 | -6.834359 | 46.70846
547.55 | 1363 | 1283.253 | 681.2121 | 79.74688 | 0.0001960223 | 84.21965 | 0.00847084 | 0 | 0 | 84.22832 | -4.481442 | 20.08332
547.6 | 1367 | 1282.398 | 681.1621 | 84.60246 | 0.0001502695 | 92.24412 | 0.01102759 | 0 | 0 | 92.25529 | -7.652831 | 58.56582
547.65 | 1364 | 1281.542 | 681.1121 | 82.45805 | 0.0001149622 | 100.8041 | 0.01430753 | 0 | 0 | 100.8185 | -18.36045 | 337.1062
547.7 | 1378 | 1280.686 | 681.0621 | 97.31363 | 8.77723e-05 | 109.9086 | 0.01850029 | 0 | 0 | 109.9272 | -12.61357 | 159.1022
547.75 | 1362 | 1279.831 | 681.0121 | 82.16922 | 6.687729e-05 | 119.5638 | 0.02384089 | 0 | 0 | 119.5877 | -37.41845 | 1400.141
547.8 | 1387 | 1278.975 | 680.9621 | 108.0248 | 5.085321e-05 | 129.7722 | 0.03061937 | 0 | 0 | 129.8029 | -21.77806 | 474.2838
547.85 | 1376 | 1278.12 | 680.9121 | 97.88039 | 3.859017e-05 | 140.5329 | 0.03919222 | 0 | 0 | 140.5721 | -42.6917 | 1822.582
547.9 | 1431 | 1277.264 | 680.8621 | 153.736 | 2.922494e-05 | 151.8408 | 0.04999578 | 0 | 0 | 151.8908 | 1.845195 | 3.404744
547.95 | 1531 | 1276.408 | 680.8121 | 254.5916 | 2.208763e-05 | 163.6866 | 0.0635619 | 0 | 0 | 163.7501 | 90.84142 | 8252.163
548 | 1476 | 1275.553 | 680.7621 | 200.4471 | 1.665954e-05 | 176.0564 | 0.08053602 | 0 | 0 | 176.137 | 24.31016 | 590.9839
548.05 | 1453 | 1274.697 | 680.7121 | 178.3027 | 1.253995e-05 | 188.9318 | 0.1016982 | 0 | 0 | 189.0335 | -10.73074 | 115.1489
548.1 | 1493 | 1273.842 | 680.6621 | 219.1583 | 9.419914e-06 | 202.289 | 0.1279872 | 0 | 0 | 202.417 | 16.74132 | 280.2718
548.15 | 1497 | 1272.986 | 680.6121 | 224.0139 | 7.061821e-06 | 216.0995 | 0.1605276 | 0 | 0 | 216.26 | 7.753867 | 60.12245
548.2 | 1434 | 1272.131 | 680.5621 | 161.8695 | 5.283298e-06 | 230.3294 | 0.2006608 | 0 | 0 | 230.5301 | -68.66063 | 4714.281
548.25 | 1534 | 1271.275 | 680.5121 | 262.7251 | 3.944682e-06 | 244.9398 | 0.2499801 | 0 | 0 | 245.1898 | 17.53528 | 307.4861
548.3 | 1539 | 1270.419 | 680.4621 | 268.5806 | 2.939257e-06 | 259.8863 | 0.3103689 | 0 | 0 | 260.1967 | 8.383927 | 70.29023
548.35 | 1549 | 1269.564 | 680.4121 | 279.4362 | 2.185655e-06 | 275.1198 | 0.3840439 | 0 | 0 | 275.5038 | 3.932424 | 15.46395
548.4 | 1511 | 1268.708 | 680.3621 | 242.2918 | 1.621976e-06 | 290.5858 | 0.4736019 | 0 | 0 | 291.0594 | -48.76754 | 2378.273
548.45 | 1586 | 1267.853 | 680.3121 | 318.1474 | 1.201228e-06 | 306.2253 | 0.5820709 | 0 | 0 | 306.8074 | 11.34004 | 128.5966
548.5 | 1636 | 1266.997 | 680.2621 | 369.003 | 8.878211e-07 | 321.9749 | 0.7129651 | 0 | 0 | 322.6878 | 46.31514 | 2145.092
548.55 | 1591 | 1266.141 | 680.2121 | 324.8586 | 6.548531e-07 | 337.7669 | 0.8703431 | 0 | 0 | 338.6373 | -13.77871 | 189.8528
548.6 | 1656 | 1265.286 | 680.1621 | 390.7142 | 4.820376e-07 | 353.5302 | 1.05887 | 0 | 0 | 354.589 | 36.12511 | 1305.024
548.65 | 1661 | 1264.43 | 680.1121 | 396.5697 | 3.541086e-07 | 369.1901 | 1.283881 | 0 | 0 | 370.474 | 26.09576 | 680.9886
548.7 | 1643 | 1263.575 | 680.0621 | 379.4253 | 2.596036e-07 | 384.6696 | 1.551446 | 0 | 0 | 386.221 | -6.795675 | 46.18119
548.75 | 1767 | 1262.719 | 680.0121 | 504.2809 | 1.899343e-07 | 399.8893 | 1.868437 | 0 | 0 | 401.7577 | 102.5232 | 10511
548.8 | 1712 | 1261.864 | 679.9621 | 450.1365 | 1.386803e-07 | 414.7687 | 2.242592 | 0 | 0 | 417.0113 | 33.12521 | 1097.28
548.85 | 1674 | 1261.008 | 679.9121 | 412.9921 | 1.010519e-07 | 429.2263 | 2.682576 | 0 | 0 | 431.9089 | -18.91682 | 357.8462
548.9 | 1715 | 1260.152 | 679.8621 | 454.8477 | 7.348406e-08 | 443.1808 | 3.198038 | 0 | 0 | 446.3788 | 8.46882 | 71.72092
548.95 | 1717 | 1259.297 | 679.8121 | 457.7032 | 5.332861e-08 | 456.5515 | 3.799663 | 0 | 0 | 460.3511 | -2.64788 | 7.011269
549 | 1733 | 1258.441 | 679.7621 | 474.5588 | 3.862299e-08 | 469.2591 | 4.499212 | 0 | 0 | 473.7584 | 0.8004745 | 0.6407595
549.05 | 1685 | 1257.586 | 679.7121 | 427.4144 | 2.79158e-08 | 481.227 | 5.30955 | 0 | 0 | 486.5365 | -59.1221 | 3495.423
549.1 | 1755 | 1256.73 | 679.6621 | 498.27 | 2.013599e-08 | 492.3811 | 6.244661 | 0 | 0 | 498.6258 | -0.3557617 | 0.1265664
549.15 | 1768 | 1255.874 | 679.6121 | 512.1256 | 1.449487e-08 | 502.6515 | 7.319644 | 0 | 0 | 509.9712 | 2.154421 | 4.641531
549.2 | 1783 | 1255.019 | 679.5621 | 527.9812 | 1.041296e-08 | 511.9727 | 8.550685 | 0 | 0 | 520.5234 | 7.457751 | 55.61806
549.25 | 1735 | 1254.163 | 679.5121 | 480.8368 | 7.465396e-09 | 520.2845 | 9.955012 | 0 | 0 | 530.2395 | -49.40274 | 2440.63
549.3 | 1852 | 1253.308 | 679.4621 | 598.6923 | 5.341337e-09 | 527.5324 | 11.55081 | 0 | 0 | 539.0832 | 59.60915 | 3553.251
549.35 | 1768 | 1252.452 | 679.4121 | 515.5479 | 3.813869e-09 | 533.6685 | 13.35713 | 0 | 0 | 547.0256 | -31.4777 | 990.8459
549.4 | 1821 | 1251.596 | 679.3621 | 569.4035 | 2.717691e-09 | 538.6519 | 15.39373 | 0 | 0 | 554.0457 | 15.35785 | 235.8634
549.45 | 1814 | 1250.741 | 679.3121 | 563.2591 | 1.932649e-09 | 542.4492 | 17.6809 | 0 | 0 | 560.1301 | 3.128977 | 9.790497
549.5 | 1848 | 1249.885 | 679.2621 | 598.1147 | 1.37159e-09 | 545.0347 | 20.23926 | 0 | 0 | 565.274 | 32.84071 | 1078.512
549.55 | 1812 | 1249.03 | 679.2121 | 562.9703 | 9.714364e-10 | 546.3909 | 23.08952 | 0 | 0 | 569.4804 | -6.510134 | 42.38185
549.6 | 1734 | 1248.174 | 679.1621 | 485.8258 | 6.866304e-10 | 546.5085 | 26.25217 | 0 | 0 | 572.7607 | -86.93482 | 7557.663
549.65 | 1752 | 1247.319 | 679.1121 | 504.6814 | 4.843399e-10 | 545.3868 | 29.74714 | 0 | 0 | 575.1339 | -70.4525 | 4963.554
549.7 | 1789 | 1246.463 | 679.0621 | 542.537 | 3.409542e-10 | 543.0334 | 33.5935 | 0 | 0 | 576.6269 | -34.08984 | 1162.117
549.75 | 1794 | 1245.607 | 679.0121 | 548.3926 | 2.395302e-10 | 539.4642 | 37.80899 | 0 | 0 | 577.2732 | -28.88057 | 834.0873
549.8 | 1789 | 1244.752 | 678.9621 | 544.2482 | 1.679358e-10 | 534.7034 | 42.40967 | 0 | 0 | 577.113 | -32.86486 | 1080.099
549.85 | 1803 | 1243.896 | 678.9121 | 559.1038 | 1.175019e-10 | 528.7829 | 47.40942 | 0 | 0 | 576.1924 | -17.08859 | 292.0199
549.9 | 1761 | 1243.041 | 678.8621 | 517.9594 | 8.204741e-11 | 521.7424 | 52.81949 | 0 | 0 | 574.5619 | -56.60257 | 3203.851
549.95 | 1773 | 1242.185 | 678.8121 | 530.8149 | 5.717466e-11 | 513.6285 | 58.64807 | 0 | 0 | 572.2765 | -41.4616 | 1719.064
550 | 1767 | 1241.329 | 678.7621 | 525.6705 | 3.976132e-11 | 504.4943 | 64.89976 | 0 | 0 | 569.394 | -43.72349 | 1911.744
550.05 | 1786 | 1240.474 | 678.7121 | 545.5261 | 2.75954e-11 | 494.399 | 71.57517 | 0 | 0 | 565.9742 | -20.44804 | 418.1225
550.1 | 1790 | 1239.618 | 678.6621 | 550.3817 | 1.91131e-11 | 483.4072 | 78.67044 | 0 | 0 | 562.0776 | -11.69595 | 136.7953
550.15 | 1811 | 1238.763 | 678.6121 | 572.2373 | 1.321126e-11 | 471.5881 | 86.17686 | 0 | 0 | 557.765 | 14.47228 | 209.4468
550.2 | 1746 | 1237.907 | 678.5621 | 508.0929 | 9.1133e-12 | 459.015 | 94.08051 | 0 | 0 | 553.0955 | -45.00261 | 2025.235
550.25 | 1811 | 1237.052 | 678.5121 | 573.9484 | 6.27373e-12 | 445.764 | 102.362 | 0 | 0 | 548.126 | 25.82248 | 666.8004
550.3 | 1839 | 1236.196 | 678.4621 | 602.804 | 4.310172e-12 | 431.9141 | 110.996 | 0 | 0 | 542.9101 | 59.89392 | 3587.282
550.35 | 1773 | 1235.34 | 678.4121 | 537.6596 | 2.955166e-12 | 417.5457 | 119.9516 | 0 | 0 | 537.4973 | 0.1623592 | 0.02636052
550.4 | 1809 | 1234.485 | 678.3621 | 574.5152 | 2.022031e-12 | 402.74 | 129.1917 | 0 | 0 | 531.9317 | 42.5835 | 1813.354
550.45 | 1704 | 1233.629 | 678.3121 | 470.3708 | 1.380741e-12 | 387.5786 | 138.6734 | 0 | 0 | 526.252 | -55.88118 | 3122.706
550.5 | 1757 | 1232.774 | 678.2621 | 524.2264 | 9.409258e-13 | 372.1422 | 148.348 | 0 | 0 | 520.4902 | 3.736185 | 13.95908
550.55 | 1752 | 1231.918 | 678.2121 | 520.082 | 6.399072e-13 | 356.5105 | 158.1612 | 0 | 0 | 514.6717 | 5.410252 | 29.27082
550.6 | 1718 | 1231.062 | 678.1621 | 486.9375 | 4.343074e-13 | 340.7611 | 168.0537 | 0 | 0 | 508.8148 | -21.87724 | 478.6134
550.65 | 1795 | 1230.207 | 678.1121 | 564.7931 | 2.941684e-13 | 324.9689 | 177.9616 | 0 | 0 | 502.9305 | 61.86267 | 3826.99
550.7 | 1733 | 1229.351 | 678.0621 | 503.6487 | 1.988444e-13 | 309.2059 | 187.8167 | 0 | 0 | 497.0226 | 6.626071 | 43.90482
550.75 | 1714 | 1228.496 | 678.0121 | 485.5043 | 1.341372e-13 | 293.5405 | 197.5478 | 0 | 0 | 491.0883 | -5.58399 | 31.18094
550.8 | 1681 | 1227.64 | 677.9621 | 453.3599 | 9.030336e-14 | 278.0369 | 207.0808 | 0 | 0 | 485.1178 | -31.75791 | 1008.565
550.85 | 1722 | 1226.785 | 677.9121 | 495.2155 | 6.067043e-14 | 262.7551 | 216.3404 | 0 | 0 | 479.0955 | 16.11996 | 259.8531
550.9 | 1774 | 1225.929 | 677.8621 | 548.071 | 4.067886e-14 | 247.7502 | 225.2502 | 0 | 0 | 473.0004 | 75.07062 | 5635.598
550.95 | 1697 | 1225.073 | 677.8121 | 471.9266 | 2.721943e-14 | 233.0725 | 233.7345 | 0 | 0 | 466.807 | 5.119645 | 26.21076
551 | 1729 | 1224.218 | 677.7621 | 504.7822 | 1.81764e-14 | 218.7673 | 241.7187 | 0 | 0 | 460.4859 | 44.29629 | 1962.161
551.05 | 1712 | 1223.362 | 677.7121 | 488.6378 | 1.21131e-14 | 204.8745 | 249.1308 | 0 | 0 | 454.0053 | 34.6325 | 1199.41
551.1 | 1644 | 1222.507 | 677.6621 | 421.4934 | 8.056036e-15 | 191.4289 | 255.9026 | 0 | 0 | 447.3315 | -25.83812 | 667.6083
551.15 | 1687 | 1221.651 | 677.6121 | 465.349 | 5.346948e-15 | 178.4602 | 261.9702 | 0 | 0 | 440.4304 | 24.9186 | 620.9369
551.2 | 1780 | 1220.795 | 677.5621 | 559.2046 | 3.541679e-15 | 165.9929 | 267.2753 | 0 | 0 | 433.2682 | 125.9364 | 15859.97
551.25 | 1579 | 1219.94 | 677.5121 | 359.0601 | 2.341159e-15 | 154.0465 | 271.7664 | 0 | 0 | 425.8129 | -66.75275 | 4455.929
551.3 | 1632 | 1219.084 | 677.4621 | 412.9157 | 1.544441e-15 | 142.6357 | 275.3992 | 0 | 0 | 418.0349 | -5.11914 | 26.20559
551.35 | 1625 | 1218.229 | 677.4121 | 406.7713 | 1.016788e-15 | 131.7707 | 278.1374 | 0 | 0 | 409.9081 | -3.136788 | 9.839438
551.4 | 1684 | 1217.373 | 677.3621 | 466.6269 | 6.680481e-16 | 121.4574 | 279.9535 | 0 | 0 | 401.4109 | 65.21599 | 4253.125
551.45 | 1558 | 1216.518 | 677.3121 | 341.4825 | 4.3803e-16 | 111.6974 | 280.8293 | 0 | 0 | 392.5267 | -51.04425 | 2605.515
551.5 | 1540 | 1215.662 | 677.2621 | 324.3381 | 2.866279e-16 | 102.4888 | 280.7559 | 0 | 0 | 383.2447 | -58.90663 | 3469.991
551.55 | 1581 | 1214.806 | 677.2121 | 366.1936 | 1.871767e-16 | 93.82615 | 279.734 | 0 | 0 | 373.5601 | -7.366485 | 54.2651
551.6 | 1606 | 1213.951 | 677.1621 | 392.0492 | 1.219842e-16 | 85.70095 | 277.7739 | 0 | 0 | 363.4749 | 28.57437 | 816.4945
551.65 | 1569 | 1213.095 | 677.1121 | 355.9048 | 7.933667e-17 | 78.1019 | 274.8955 | 0 | 0 | 352.9974 | 2.907446 | 8.453241
551.7 | 1536 | 1212.24 | 677.0621 | 323.7604 | 5.149475e-17 | 71.01527 | 271.1275 | 0 | 0 | 342.1428 | -18.3824 | 337.9126
551.75 | 1525 | 1211.384 | 677.0121 | 313.616 | 3.335574e-17 | 64.42525 | 266.5076 | 0 | 0 | 330.9328 | -17.31683 | 299.8727
551.8 | 1477 | 1210.528 | 676.9621 | 266.4716 | 2.156238e-17 | 58.31425 | 261.0811 | 0 | 0 | 319.3953 | -52.92375 | 2800.923
551.85 | 1515 | 1209.673 | 676.9121 | 305.3272 | 1.391046e-17 | 52.66323 | 254.9008 | 0 | 0 | 307.564 | -2.236823 | 5.003375
551.9 | 1449 | 1208.817 | 676.8621 | 240.1827 | 8.955807e-18 | 47.45199 | 248.0257 | 0 | 0 | 295.4777 | -55.29499 | 3057.536
551.95 | 1487 | 1207.962 | 676.8121 | 279.0383 | 5.754222e-18 | 42.65949 | 240.5206 | 0 | 0 | 283.1801 | -4.141768 | 17.15424
552 | 1434 | 1207.106 | 676.7621 | 226.8939 | 3.689666e-18 | 38.26406 | 232.4544 | 0 | 0 | 270.7184 | -43.82452 | 1920.589
552.05 | 1433 | 1206.251 | 676.7121 | 226.7495 | 2.361055e-18 | 34.2437 | 223.8995 | 0 | 0 | 258.1432 | -31.39367 | 985.5626
552.1 | 1449 | 1205.395 | 676.6621 | 243.6051 | 1.5078e-18 | 30.57627 | 214.9306 | 0 | 0 | 245.5069 | -1.901812 | 3.61689
552.15 | 1427 | 1204.539 | 676.6121 | 222.4607 | 9.609482e-19 | 27.23971 | 205.6238 | 0 | 0 | 232.8635 | -10.40287 | 108.2198
552.2 | 1392 | 1203.684 | 676.5621 | 188.3162 | 6.111879e-19 | 24.21223 | 196.0553 | 0 | 0 | 220.2675 | -31.95123 | 1020.881
552.25 | 1312 | 1202.828 | 676.5121 | 109.1718 | 3.879432e-19 | 21.47243 | 186.3002 | 0 | 0 | 207.7727 | -98.60084 | 9722.125
552.3 | 1407 | 1201.973 | 676.4621 | 205.0274 | 2.457424e-19 | 18.99948 | 176.4324 | 0 | 0 | 195.4319 | 9.595565 | 92.07487
552.35 | 1393 | 1201.117 | 676.4121 | 191.883 | 1.553498e-19 | 16.77323 | 166.5225 | 0 | 0 | 183.2958 | 8.587241 | 73.74071
552.4 | 1431 | 1200.261 | 676.3621 | 230.7386 | 9.80076e-20 | 14.77426 | 156.6382 | 0 | 0 | 171.4124 | 59.32614 | 3519.591
552.45 | 1455 | 1199.406 | 676.3121 | 255.5942 | 6.170601e-20 | 12.98401 | 146.8426 | 0 | 0 | 159.8267 | 95.76751 | 9171.416
552.5 | 1343 | 1198.55 | 676.2621 | 144.4498 | 3.87716e-20 | 11.38483 | 137.1945 | 0 | 0 | 148.5793 | -4.129554 | 17.05322
552.55 | 1373 | 1197.695 | 676.2121 | 175.3053 | 2.431188e-20 | 9.959971 | 127.7471 | 0 | 0 | 137.7071 | 37.59828 | 1413.631
552.6 | 1352 | 1196.839 | 676.1621 | 155.1609 | 1.521395e-20 | 8.693686 | 118.5483 | 0 | 0 | 127.242 | 27.91896 | 779.4684
552.65 | 1306 | 1195.983 | 676.1121 | 110.0165 | 9.501322e-21 | 7.571188 | 109.6401 | 0 | 0 | 117.2113 | -7.194772 | 51.76475
552.7 | 1307 | 1195.128 | 676.0621 | 111.8721 | 5.921676e-21 | 6.578673 | 101.0586 | 0 | 0 | 107.6373 | 4.234781 | 17.93337
552.75 | 1278 | 1194.272 | 676.0121 | 83.72768 | 3.683187e-21 | 5.703308 | 92.83407 | 0 | 0 | 98.53738 | -14.8097 | 219.3273
552.8 | 1323 | 1193.417 | 675.9621 | 129.5833 | 2.286239e-21 | 4.933209 | 84.99067 | 0 | 0 | 89.92388 | 39.65938 | 1572.867
552.85 | 1309 | 1192.561 | 675.9121 | 116.4388 | 1.416243e-21 | 4.257419 | 77.547 | 0 | 0 | 81.80442 | 34.63443 | 1199.544
552.9 | 1304 | 1191.706 | 675.8621 | 112.2944 | 8.755336e-22 | 3.665874 | 70.51616 | 0 | 0 | 74.18204 | 38.1124 | 1452.555
552.95 | 1286 | 1190.85 | 675.8121 | 95.15002 | 5.401648e-22 | 3.149364 | 63.90609 | 0 | 0 | 67.05545 | 28.09457 | 789.3047
553 | 1263 | 1189.994 | 675.7621 | 73.0056 | 3.325817e-22 | 2.699494 | 57.71992 | 0 | 0 | 60.41941 | 12.58619 | 158.4123
553.05 | 1262 | 1189.139 | 675.7121 | 72.86119 | 2.043568e-22 | 2.308639 | 51.9564 | 0 | 0 | 54.26504 | 18.59615 | 345.8167
553.1 | 1165 | 1188.283 | 675.6621 | -23.28323 | 1.253136e-22 | 1.969899 | 46.61034 | 0 | 0 | 48.58024 | -71.86347 | 5164.359
553.15 | 1267 | 1187.428 | 675.6121 | 79.57236 | 7.668777e-23 | 1.677051 | 41.67307 | 0 | 0 | 43.35012 | 36.22224 | 1312.051
553.2 | 1295 | 1186.572 | 675.5621 | 108.4279 | 4.683521e-23 | 1.4245 | 37.13287 | 0 | 0 | 38.55737 | 69.87057 | 4881.897
553.25 | 1233 | 1185.716 | 675.5121 | 47.28353 | 2.854549e-23 | 1.207239 | 32.97551 | 0 | 0 | 34.18275 | 13.10078 | 171.6304
553.3 | 1203 | 1184.861 | 675.4621 | 18.13911 | 1.736285e-23 | 1.020794 | 29.18464 | 0 | 0 | 30.20544 | -12.06632 | 145.5962
553.35 | 1236 | 1184.005 | 675.4121 | 51.9947 | 1.053958e-23 | 0.8611858 | 25.74229 | 0 | 0 | 26.60347 | 25.39122 | 644.7142
553.4 | 1197 | 1183.15 | 675.3621 | 13.85028 | 6.38475e-24 | 0.7248866 | 22.62923 | 0 | 0 | 23.35412 | -9.503837 | 90.32292
553.45 | 1129 | 1182.294 | 675.3121 | -53.29413 | 3.859964e-24 | 0.6087759 | 19.82542 | 0 | 0 | 20.43419 | -73.72833 | 5435.867
553.5 | 1145 | 1181.439 | 675.2621 | -36.43855 | 2.328848e-24 | 0.5101044 | 17.31031 | 0 | 0 | 17.82041 | -54.25896 | 2944.035
553.55 | 1154 | 1180.583 | 675.2121 | -26.58297 | 1.402224e-24 | 0.4264566 | 15.0632 | 0 | 0 | 15.48966 | -42.07262 | 1770.105
553.6 | 1231 | 1179.727 | 675.1621 | 51.27262 | 8.425828e-25 | 0.3557172 | 13.0635 | 0 | 0 | 13.41922 | 37.8534 | 1432.88
553.65 | 1226 | 1178.872 | 675.1121 | 47.1282 | 5.052731e-25 | 0.2960391 | 11.29098 | 0 | 0 | 11.58702 | 35.54118 | 1263.176
553.7 | 1172 | 1178.016 | 675.0621 | -6.016211 | 3.023837e-25 | 0.2458145 | 9.725988 | 0 | 0 | 9.971803 | -15.98801 | 255.6166
553.75 | 1227 | 1177.161 | 675.0121 | 49.83937 | 1.805964e-25 | 0.203648 | 8.349601 | 0 | 0 | 8.553249 | 41.28612 | 1704.544
553.8 | 1172 | 1176.305 | 674.9621 | -4.305042 | 1.076412e-25 | 0.1683321 | 7.143772 | 0 | 0 | 7.312104 | -11.61715 | 134.9581
553.85 | 1142 | 1175.449 | 674.9121 | -33.44946 | 6.402749e-26 | 0.1388251 | 6.091431 | 0 | 0 | 6.230257 | -39.67971 | 1574.48
553.9 | 1209 | 1174.594 | 674.8621 | 34.40613 | 3.800783e-26 | 0.1142308 | 5.176557 | 0 | 0 | 5.290788 | 29.11534 | 847.703
553.95 | 1146 | 1173.738 | 674.8121 | -27.73829 | 2.251636e-26 | 0.09378053 | 4.384223 | 0 | 0 | 4.478003 | -32.21629 | 1037.889
554 | 1196 | 1172.883 | 674.7621 | 23.1173 | 1.331195e-26 | 0.07681682 | 3.700617 | 0 | 0 | 3.777433 | 19.33986 | 374.0303
554.05 | 1215 | 1172.027 | 674.7121 | 42.97288 | 7.854238e-27 | 0.06277897 | 3.113046 | 0 | 0 | 3.175825 | 39.79706 | 1583.806
554.1 | 1191 | 1171.172 | 674.6621 | 19.82847 | 4.624714e-27 | 0.05119014 | 2.609917 | 0 | 0 | 2.661108 | 17.16736 | 294.7182
554.15 | 1200 | 1170.316 | 674.6121 | 29.68405 | 2.717593e-27 | 0.04164593 | 2.18071 | 0 | 0 | 2.222356 | 27.46169 | 754.1446
554.2 | 1182 | 1169.46 | 674.5621 | 12.53963 | 1.593685e-27 | 0.03380439 | 1.81593 | 0 | 0 | 1.849734 | 10.6899 | 114.274
554.25 | 1126 | 1168.605 | 674.5121 | -42.60478 | 9.326935e-28 | 0.02737712 | 1.507058 | 0 | 0 | 1.534435 | -44.13922 | 1948.27
554.3 | 1146 | 1167.749 | 674.4621 | -21.7492 | 5.447461e-28 | 0.02212161 | 1.246496 | 0 | 0 | 1.268618 | -23.01781 | 529.8197
554.35 | 1154 | 1166.894 | 674.4121 | -12.89361 | 3.175176e-28 | 0.01783445 | 1.0275 | 0 | 0 | 1.045334 | -13.93895 | 194.2942
554.4 | 1154 | 1166.038 | 674.3621 | -12.03803 | 1.846971e-28 | 0.01434555 | 0.8441165 | 0 | 0 | 0.858462 | -12.89649 | 166.3194
554.45 | 1202 | 1165.182 | 674.3121 | 36.81756 | 1.072188e-28 | 0.011513 | 0.6911192 | 0 | 0 | 0.7026322 | 36.11493 | 1304.288
554.5 | 1196 | 1164.327 | 674.2621 | 31.67314 | 6.211558e-29 | 0.009218798 | 0.5639407 | 0 | 0 | 0.5731595 | 31.09998 | 967.209
554.55 | 1159 | 1163.471 | 674.2121 | -4.471273 | 3.591275e-29 | 0.007365025 | 0.4586104 | 0 | 0 | 0.4659754 | -4.937248 | 24.37642
554.6 | 1149 | 1162.616 | 674.1621 | -13.61569 | 2.072122e-29 | 0.00587068 | 0.3716928 | 0 | 0 | 0.3775635 | -13.99325 | 195.8111
554.65 | 1168 | 1161.76 | 674.1121 | 6.239897 | 1.193165e-29 | 0.004668923 | 0.3002302 | 0 | 0 | 0.3048991 | 5.934997 | 35.2242
554.7 | 1117 | 1160.905 | 674.0621 | -43.90452 | 6.856529e-30 | 0.003704753 | 0.2416876 | 0 | 0 | 0.2453924 | -44.14991 | 1949.215
554.75 | 1120 | 1160.049 | 674.0121 | -40.04893 | 3.93212e-30 | 0.002933027 | 0.193903 | 0 | 0 | 0.196836 | -40.24577 | 1619.722
554.8 | 1111 | 1159.193 | 673.9621 | -48.19335 | 2.250441e-30 | 0.002316792 | 0.1550402 | 0 | 0 | 0.157357 | -48.35071 | 2337.791
554.85 | 1195 | 1158.338 | 673.9121 | 36.66224 | 1.285367e-30 | 0.00182588 | 0.1235475 | 0 | 0 | 0.1253734 | 36.53686 | 1334.942
554.9 | 1155 | 1157.482 | 673.8621 | -2.48218 | 7.326649e-31 | 0.001435726 | 0.09811916 | 0 | 0 | 0.09955489 | -2.581735 | 6.665356
554.95 | 1149 | 1156.627 | 673.8121 | -7.626596 | 4.167754e-31 | 0.001126381 | 0.07766108 | 0 | 0 | 0.07878746 | -7.705383 | 59.37293
555 | 1172 | 1155.771 | 673.7621 | 16.22899 | 2.366014e-31 | 0.0008816839 | 0.06126084 | 0 | 0 | 0.06214252 | 16.16685 | 261.3669
555.05 | 1146 | 1154.915 | 673.7121 | -8.915426 | 1.340452e-31 | 0.0006885808 | 0.04816065 | 0 | 0 | 0.04884923 | -8.964276 | 80.35824
555.1 | 1139 | 1154.06 | 673.6621 | -15.05984 | 7.578857e-32 | 0.0005365511 | 0.0377339 | 0 | 0 | 0.03827045 | -15.09811 | 227.953
555.15 | 1109 | 1153.204 | 673.6121 | -44.20426 | 4.276365e-32 | 0.0004171397 | 0.02946462 | 0 | 0 | 0.02988176 | -44.23414 | 1956.659
555.2 | 1164 | 1152.349 | 673.5621 | 11.65133 | 2.408044e-32 | 0.0003235684 | 0.02292978 | 0 | 0 | 0.02325335 | 11.62807 | 135.2121
555.25 | 1123 | 1151.493 | 673.5121 | -28.49309 | 1.353233e-32 | 0.0002504177 | 0.01778398 | 0 | 0 | 0.0180344 | -28.51112 | 812.8841
555.3 | 1175 | 1150.638 | 673.4621 | 24.3625 | 7.589258e-33 | 0.0001933651 | 0.01374636 | 0 | 0 | 0.01393973 | 24.34856 | 592.8522
555.35 | 1165 | 1149.782 | 673.4121 | 15.21808 | 4.24761e-33 | 0.0001489722 | 0.01058953 | 0 | 0 | 0.0107385 | 15.20734 | 231.2633
555.4 | 1109 | 1148.926 | 673.3621 | -39.92633 | 2.372513e-33 | 0.0001145109 | 0.008130091 | 0 | 0 | 0.008244602 | -39.93458 | 1594.771
555.45 | 1162 | 1148.071 | 673.3121 | 13.92925 | 1.322486e-33 | 8.78218e-05 | 0.006220768 | 0 | 0 | 0.00630859 | 13.92294 | 193.8483
555.5 | 1164 | 1147.215 | 673.2621 | 16.78484 | 7.356855e-34 | 6.720045e-05 | 0.004743758 | 0 | 0 | 0.004810958 | 16.78002 | 281.5692
555.55 | 1184 | 1146.36 | 673.2121 | 37.64042 | 4.084246e-34 | 5.130459e-05 | 0.003605213 | 0 | 0 | 0.003656518 | 37.63676 | 1416.526
555.6 | 1160 | 1145.504 | 673.1621 | 14.496 | 2.262821e-34 | 3.908e-05 | 0.00273067 | 0 | 0 | 0.00276975 | 14.49323 | 210.0539
555.65 | 1112 | 1144.648 | 673.1121 | -32.64841 | 1.251143e-34 | 2.970072e-05 | 0.002061282 | 0 | 0 | 0.002090983 | -32.6505 | 1066.055
555.7 | 1102 | 1143.793 | 673.0621 | -41.79283 | 6.903707e-35 | 2.252131e-05 | 0.001550728 | 0 | 0 | 0.001573249 | -41.7944 | 1746.772
555.75 | 1182 | 1142.937 | 673.0121 | 39.06276 | 3.801687e-35 | 1.703863e-05 | 0.001162689 | 0 | 0 | 0.001179728 | 39.06158 | 1525.807
555.8 | 1160 | 1142.082 | 672.9621 | 17.91834 | 2.089243e-35 | 1.286144e-05 | 0.0008688034 | 0 | 0 | 0.0008816649 | 17.91746 | 321.0354
555.85 | 1184 | 1141.226 | 672.9121 | 42.77393 | 1.14583e-35 | 9.686324e-06 | 0.0006470075 | 0 | 0 | 0.0006566939 | 42.77327 | 1829.553
555.9 | 1082 | 1140.37 | 672.8621 | -58.37049 | 6.271477e-36 | 7.27851e-06 | 0.0004802054 | 0 | 0 | 0.0004874839 | -58.37098 | 3407.171
555.95 | 1141 | 1139.515 | 672.8121 | 1.485097 | 3.425612e-36 | 5.456827e-06 | 0.0003552014 | 0 | 0 | 0.0003606582 | 1.484736 | 2.204442
556 | 1159 | 1138.659 | 672.7621 | 20.34068 | 1.867347e-36 | 4.081804e-06 | 0.0002618498 | 0 | 0 | 0.0002659316 | 20.34042 | 413.7325
556.05 | 1125 | 1137.804 | 672.7121 | -12.80373 | 1.015852e-36 | 3.046339e-06 | 0.0001923799 | 0 | 0 | 0.0001954262 | -12.80393 | 163.9406
556.1 | 1145 | 1136.948 | 672.6621 | 8.051851 | 5.515115e-37 | 2.268394e-06 | 0.000140863 | 0 | 0 | 0.0001431314 | 8.051708 | 64.83
556.15 | 1136 | 1136.093 | 672.6121 | -0.09256434 | 2.988114e-37 | 1.685284e-06 | 0.0001027932 | 0 | 0 | 0.0001044784 | -0.09266882 | 0.008587511
556.2 | 1175 | 1135.237 | 672.5621 | 39.76302 | 1.615691e-37 | 1.249228e-06 | 7.475863e-05 | 0 | 0 | 7.600785e-05 | 39.76294 | 1581.092
556.25 | 1190 | 1134.381 | 672.5121 | 55.6186 | 8.718429e-38 | 9.238997e-07 | 5.418616e-05 | 0 | 0 | 5.511006e-05 | 55.61855 | 3093.423
556.3 | 1167 | 1133.526 | 672.4621 | 33.47419 | 4.695011e-38 | 6.81745e-07 | 3.91422e-05 | 0 | 0 | 3.982395e-05 | 33.47415 | 1120.519
556.35 | 1143 | 1132.67 | 672.4121 | 10.32977 | 2.523211e-38 | 5.019187e-07 | 2.817942e-05 | 0 | 0 | 2.868134e-05 | 10.32975 | 106.7036
556.4 | 1121 | 1131.815 | 672.3621 | -10.81464 | 1.353284e-38 | 3.686879e-07 | 2.02185e-05 | 0 | 0 | 2.058718e-05 | -10.81466 | 116.9569
556.45 | 1132 | 1130.959 | 672.3121 | 1.040943 | 7.243412e-39 | 2.702083e-07 | 1.445758e-05 | 0 | 0 | 1.472778e-05 | 1.040929 | 1.083533
556.5 | 1144 | 1130.103 | 672.2621 | 13.89653 | 3.869153e-39 | 1.975844e-07 | 1.03032e-05 | 0 | 0 | 1.050078e-05 | 13.89652 | 193.1132
556.55 | 1153 | 1129.248 | 672.2121 | 23.75211 | 2.062563e-39 | 1.441521e-07 | 7.317765e-06 | 0 | 0 | 7.461917e-06 | 23.75211 | 564.1625
556.6 | 1132 | 1128.392 | 672.1621 | 3.607697 | 1.097279e-39 | 1.049309e-07 | 5.179821e-06 | 0 | 0 | 5.284752e-06 | 3.607692 | 13.01544
556.65 | 1184 | 1127.537 | 672.1121 | 56.46328 | 5.825665e-40 | 7.620788e-08 | 3.654105e-06 | 0 | 0 | 3.730313e-06 | 56.46328 | 3188.102
556.7 | 1223 | 1126.681 | 672.0621 | 96.31887 | 3.086686e-40 | 5.522182e-08 | 2.569077e-06 | 0 | 0 | 2.624299e-06 | 96.31886 | 9277.324
556.75 | 1221 | 1125.826 | 672.0121 | 95.17445 | 1.632143e-40 | 3.992415e-08 | 1.800127e-06 | 0 | 0 | 1.840051e-06 | 95.17445 | 9058.176
556.8 | 1198 | 1124.97 | 671.9621 | 73.03004 | 8.612759e-41 | 2.879884e-08 | 1.257069e-06 | 0 | 0 | 1.285868e-06 | 73.03003 | 5333.386
556.85 | 1107 | 1124.114 | 671.9121 | -17.11438 | 4.535708e-41 | 2.072662e-08 | 8.748729e-07 | 0 | 0 | 8.955995e-07 | -17.11438 | 292.902
556.9 | 1202 | 1123.259 | 671.8621 | 78.74121 | 2.383781e-41 | 1.488319e-08 | 6.068212e-07 | 0 | 0 | 6.217044e-07 | 78.7412 | 6200.177
556.95 | 1120 | 1122.403 | 671.8121 | -2.40321 | 1.250277e-41 | 1.066296e-08 | 4.194753e-07 | 0 | 0 | 4.301382e-07 | -2.403211 | 5.775421
557 | 1112 | 1121.548 | 671.7621 | -9.547626 | 6.544324e-42 | 7.622088e-09 | 2.889894e-07 | 0 | 0 | 2.966115e-07 | -9.547626 | 91.15716
557.05 | 1159 | 1120.692 | 671.7121 | 38.30796 | 3.41855e-42 | 5.436059e-09 | 1.984209e-07 | 0 | 0 | 2.038569e-07 | 38.30796 | 1467.5
557.1 | 1188 | 1119.836 | 671.6621 | 68.16354 | 1.782123e-42 | 3.868198e-09 | 1.357759e-07 | 0 | 0 | 1.396441e-07 | 68.16354 | 4646.269
557.15 | 1152 | 1118.981 | 671.6121 | 33.01913 | 9.271539e-43 | 2.746296e-09 | 9.259509e-08 | 0 | 0 | 9.534139e-08 | 33.01913 | 1090.263
557.2 | 1200 | 1118.125 | 671.5621 | 81.87471 | 4.813762e-43 | 1.945361e-09 | 6.293368e-08 | 0 | 0 | 6.487904e-08 | 81.87471 | 6703.469
557.25 | 1177 | 1117.27 | 671.5121 | 59.7303 | 2.494227e-43 | 1.374888e-09 | 4.26293e-08 | 0 | 0 | 4.400418e-08 | 59.7303 | 3567.708
557.3 | 1199 | 1116.414 | 671.4621 | 82.58588 | 1.289751e-43 | 9.695017e-10 | 2.877817e-08 | 0 | 0 | 2.974767e-08 | 82.58588 | 6820.428
557.35 | 1191 | 1115.559 | 671.4121 | 75.44147 | 6.655713e-44 | 6.820938e-10 | 1.93619e-08 | 0 | 0 | 2.004399e-08 | 75.44147 | 5691.415
557.4 | 1173 | 1114.703 | 671.3621 | 58.29705 | 3.427692e-44 | 4.787996e-10 | 1.298263e-08 | 0 | 0 | 1.346143e-08 | 58.29705 | 3398.546
557.45 | 1181 | 1113.847 | 671.3121 | 67.15264 | 1.761682e-44 | 3.353341e-10 | 8.675757e-09 | 0 | 0 | 9.011091e-09 | 67.15264 | 4509.477
557.5 | 1171 | 1112.992 | 671.2621 | 58.00822 | 9.035907e-45 | 2.343235e-10 | 5.778058e-09 | 0 | 0 | 6.012382e-09 | 58.00822 | 3364.954
557.55 | 1193 | 1112.136 | 671.2121 | 80.86381 | 4.625244e-45 | 1.633684e-10 | 3.835186e-09 | 0 | 0 | 3.998554e-09 | 80.86381 | 6538.955
557.6 | 1158 | 1111.281 | 671.1621 | 46.71939 | 2.362741e-45 | 1.136409e-10 | 2.537002e-09 | 0 | 0 | 2.650643e-09 | 46.71939 | 2182.701
557.65 | 1145 | 1110.425 | 671.1121 | 34.57497 | 1.204526e-45 | 7.887065e-11 | 1.672573e-09 | 0 | 0 | 1.751443e-09 | 34.57497 | 1195.429
557.7 | 1215 | 1109.569 | 671.0621 | 105.4306 | 6.128226e-46 | 5.46148e-11 | 1.098953e-09 | 0 | 0 | 1.153568e-09 | 105.4306 | 11115.6
557.75 | 1186 | 1108.714 | 671.0121 | 77.28614 | 3.111516e-46 | 3.773284e-11 | 7.1962e-10 | 0 | 0 | 7.573528e-10 | 77.28614 | 5973.148
557.8 | 1187 | 1107.858 | 670.9621 | 79.14173 | 1.576623e-46 | 2.601015e-11 | 4.696315e-10 | 0 | 0 | 4.956416e-10 | 79.14173 | 6263.413
557.85 | 1128 | 1107.003 | 670.9121 | 20.99731 | 7.97264e-47 | 1.788877e-11 | 3.054506e-10 | 0 | 0 | 3.233394e-10 | 20.99731 | 440.8872
557.9 | 1204 | 1106.147 | 670.8621 | 97.8529 | 4.023418e-47 | 1.22753e-11 | 1.979953e-10 | 0 | 0 | 2.102706e-10 | 97.8529 | 9575.19
557.95 | 1214 | 1105.292 | 670.8121 | 108.7085 | 2.026313e-47 | 8.404235e-12 | 1.279082e-10 | 0 | 0 | 1.363125e-10 | 108.7085 | 11817.53
558 | 1179 | 1104.436 | 670.7621 | 74.56407 | 1.018443e-47 | 5.740879e-12 | 8.23516e-11 | 0 | 0 | 8.809248e-11 | 74.56407 | 5559.8