## Nitrogen
[6 empty] | 0.7650491 | 0.8465982 | FWHM
|  |  | X-ray energy | 1253.6 | eV | 10.27855 | 6.994418 | intensity ratio
[6 empty] | 7.863598 | 5.921462 | area ratio
[6 empty] | 8.365367 | 10.72619 | displacement |  |  | Fluorine peak | peak diff | Offset
|  | starting ke |  | a (Intensity) | 239.1826 | 24.58451 | 16.72943 | 0 | 0 |  | 291.2 | 109.811 | 24.83792
|  | finishing ke |  | b (Position) | 401.011 | 392.6456 | 390.2848 | 0 | 0
|  | step size |  | c (Width) | 1.293853 | 0.9898609 | 1.095373 | 1.293853 | 1.293853 |  |  |  |  | 118721.4 | 36.26876
|  | no. of points |  | FWHM | 3.046791 | 2.330944 | 2.579407 | 3.046791 | 3.046791
|  | ignore |  | Area | 775.719 | 60.99943 | 45.93391 | 0 | 0 |  |  | total
|  | ignore |  | Total area |  |  |  |  | 882.6524 |  |  | 118685.1
KE | Intensity | BG | BE | minus BG | Gauss1 | Gauss2 | Gauss 3 | Gauss 4 | Gauss 5 | sum | diff | diff sq | Baseline data |  | Baseline fit |  | Baseline data |  | Baseline fit
820 | 252 | 247.2671 | 408.7621 | 4.732909 | 3.85084e-06 | 6.716922e-57 | 2.722302e-61 | 0 | 0 | 3.85084e-06 | 4.732905 | 22.40039 | 822.45 | 236 | -1.22699 | 1253.399 | 832.2 | 224 | -0.202362 | 400.3809
820.05 | 260 | 247.2057 | 408.7121 | 12.79426 | 4.850357e-06 | 1.526819e-56 | 5.87335e-61 | 0 | 0 | 4.850357e-06 | 12.79425 | 163.6929 | 822.5 | 254 | 0.5213119 | 431.1906 | 832.25 | 250 | 0.4813413 | 403.8008
820.1 | 259 | 247.1444 | 408.6621 | 11.85561 | 6.100189e-06 | 3.461758e-56 | 1.264534e-60 | 0 | 0 | 6.100189e-06 | 11.8556 | 140.5553 | 822.55 | 244 | 0.1366489 | 15.14545 | 832.3 | 231 | 0.005024534 | 16.15688
820.15 | 258 | 247.083 | 408.6121 | 10.91696 | 7.660627e-06 | 7.828846e-56 | 2.716879e-60 | 0 | 0 | 7.660627e-06 | 10.91695 | 119.1798 | 822.6 | 236 |  |  | 832.35 | 246
820.2 | 236 | 247.0217 | 408.5621 | -11.02169 | 9.605871e-06 | 1.766e-55 | 5.825125e-60 | 0 | 0 | 9.605871e-06 | -11.0217 | 121.4779 | 822.65 | 253 |  |  | 832.4 | 250
820.25 | 234 | 246.9603 | 408.5121 | -12.96034 | 1.202709e-05 | 3.973521e-55 | 1.246336e-59 | 0 | 0 | 1.202709e-05 | -12.96036 | 167.9708 | 822.7 | 219 |  |  | 832.45 | 236
820.3 | 266 | 246.899 | 408.4621 | 19.10101 | 1.503613e-05 | 8.917689e-55 | 2.661095e-59 | 0 | 0 | 1.503613e-05 | 19.10099 | 364.8478 | 822.75 | 250 |  |  | 832.5 | 201
820.35 | 261 | 246.8376 | 408.4121 | 14.16236 | 1.876993e-05 | 1.996278e-54 | 5.669968e-59 | 0 | 0 | 1.876993e-05 | 14.16234 | 200.5718 | 822.8 | 278 |  |  | 832.55 | 228
820.4 | 236 | 246.7763 | 408.3621 | -10.7763 | 2.339596e-05 | 4.4574e-54 | 1.20558e-58 | 0 | 0 | 2.339596e-05 | -10.77632 | 116.129 | 822.85 | 253 |  |  | 832.6 | 235
820.45 | 246 | 246.7149 | 408.3121 | -0.7149457 | 2.911861e-05 | 9.927367e-54 | 2.558034e-58 | 0 | 0 | 2.911861e-05 | -0.7149748 | 0.511189 | 822.9 | 245 |  |  | 832.65 | 222
820.5 | 226 | 246.6536 | 408.2621 | -20.6536 | 3.618692e-05 | 2.205355e-53 | 5.416414e-58 | 0 | 0 | 3.618692e-05 | -20.65363 | 426.5725 | 822.95 | 228 |  |  | 832.7 | 219
820.55 | 252 | 246.5922 | 408.2121 | 5.407753 | 4.490391e-05 | 4.88669e-53 | 1.144491e-57 | 0 | 0 | 4.490391e-05 | 5.407708 | 29.24331 | 823 | 218 |  |  | 832.75 | 221
820.6 | 237 | 246.5309 | 408.1621 | -9.530897 | 5.563756e-05 | 1.080048e-52 | 2.413283e-57 | 0 | 0 | 5.563756e-05 | -9.530953 | 90.83906 | 823.05 | 229 |  |  | 832.8 | 232
820.65 | 262 | 246.4695 | 408.1121 | 15.53045 | 6.883407e-05 | 2.381021e-52 | 5.078074e-57 | 0 | 0 | 6.883407e-05 | 15.53038 | 241.1928 | 823.1 | 255 |  |  | 832.85 | 255
820.7 | 221 | 246.4082 | 408.0621 | -25.4082 | 8.503354e-05 | 5.235705e-52 | 1.066314e-56 | 0 | 0 | 8.503354e-05 | -25.40828 | 645.5809 | 823.15 | 249 |  |  | 832.9 | 234
820.75 | 227 | 246.3468 | 408.0121 | -19.34685 | 0.0001048887 | 1.148363e-51 | 2.234426e-56 | 0 | 0 | 0.0001048887 | -19.34695 | 374.3046 | 823.2 | 248 |  |  | 832.95 | 226
820.8 | 245 | 246.2855 | 407.9621 | -1.285499 | 0.0001291868 | 2.51232e-51 | 4.672422e-56 | 0 | 0 | 0.0001291868 | -1.285628 | 1.65284 | 823.25 | 258 |  |  | 843.2 | 230
820.85 | 229 | 246.2241 | 407.9121 | -17.22415 | 0.0001588764 | 5.482299e-51 | 9.750195e-56 | 0 | 0 | 0.0001588764 | -17.22431 | 296.6768 | 823.3 | 226 |  |  | 843.25 | 215
820.9 | 225 | 246.1628 | 407.8621 | -21.1628 | 0.0001950975 | 1.19328e-50 | 2.030391e-55 | 0 | 0 | 0.0001950975 | -21.163 | 447.8724 | 823.35 | 272 |  |  | 843.3 | 217
820.95 | 252 | 246.1015 | 407.8121 | 5.898549 | 0.0002392191 | 2.590681e-50 | 4.219306e-55 | 0 | 0 | 0.0002392191 | 5.89831 | 34.79006 | 823.4 | 239 |  |  | 843.35 | 209
821 | 236 | 246.0401 | 407.7621 | -10.0401 | 0.000292881 | 5.610188e-50 | 8.749789e-55 | 0 | 0 | 0.000292881 | -10.04039 | 100.8095 | 823.45 | 226 |  |  | 843.4 | 251
821.05 | 237 | 245.9788 | 407.7121 | -8.978752 | 0.0003580453 | 1.211805e-49 | 1.810711e-54 | 0 | 0 | 0.0003580453 | -8.97911 | 80.62441 | 832.2 | 224 |  |  | 843.45 | 222
821.1 | 243 | 245.9174 | 407.6621 | -2.917402 | 0.0004370552 | 2.610839e-49 | 3.739349e-54 | 0 | 0 | 0.0004370552 | -2.917839 | 8.513786 | 832.25 | 250 |  |  | 843.5 | 271
821.15 | 240 | 245.8561 | 407.6121 | -5.856053 | 0.000532704 | 5.61073e-49 | 7.706156e-54 | 0 | 0 | 0.000532704 | -5.856586 | 34.29959 | 832.3 | 231 |  |  | 843.55 | 234
821.2 | 203 | 245.7947 | 407.5621 | -42.7947 | 0.0006483166 | 1.202681e-48 | 1.584801e-53 | 0 | 0 | 0.0006483166 | -42.79535 | 1831.442 | 832.35 | 246 |  |  | 843.6 | 235
821.25 | 242 | 245.7334 | 407.5121 | -3.733354 | 0.000787843 | 2.571423e-48 | 3.252421e-53 | 0 | 0 | 0.000787843 | -3.734142 | 13.94381 | 832.4 | 250 |  |  | 843.65 | 237
821.3 | 222 | 245.672 | 407.4621 | -23.672 | 0.0009559687 | 5.483886e-48 | 6.660915e-53 | 0 | 0 | 0.0009559687 | -23.67296 | 560.409 | 832.45 | 236 |  |  | 843.7 | 216
821.35 | 250 | 245.6107 | 407.4121 | 4.389345 | 0.001158242 | 1.166528e-47 | 1.361307e-52 | 0 | 0 | 0.001158242 | 4.388187 | 19.25618 | 832.5 | 201 |  |  | 843.75 | 224
821.4 | 269 | 245.5493 | 407.3621 | 23.45069 | 0.001401219 | 2.475107e-47 | 2.776345e-52 | 0 | 0 | 0.001401219 | 23.44929 | 549.8694 | 832.55 | 228 |  |  | 843.8 | 233
821.45 | 246 | 245.488 | 407.3121 | 0.5120441 | 0.001692639 | 5.238231e-47 | 5.650487e-52 | 0 | 0 | 0.001692639 | 0.5103515 | 0.2604587 | 832.6 | 235 |  |  | 843.85 | 192
821.5 | 228 | 245.4266 | 407.2621 | -17.42661 | 0.002041616 | 1.105776e-46 | 1.147608e-51 | 0 | 0 | 0.002041616 | -17.42865 | 303.7578 | 832.65 | 222 |  |  | 843.9 | 242
821.55 | 221 | 245.3653 | 407.2121 | -24.36526 | 0.002458868 | 2.328314e-46 | 2.325927e-51 | 0 | 0 | 0.002458868 | -24.36772 | 593.7856 | 832.7 | 219 |  |  | 843.95 | 244
821.6 | 249 | 245.3039 | 407.1621 | 3.696093 | 0.002956976 | 4.88999e-46 | 4.704287e-51 | 0 | 0 | 0.002956976 | 3.693136 | 13.63925 | 832.75 | 221 |  |  | 844 | 236
821.65 | 240 | 245.2426 | 407.1121 | -5.242558 | 0.003550683 | 1.024392e-45 | 9.494819e-51 | 0 | 0 | 0.003550683 | -5.246109 | 27.52166 | 832.8 | 232 |  |  | 844.05 | 249
821.7 | 246 | 245.1812 | 407.0621 | 0.8187916 | 0.004257232 | 2.140506e-45 | 1.912382e-50 | 0 | 0 | 0.004257232 | 0.8145344 | 0.6634662 | 832.85 | 255 |  |  | 844.1 | 238
821.75 | 232 | 245.1199 | 407.0121 | -13.11986 | 0.00509676 | 4.461271e-45 | 3.843773e-50 | 0 | 0 | 0.00509676 | -13.12496 | 172.2645 | 832.9 | 234 |  |  | 844.15 | 223
821.8 | 258 | 245.0585 | 406.9621 | 12.94149 | 0.006092739 | 9.274544e-45 | 7.709671e-50 | 0 | 0 | 0.006092739 | 12.9354 | 167.3245 | 832.95 | 226 |  |  | 844.2 | 205
821.85 | 248 | 244.9972 | 406.9121 | 3.00284 | 0.007272476 | 1.923174e-44 | 1.543153e-49 | 0 | 0 | 0.007272476 | 2.995568 | 8.973425
821.9 | 249 | 244.9358 | 406.8621 | 4.06419 | 0.008667693 | 3.977739e-44 | 3.082318e-49 | 0 | 0 | 0.008667693 | 4.055522 | 16.44726
821.95 | 230 | 244.8745 | 406.8121 | -14.87446 | 0.01031516 | 8.206274e-44 | 6.143854e-49 | 0 | 0 | 0.01031516 | -14.88478 | 221.5566
822 | 240 | 244.8131 | 406.7621 | -4.813111 | 0.01225745 | 1.688681e-43 | 1.22208e-48 | 0 | 0 | 0.01225745 | -4.825369 | 23.28419
822.05 | 260 | 244.7518 | 406.7121 | 15.24824 | 0.01454373 | 3.466101e-43 | 2.42579e-48 | 0 | 0 | 0.01454373 | 15.23369 | 232.0654
822.1 | 258 | 244.6904 | 406.6621 | 13.30959 | 0.01723069 | 7.096213e-43 | 4.805094e-48 | 0 | 0 | 0.01723069 | 13.29236 | 176.6868
822.15 | 253 | 244.6291 | 406.6121 | 8.370937 | 0.02038361 | 1.449119e-42 | 9.498297e-48 | 0 | 0 | 0.02038361 | 8.350553 | 69.73174
822.2 | 269 | 244.5677 | 406.5621 | 24.43229 | 0.02407747 | 2.951707e-42 | 1.873634e-47 | 0 | 0 | 0.02407747 | 24.40821 | 595.7607
822.25 | 249 | 244.5064 | 406.5121 | 4.493636 | 0.02839828 | 5.997006e-42 | 3.688237e-47 | 0 | 0 | 0.02839828 | 4.465238 | 19.93835
822.3 | 255 | 244.445 | 406.4621 | 10.55499 | 0.0334445 | 1.215311e-41 | 7.24516e-47 | 0 | 0 | 0.0334445 | 10.52154 | 110.7028
822.35 | 208 | 244.3837 | 406.4121 | -36.38367 | 0.03932863 | 2.456589e-41 | 1.420274e-46 | 0 | 0 | 0.03932863 | -36.42299 | 1326.634
822.4 | 252 | 244.3223 | 406.3621 | 7.677684 | 0.04617899 | 4.953012e-41 | 2.77838e-46 | 0 | 0 | 0.04617899 | 7.631505 | 58.23988
822.45 | 236 | 244.261 | 406.3121 | -8.260966 | 0.05414164 | 9.960892e-41 | 5.42383e-46 | 0 | 0 | 0.05414164 | -8.315108 | 69.14102
822.5 | 254 | 244.1996 | 406.2621 | 9.800383 | 0.06338256 | 1.998108e-40 | 1.056612e-45 | 0 | 0 | 0.06338256 | 9.737001 | 94.80919
822.55 | 244 | 244.1383 | 406.2121 | -0.1382671 | 0.07409 | 3.997896e-40 | 2.054094e-45 | 0 | 0 | 0.07409 | -0.2123571 | 0.04509552
822.6 | 236 | 244.0769 | 406.1621 | -8.076918 | 0.08647705 | 7.978772e-40 | 3.984924e-45 | 0 | 0 | 0.08647705 | -8.163395 | 66.64101
822.65 | 253 | 244.0156 | 406.1121 | 8.984432 | 0.1007845 | 1.5883e-39 | 7.714628e-45 | 0 | 0 | 0.1007845 | 8.883647 | 78.91919
822.7 | 219 | 243.9542 | 406.0621 | -24.95422 | 0.1172837 | 3.153703e-39 | 1.490407e-44 | 0 | 0 | 0.1172837 | -25.0715 | 628.5802
822.75 | 250 | 243.8929 | 406.0121 | 6.107131 | 0.1362804 | 6.245987e-39 | 2.87336e-44 | 0 | 0 | 0.1362804 | 5.970851 | 35.65106
822.8 | 278 | 243.8315 | 405.9621 | 34.16848 | 0.1581176 | 1.233881e-38 | 5.528028e-44 | 0 | 0 | 0.1581176 | 34.01036 | 1156.705
822.85 | 253 | 243.7702 | 405.9121 | 9.22983 | 0.1831803 | 2.431293e-38 | 1.061318e-43 | 0 | 0 | 0.1831803 | 9.04665 | 81.84187
822.9 | 245 | 243.7088 | 405.8621 | 1.291179 | 0.2118989 | 4.778519e-38 | 2.033367e-43 | 0 | 0 | 0.2118989 | 1.079281 | 1.164846
822.95 | 228 | 243.6475 | 405.8121 | -15.64747 | 0.2447541 | 9.367877e-38 | 3.887598e-43 | 0 | 0 | 0.2447541 | -15.89223 | 252.5628
823 | 218 | 243.5861 | 405.7621 | -25.58612 | 0.2822817 | 1.831812e-37 | 7.417233e-43 | 0 | 0 | 0.2822817 | -25.8684 | 669.1743
823.05 | 229 | 243.5248 | 405.7121 | -14.52477 | 0.3250774 | 3.572832e-37 | 1.412205e-42 | 0 | 0 | 0.3250774 | -14.84985 | 220.518
823.1 | 255 | 243.4634 | 405.6621 | 11.53658 | 0.3738027 | 6.950823e-37 | 2.683171e-42 | 0 | 0 | 0.3738027 | 11.16277 | 124.6075
823.15 | 249 | 243.4021 | 405.6121 | 5.597927 | 0.4291899 | 1.348813e-36 | 5.087382e-42 | 0 | 0 | 0.4291899 | 5.168737 | 26.71584
823.2 | 248 | 243.3407 | 405.5621 | 4.659276 | 0.4920486 | 2.610713e-36 | 9.625766e-42 | 0 | 0 | 0.4920486 | 4.167228 | 17.36579
823.25 | 258 | 243.2794 | 405.5121 | 14.72063 | 0.5632716 | 5.040325e-36 | 1.817487e-41 | 0 | 0 | 0.5632716 | 14.15735 | 200.4307
823.3 | 226 | 243.218 | 405.4621 | -17.21802 | 0.6438419 | 9.706211e-36 | 3.424543e-41 | 0 | 0 | 0.6438419 | -17.86187 | 319.0463
823.35 | 272 | 243.1567 | 405.4121 | 28.84332 | 0.7348386 | 1.864373e-35 | 6.439155e-41 | 0 | 0 | 0.7348386 | 28.10849 | 790.087
823.4 | 239 | 243.0953 | 405.3621 | -4.095326 | 0.8374448 | 3.571971e-35 | 1.208232e-40 | 0 | 0 | 0.8374448 | -4.932771 | 24.33222
823.45 | 226 | 243.034 | 405.3121 | -17.03398 | 0.9529538 | 6.826135e-35 | 2.262386e-40 | 0 | 0 | 0.9529538 | -17.98693 | 323.5297
823.5 | 244 | 242.9726 | 405.2621 | 1.027373 | 1.082777 | 1.301169e-34 | 4.227449e-40 | 0 | 0 | 1.082777 | -0.05540344 | 0.003069542
823.55 | 210 | 242.9113 | 405.2121 | -32.91128 | 1.22845 | 2.473914e-34 | 7.882883e-40 | 0 | 0 | 1.22845 | -34.13973 | 1165.521
823.6 | 231 | 242.8499 | 405.1621 | -11.84993 | 1.391641 | 4.691667e-34 | 1.466854e-39 | 0 | 0 | 1.391641 | -13.24157 | 175.3392
823.65 | 229 | 242.7886 | 405.1121 | -13.78858 | 1.574159 | 8.874866e-34 | 2.723854e-39 | 0 | 0 | 1.574159 | -15.36274 | 236.0137
823.7 | 247 | 242.7272 | 405.0621 | 4.272771 | 1.777958 | 1.674512e-33 | 5.047494e-39 | 0 | 0 | 1.777958 | 2.494813 | 6.224092
823.75 | 259 | 242.6659 | 405.0121 | 16.33412 | 2.005145 | 3.151423e-33 | 9.333895e-39 | 0 | 0 | 2.005145 | 14.32898 | 205.3195
823.8 | 232 | 242.6045 | 404.9621 | -10.60453 | 2.257987 | 5.915848e-33 | 1.722444e-38 | 0 | 0 | 2.257987 | -12.86252 | 165.4443
823.85 | 220 | 242.5432 | 404.9121 | -22.54318 | 2.538917 | 1.107693e-32 | 3.171922e-38 | 0 | 0 | 2.538917 | -25.0821 | 629.1116
823.9 | 251 | 242.4818 | 404.8621 | 8.518169 | 2.85054 | 2.068775e-32 | 5.829011e-38 | 0 | 0 | 2.85054 | 5.667629 | 32.12202
823.95 | 207 | 242.4205 | 404.8121 | -35.42048 | 3.195634 | 3.853891e-32 | 1.068962e-37 | 0 | 0 | 3.195634 | -38.61612 | 1491.204
824 | 247 | 242.3591 | 404.7621 | 4.640868 | 3.577161 | 7.16106e-32 | 1.956253e-37 | 0 | 0 | 3.577161 | 1.063707 | 1.131473
824.05 | 243 | 242.2978 | 404.7121 | 0.7022177 | 3.998263 | 1.327233e-31 | 3.572586e-37 | 0 | 0 | 3.998263 | -3.296045 | 10.86391
824.1 | 267 | 242.2364 | 404.6621 | 24.76357 | 4.462268 | 2.453629e-31 | 6.510818e-37 | 0 | 0 | 4.462268 | 20.3013 | 412.1428
824.15 | 233 | 242.1751 | 404.6121 | -9.175083 | 4.972689 | 4.524417e-31 | 1.184087e-36 | 0 | 0 | 4.972689 | -14.14777 | 200.1595
824.2 | 279 | 242.1137 | 404.5621 | 36.88627 | 5.533227 | 8.321626e-31 | 2.148951e-36 | 0 | 0 | 5.533227 | 31.35304 | 983.0131
824.25 | 241 | 242.0524 | 404.5121 | -1.052384 | 6.147762 | 1.526672e-30 | 3.891926e-36 | 0 | 0 | 6.147762 | -7.200146 | 51.8421
824.3 | 247 | 241.991 | 404.4621 | 5.008965 | 6.820356 | 2.79367e-30 | 7.033926e-36 | 0 | 0 | 6.820356 | -1.811391 | 3.281137
824.35 | 240 | 241.9297 | 404.4121 | -1.929685 | 7.555244 | 5.099133e-30 | 1.268604e-35 | 0 | 0 | 7.555244 | -9.484929 | 89.96388
824.4 | 267 | 241.8683 | 404.3621 | 25.13166 | 8.356826 | 9.283453e-30 | 2.283229e-35 | 0 | 0 | 8.356826 | 16.77484 | 281.3952
824.45 | 250 | 241.807 | 404.3121 | 8.193014 | 9.229659 | 1.685833e-29 | 4.100795e-35 | 0 | 0 | 9.229659 | -1.036646 | 1.074634
824.5 | 259 | 241.7456 | 404.2621 | 17.25436 | 10.17844 | 3.053597e-29 | 7.349905e-35 | 0 | 0 | 10.17844 | 7.075919 | 50.06862
824.55 | 259 | 241.6843 | 404.2121 | 17.31571 | 11.20801 | 5.51697e-29 | 1.31459e-34 | 0 | 0 | 11.20801 | 6.107701 | 37.30401
824.6 | 264 | 241.6229 | 404.1621 | 22.37706 | 12.32331 | 9.942176e-29 | 2.346358e-34 | 0 | 0 | 12.32331 | 10.05376 | 101.078
824.65 | 249 | 241.5616 | 404.1121 | 7.438412 | 13.52936 | 1.787122e-28 | 4.179201e-34 | 0 | 0 | 13.52936 | -6.090948 | 37.09965
824.7 | 256 | 241.5002 | 404.0621 | 14.49976 | 14.83128 | 3.204194e-28 | 7.428263e-34 | 0 | 0 | 14.83128 | -0.3315218 | 0.1099067
824.75 | 251 | 241.4389 | 404.0121 | 9.561111 | 16.23423 | 5.730274e-28 | 1.317578e-33 | 0 | 0 | 16.23423 | -6.673117 | 44.53049
824.8 | 260 | 241.3775 | 403.9621 | 18.62246 | 17.74336 | 1.022172e-27 | 2.332172e-33 | 0 | 0 | 17.74336 | 0.8790956 | 0.7728091
824.85 | 277 | 241.3162 | 403.9121 | 35.68381 | 19.36385 | 1.818713e-27 | 4.119457e-33 | 0 | 0 | 19.36385 | 16.31996 | 266.341
824.9 | 247 | 241.2548 | 403.8621 | 5.745159 | 21.1008 | 3.227725e-27 | 7.261301e-33 | 0 | 0 | 21.1008 | -15.35564 | 235.7958
824.95 | 228 | 241.1935 | 403.8121 | -13.19349 | 22.95925 | 5.713743e-27 | 1.277274e-32 | 0 | 0 | 22.95925 | -36.15274 | 1307.02
825 | 266 | 241.1321 | 403.7621 | 24.86786 | 24.94409 | 1.008874e-26 | 2.242067e-32 | 0 | 0 | 24.94409 | -0.07623302 | 0.005811473
825.05 | 256 | 241.0708 | 403.7121 | 14.92921 | 27.06009 | 1.776826e-26 | 3.927429e-32 | 0 | 0 | 27.06009 | -12.13088 | 147.1582
825.1 | 256 | 241.0094 | 403.6621 | 14.99056 | 29.31178 | 3.121366e-26 | 6.865358e-32 | 0 | 0 | 29.31178 | -14.32122 | 205.0973
825.15 | 260 | 240.9481 | 403.6121 | 19.05191 | 31.70345 | 5.46936e-26 | 1.197604e-31 | 0 | 0 | 31.70345 | -12.65154 | 160.0615
825.2 | 254 | 240.8867 | 403.5621 | 13.11326 | 34.2391 | 9.559171e-26 | 2.08477e-31 | 0 | 0 | 34.2391 | -21.12584 | 446.3012
825.25 | 290 | 240.8254 | 403.5121 | 49.17461 | 36.92237 | 1.666464e-25 | 3.621582e-31 | 0 | 0 | 36.92237 | 12.25224 | 150.1173
825.3 | 244 | 240.764 | 403.4621 | 3.235955 | 39.75651 | 2.897767e-25 | 6.278178e-31 | 0 | 0 | 39.75651 | -36.52055 | 1333.751
825.35 | 277 | 240.7027 | 403.4121 | 36.2973 | 42.74432 | 5.026004e-25 | 1.086085e-30 | 0 | 0 | 42.74432 | -6.447011 | 41.56395
825.4 | 282 | 240.6413 | 403.3621 | 41.35865 | 45.88808 | 8.695093e-25 | 1.874949e-30 | 0 | 0 | 45.88808 | -4.529428 | 20.51572
825.45 | 280 | 240.58 | 403.3121 | 39.42 | 49.18955 | 1.500436e-24 | 3.230055e-30 | 0 | 0 | 49.18955 | -9.769551 | 95.44412
825.5 | 288 | 240.5186 | 403.2621 | 47.48135 | 52.64987 | 2.582573e-24 | 5.552974e-30 | 0 | 0 | 52.64987 | -5.168516 | 26.71356
825.55 | 296 | 240.4573 | 403.2121 | 55.5427 | 56.26951 | 4.433837e-24 | 9.526566e-30 | 0 | 0 | 56.26951 | -0.7268089 | 0.5282512
825.6 | 292 | 240.3959 | 403.1621 | 51.60405 | 60.04826 | 7.592744e-24 | 1.630956e-29 | 0 | 0 | 60.04826 | -8.444207 | 71.30464
825.65 | 318 | 240.3346 | 403.1121 | 77.6654 | 63.98514 | 1.296909e-23 | 2.786398e-29 | 0 | 0 | 63.98514 | 13.68026 | 187.1495
825.7 | 297 | 240.2732 | 403.0621 | 56.72675 | 68.07839 | 2.209594e-23 | 4.750499e-29 | 0 | 0 | 68.07839 | -11.35164 | 128.8597
825.75 | 310 | 240.2119 | 403.0121 | 69.7881 | 72.3254 | 3.754976e-23 | 8.082216e-29 | 0 | 0 | 72.3254 | -2.537302 | 6.437903
825.8 | 305 | 240.1506 | 402.9621 | 64.84945 | 76.7227 | 6.364932e-23 | 1.372198e-28 | 0 | 0 | 76.7227 | -11.87325 | 140.974
825.85 | 314 | 240.0892 | 402.9121 | 73.9108 | 81.26589 | 1.076149e-22 | 2.324867e-28 | 0 | 0 | 81.26589 | -7.355095 | 54.09742
825.9 | 325 | 240.0279 | 402.8621 | 84.97215 | 85.94967 | 1.814858e-22 | 3.930742e-28 | 0 | 0 | 85.94967 | -0.9775181 | 0.9555417
825.95 | 346 | 239.9665 | 402.8121 | 106.0335 | 90.76774 | 3.052847e-22 | 6.632024e-28 | 0 | 0 | 90.76774 | 15.26576 | 233.0434
826 | 339 | 239.9052 | 402.7621 | 99.09485 | 95.71285 | 5.122233e-22 | 1.116639e-27 | 0 | 0 | 95.71285 | 3.381996 | 11.43789
826.05 | 350 | 239.8438 | 402.7121 | 110.1562 | 100.7768 | 8.57246e-22 | 1.87618e-27 | 0 | 0 | 100.7768 | 9.379427 | 87.97364
826.1 | 346 | 239.7825 | 402.6621 | 106.2175 | 105.9503 | 1.431013e-21 | 3.145802e-27 | 0 | 0 | 105.9503 | 0.2672808 | 0.07143904
826.15 | 351 | 239.7211 | 402.6121 | 111.2789 | 111.2231 | 2.382723e-21 | 5.263606e-27 | 0 | 0 | 111.2231 | 0.05577001 | 0.003110294
826.2 | 326 | 239.6598 | 402.5621 | 86.34025 | 116.5842 | 3.957267e-21 | 8.788818e-27 | 0 | 0 | 116.5842 | -30.24392 | 914.6948
826.25 | 380 | 239.5984 | 402.5121 | 140.4016 | 122.0213 | 6.555551e-21 | 1.464444e-26 | 0 | 0 | 122.0213 | 18.38034 | 337.8369
826.3 | 365 | 239.5371 | 402.4621 | 125.4629 | 127.5213 | 1.083216e-20 | 2.435062e-26 | 0 | 0 | 127.5213 | -2.058387 | 4.236957
826.35 | 396 | 239.4757 | 402.4121 | 156.5243 | 133.0704 | 1.785305e-20 | 4.040567e-26 | 0 | 0 | 133.0704 | 23.45385 | 550.0829
826.4 | 380 | 239.4144 | 402.3621 | 140.5856 | 138.6538 | 2.934959e-20 | 6.690673e-26 | 0 | 0 | 138.6538 | 1.931825 | 3.731949
826.45 | 402 | 239.353 | 402.3121 | 162.647 | 144.2559 | 4.81264e-20 | 1.105586e-25 | 0 | 0 | 144.2559 | 18.39113 | 338.2336
826.5 | 388 | 239.2917 | 402.2621 | 148.7083 | 149.8603 | 7.871486e-20 | 1.823098e-25 | 0 | 0 | 149.8603 | -1.151945 | 1.326978
826.55 | 428 | 239.2303 | 402.2121 | 188.7697 | 155.4501 | 1.284168e-19 | 3.000011e-25 | 0 | 0 | 155.4501 | 33.31957 | 1110.194
826.6 | 415 | 239.169 | 402.1621 | 175.831 | 161.0078 | 2.089677e-19 | 4.926412e-25 | 0 | 0 | 161.0078 | 14.8232 | 219.7273
826.65 | 435 | 239.1076 | 402.1121 | 195.8924 | 166.5154 | 3.391784e-19 | 8.072978e-25 | 0 | 0 | 166.5154 | 29.37699 | 863.0076
826.7 | 444 | 239.0463 | 402.0621 | 204.9537 | 171.9544 | 5.491223e-19 | 1.320176e-24 | 0 | 0 | 171.9544 | 32.99937 | 1088.958
826.75 | 429 | 238.9849 | 402.0121 | 190.0151 | 177.306 | 8.867516e-19 | 2.154394e-24 | 0 | 0 | 177.306 | 12.70907 | 161.5206
826.8 | 425 | 238.9236 | 401.9621 | 186.0764 | 182.5514 | 1.428324e-18 | 3.508434e-24 | 0 | 0 | 182.5514 | 3.525047 | 12.42595
826.85 | 437 | 238.8622 | 401.9121 | 198.1378 | 187.6715 | 2.294793e-18 | 5.7016e-24 | 0 | 0 | 187.6715 | 10.46631 | 109.5437
826.9 | 402 | 238.8009 | 401.8621 | 163.1991 | 192.6473 | 3.677494e-18 | 9.246454e-24 | 0 | 0 | 192.6473 | -29.44811 | 867.1913
826.95 | 467 | 238.7395 | 401.8121 | 228.2605 | 197.4598 | 5.878311e-18 | 1.496404e-23 | 0 | 0 | 197.4598 | 30.80064 | 948.6795
827 | 431 | 238.6782 | 401.7621 | 192.3218 | 202.0906 | 9.372273e-18 | 2.416671e-23 | 0 | 0 | 202.0906 | -9.768809 | 95.42962
827.05 | 414 | 238.6168 | 401.7121 | 175.3832 | 206.5214 | 1.490491e-17 | 3.894766e-23 | 0 | 0 | 206.5214 | -31.13821 | 969.5883
827.1 | 415 | 238.5555 | 401.6621 | 176.4445 | 210.7344 | 2.364316e-17 | 6.263834e-23 | 0 | 0 | 210.7344 | -34.28982 | 1175.792
827.15 | 464 | 238.4941 | 401.6121 | 225.5059 | 214.7124 | 3.740878e-17 | 1.005297e-22 | 0 | 0 | 214.7124 | 10.79352 | 116.5001
827.2 | 431 | 238.4328 | 401.5621 | 192.5672 | 218.439 | 5.903827e-17 | 1.610065e-22 | 0 | 0 | 218.439 | -25.87178 | 669.349
827.25 | 437 | 238.3714 | 401.5121 | 198.6286 | 221.8987 | 9.293634e-17 | 2.573283e-22 | 0 | 0 | 221.8987 | -23.27013 | 541.4991
827.3 | 464 | 238.3101 | 401.4621 | 225.6899 | 225.0768 | 1.459249e-16 | 4.104184e-22 | 0 | 0 | 225.0768 | 0.6130952 | 0.3758857
827.35 | 455 | 238.2487 | 401.4121 | 216.7513 | 227.9598 | 2.285415e-16 | 6.532227e-22 | 0 | 0 | 227.9598 | -11.20851 | 125.6307
827.4 | 462 | 238.1874 | 401.3621 | 223.8126 | 230.5351 | 3.570202e-16 | 1.037506e-21 | 0 | 0 | 230.5351 | -6.72251 | 45.19215
827.45 | 468 | 238.126 | 401.3121 | 229.874 | 232.7917 | 5.563043e-16 | 1.64443e-21 | 0 | 0 | 232.7917 | -2.917698 | 8.512964
827.5 | 481 | 238.0647 | 401.2621 | 242.9353 | 234.7195 | 8.646172e-16 | 2.600969e-21 | 0 | 0 | 234.7195 | 8.215813 | 67.49959
827.55 | 463 | 238.0033 | 401.2121 | 224.9967 | 236.3102 | 1.340378e-15 | 4.105348e-21 | 0 | 0 | 236.3102 | -11.31348 | 127.9947
827.6 | 449 | 237.942 | 401.1621 | 211.058 | 237.5565 | 2.072634e-15 | 6.46636e-21 | 0 | 0 | 237.5565 | -26.49852 | 702.1714
827.65 | 518 | 237.8806 | 401.1121 | 280.1194 | 238.4531 | 3.196758e-15 | 1.016401e-20 | 0 | 0 | 238.4531 | 41.66623 | 1736.075
827.7 | 456 | 237.8193 | 401.0621 | 218.1807 | 238.996 | 4.918004e-15 | 1.594281e-20 | 0 | 0 | 238.996 | -20.81522 | 433.2734
827.75 | 495 | 237.7579 | 401.0121 | 257.2421 | 239.1825 | 7.546749e-15 | 2.495515e-20 | 0 | 0 | 239.1825 | 18.05955 | 326.1473
827.8 | 521 | 237.6966 | 400.9621 | 283.3034 | 239.0121 | 1.155109e-14 | 3.898078e-20 | 0 | 0 | 239.0121 | 44.29137 | 1961.726
827.85 | 467 | 237.6352 | 400.9121 | 229.3648 | 238.4853 | 1.763509e-14 | 6.076255e-20 | 0 | 0 | 238.4853 | -9.120509 | 83.18369
827.9 | 491 | 237.5739 | 400.8621 | 253.4261 | 237.6046 | 2.685495e-14 | 9.451843e-20 | 0 | 0 | 237.6046 | 15.82155 | 250.3213
827.95 | 473 | 237.5125 | 400.8121 | 235.4875 | 236.3739 | 4.079088e-14 | 1.467209e-19 | 0 | 0 | 236.3739 | -0.8863902 | 0.7856875
828 | 509 | 237.4512 | 400.7621 | 271.5488 | 234.7986 | 6.180073e-14 | 2.272809e-19 | 0 | 0 | 234.7986 | 36.7502 | 1350.577
828.05 | 460 | 237.3898 | 400.7121 | 222.6102 | 232.8858 | 9.339338e-14 | 3.513409e-19 | 0 | 0 | 232.8858 | -10.27565 | 105.589
828.1 | 441 | 237.3285 | 400.6621 | 203.6715 | 230.6439 | 1.407766e-13 | 5.419879e-19 | 0 | 0 | 230.6439 | -26.9724 | 727.5102
828.15 | 457 | 237.2671 | 400.6121 | 219.7329 | 228.0827 | 2.11659e-13 | 8.34345e-19 | 0 | 0 | 228.0827 | -8.349853 | 69.72005
828.2 | 428 | 237.2058 | 400.5621 | 190.7942 | 225.2134 | 3.174205e-13 | 1.281731e-18 | 0 | 0 | 225.2134 | -34.41917 | 1184.679
828.25 | 418 | 237.1444 | 400.5121 | 180.8556 | 222.0483 | 4.748156e-13 | 1.964912e-18 | 0 | 0 | 222.0483 | -41.19273 | 1696.841
828.3 | 462 | 237.0831 | 400.4621 | 224.9169 | 218.601 | 7.084464e-13 | 3.005968e-18 | 0 | 0 | 218.601 | 6.315919 | 39.89083
828.35 | 496 | 237.0217 | 400.4121 | 258.9783 | 214.8861 | 1.054341e-12 | 4.589029e-18 | 0 | 0 | 214.8861 | 44.0922 | 1944.122
828.4 | 430 | 236.9604 | 400.3621 | 193.0396 | 210.9191 | 1.565117e-12 | 6.99121e-18 | 0 | 0 | 210.9191 | -17.87944 | 319.6742
828.45 | 430 | 236.899 | 400.3121 | 193.101 | 206.7163 | 2.317419e-12 | 1.062867e-17 | 0 | 0 | 206.7163 | -13.61537 | 185.3783
828.5 | 435 | 236.8377 | 400.2621 | 198.1623 | 202.295 | 3.422584e-12 | 1.612504e-17 | 0 | 0 | 202.295 | -4.132716 | 17.07934
828.55 | 434 | 236.7763 | 400.2121 | 197.2237 | 197.6729 | 5.041917e-12 | 2.44128e-17 | 0 | 0 | 197.6729 | -0.4492053 | 0.2017854
828.6 | 419 | 236.715 | 400.1621 | 182.285 | 192.8681 | 7.40848e-12 | 3.688328e-17 | 0 | 0 | 192.8681 | -10.58306 | 112.0012
828.65 | 451 | 236.6536 | 400.1121 | 214.3464 | 187.8993 | 1.085812e-11 | 5.560791e-17 | 0 | 0 | 187.8993 | 26.4471 | 699.4492
828.7 | 438 | 236.5923 | 400.0621 | 201.4077 | 182.7853 | 1.587346e-11 | 8.366402e-17 | 0 | 0 | 182.7853 | 18.62243 | 346.7949
828.75 | 416 | 236.5309 | 400.0121 | 179.4691 | 177.5452 | 2.314626e-11 | 1.256134e-16 | 0 | 0 | 177.5452 | 1.923914 | 3.701445
828.8 | 421 | 236.4696 | 399.9621 | 184.5304 | 172.1979 | 3.366526e-11 | 1.882038e-16 | 0 | 0 | 172.1979 | 12.33252 | 152.0911
828.85 | 395 | 236.4082 | 399.9121 | 158.5918 | 166.7625 | 4.883992e-11 | 2.813946e-16 | 0 | 0 | 166.7625 | -8.170694 | 66.76024
828.9 | 391 | 236.3469 | 399.8621 | 154.6531 | 161.2576 | 7.067403e-11 | 4.19854e-16 | 0 | 0 | 161.2576 | -6.60448 | 43.61915
828.95 | 397 | 236.2855 | 399.8121 | 160.7145 | 155.7018 | 1.020086e-10 | 6.251381e-16 | 0 | 0 | 155.7018 | 5.012713 | 25.12729
829 | 368 | 236.2242 | 399.7621 | 131.7758 | 150.113 | 1.468606e-10 | 9.288568e-16 | 0 | 0 | 150.113 | -18.33717 | 336.2517
829.05 | 363 | 236.1628 | 399.7121 | 126.8372 | 144.5089 | 2.108949e-10 | 1.377262e-15 | 0 | 0 | 144.5089 | -17.67168 | 312.2884
829.1 | 377 | 236.1015 | 399.6621 | 140.8985 | 138.9063 | 3.020776e-10 | 2.037884e-15 | 0 | 0 | 138.9063 | 1.992177 | 3.968767
829.15 | 353 | 236.0401 | 399.6121 | 116.9599 | 133.3218 | 4.315816e-10 | 3.009107e-15 | 0 | 0 | 133.3218 | -16.36192 | 267.7124
829.2 | 371 | 235.9788 | 399.5621 | 135.0212 | 127.7708 | 6.150343e-10 | 4.43395e-15 | 0 | 0 | 127.7708 | 7.250417 | 52.56855
829.25 | 358 | 235.9174 | 399.5121 | 122.0826 | 122.2682 | 8.742337e-10 | 6.519872e-15 | 0 | 0 | 122.2682 | -0.1856382 | 0.03446154
829.3 | 360 | 235.8561 | 399.4621 | 124.1439 | 116.828 | 1.239503e-09 | 9.567146e-15 | 0 | 0 | 116.828 | 7.31593 | 53.52283
829.35 | 349 | 235.7947 | 399.4121 | 113.2053 | 111.4632 | 1.752911e-09 | 1.400944e-14 | 0 | 0 | 111.4632 | 1.742022 | 3.03464
829.4 | 349 | 235.7334 | 399.3621 | 113.2666 | 106.1862 | 2.472656e-09 | 2.047173e-14 | 0 | 0 | 106.1862 | 7.080459 | 50.1329
829.45 | 374 | 235.672 | 399.3121 | 138.328 | 101.0079 | 3.479042e-09 | 2.985267e-14 | 0 | 0 | 101.0079 | 37.32002 | 1392.784
829.5 | 348 | 235.6107 | 399.2621 | 112.3893 | 95.93888 | 4.882558e-09 | 4.344171e-14 | 0 | 0 | 95.93888 | 16.45043 | 270.6168
829.55 | 329 | 235.5493 | 399.2121 | 93.45066 | 90.98822 | 6.834821e-09 | 6.308495e-14 | 0 | 0 | 90.98822 | 2.462444 | 6.063633
829.6 | 308 | 235.488 | 399.1621 | 72.51201 | 86.16425 | 9.543303e-09 | 9.141969e-14 | 0 | 0 | 86.16425 | -13.65224 | 186.3836
829.65 | 325 | 235.4266 | 399.1121 | 89.57336 | 81.47427 | 1.329114e-08 | 1.322053e-13 | 0 | 0 | 81.47427 | 8.099087 | 65.59521
829.7 | 323 | 235.3653 | 399.0621 | 87.63471 | 76.92461 | 1.846365e-08 | 1.907889e-13 | 0 | 0 | 76.92461 | 10.7101 | 114.7062
829.75 | 302 | 235.3039 | 399.0121 | 66.69606 | 72.52063 | 2.55838e-08 | 2.747592e-13 | 0 | 0 | 72.52063 | -5.824572 | 33.92563
829.8 | 304 | 235.2426 | 398.9621 | 68.75741 | 68.26676 | 3.535935e-08 | 3.948632e-13 | 0 | 0 | 68.26676 | 0.4906534 | 0.2407407
829.85 | 271 | 235.1812 | 398.9121 | 35.81876 | 64.16651 | 4.874559e-08 | 5.662864e-13 | 0 | 0 | 64.16651 | -28.34775 | 803.5947
829.9 | 297 | 235.1199 | 398.8621 | 61.88011 | 60.22252 | 6.702833e-08 | 8.104398e-13 | 0 | 0 | 60.22252 | 1.657586 | 2.74759
829.95 | 304 | 235.0585 | 398.8121 | 68.94146 | 56.43661 | 9.193341e-08 | 1.157445e-12 | 0 | 0 | 56.43661 | 12.50485 | 156.3712
830 | 245 | 234.9972 | 398.7621 | 10.00281 | 52.80978 | 1.257709e-07 | 1.649587e-12 | 0 | 0 | 52.80978 | -42.80697 | 1832.437
830.05 | 310 | 234.9358 | 398.7121 | 75.06416 | 49.34228 | 1.716244e-07 | 2.346092e-12 | 0 | 0 | 49.34228 | 25.72188 | 661.615
830.1 | 273 | 234.8745 | 398.6621 | 38.12551 | 46.03366 | 2.335983e-07 | 3.329738e-12 | 0 | 0 | 46.03366 | -7.908153 | 62.53889
830.15 | 299 | 234.8131 | 398.6121 | 64.18686 | 42.88281 | 3.171409e-07 | 4.715961e-12 | 0 | 0 | 42.88281 | 21.30405 | 453.8624
830.2 | 279 | 234.7518 | 398.5621 | 44.24821 | 39.88801 | 4.29464e-07 | 6.665387e-12 | 0 | 0 | 39.88801 | 4.360194 | 19.01129
830.25 | 287 | 234.6904 | 398.5121 | 52.30955 | 37.04699 | 5.800871e-07 | 9.401035e-12 | 0 | 0 | 37.04699 | 15.26256 | 232.9458
830.3 | 275 | 234.6291 | 398.4621 | 40.3709 | 34.35698 | 7.815405e-07 | 1.323186e-11 | 0 | 0 | 34.35698 | 6.013923 | 36.16727
830.35 | 266 | 234.5677 | 398.4121 | 31.43225 | 31.81474 | 1.050272e-06 | 1.858496e-11 | 0 | 0 | 31.81475 | -0.3824925 | 0.1463005
830.4 | 240 | 234.5064 | 398.3621 | 5.493603 | 29.41666 | 1.407809e-06 | 2.604937e-11 | 0 | 0 | 29.41666 | -23.92306 | 572.3126
830.45 | 250 | 234.445 | 398.3121 | 15.55495 | 27.15874 | 1.882252e-06 | 3.643576e-11 | 0 | 0 | 27.15874 | -11.60379 | 134.648
830.5 | 271 | 234.3837 | 398.2621 | 36.6163 | 25.03672 | 2.510174e-06 | 5.085734e-11 | 0 | 0 | 25.03672 | 11.57958 | 134.0867
830.55 | 260 | 234.3223 | 398.2121 | 25.67765 | 23.04606 | 3.33904e-06 | 7.083935e-11 | 0 | 0 | 23.04606 | 2.631592 | 6.925279
830.6 | 235 | 234.261 | 398.1621 | 0.739001 | 21.18201 | 4.430283e-06 | 9.846697e-11 | 0 | 0 | 21.18202 | -20.44302 | 417.9169
830.65 | 240 | 234.1996 | 398.1121 | 5.80035 | 19.43969 | 5.863178e-06 | 1.365846e-10 | 0 | 0 | 19.43969 | -13.63934 | 186.0317
830.7 | 270 | 234.1383 | 398.0621 | 35.8617 | 17.81405 | 7.739745e-06 | 1.890636e-10 | 0 | 0 | 17.81406 | 18.04764 | 325.7172
830.75 | 242 | 234.077 | 398.0121 | 7.923049 | 16.3 | 1.019089e-05 | 2.611615e-10 | 0 | 0 | 16.30001 | -8.376964 | 70.17353
830.8 | 242 | 234.0156 | 397.9621 | 7.984399 | 14.89238 | 1.338411e-05 | 3.600026e-10 | 0 | 0 | 14.89239 | -6.907993 | 47.72036
830.85 | 249 | 233.9543 | 397.9121 | 15.04575 | 13.58601 | 1.753311e-05 | 4.952188e-10 | 0 | 0 | 13.58603 | 1.459723 | 2.130792
830.9 | 237 | 233.8929 | 397.8621 | 3.107098 | 12.37574 | 2.290973e-05 | 6.79804e-10 | 0 | 0 | 12.37576 | -9.268662 | 85.9081
830.95 | 239 | 233.8316 | 397.8121 | 5.168447 | 11.25646 | 2.985886e-05 | 9.312482e-10 | 0 | 0 | 11.25649 | -6.08804 | 37.06423
831 | 254 | 232.2181 | 397.7621 | 21.78191 | 10.22313 | 3.881666e-05 | 1.273041e-09 | 0 | 0 | 10.22317 | 11.55874 | 133.6045
831.05 | 264 | 232.208 | 397.7121 | 31.79202 | 9.270803 | 5.033326e-05 | 1.736657e-09 | 0 | 0 | 9.270853 | 22.52117 | 507.2032
831.1 | 251 | 232.1979 | 397.6621 | 18.80214 | 8.394644 | 6.510044e-05 | 2.364183e-09 | 0 | 0 | 8.39471 | 10.40743 | 108.3147
831.15 | 235 | 232.1877 | 397.6121 | 2.812261 | 7.589946 | 8.398557e-05 | 3.211762e-09 | 0 | 0 | 7.59003 | -4.777769 | 22.82708
831.2 | 228 | 232.1776 | 397.5621 | -4.177621 | 6.852145 | 0.000108073 | 4.354121e-09 | 0 | 0 | 6.852253 | -11.02987 | 121.6581
831.25 | 232 | 232.1675 | 397.5121 | -0.1675029 | 6.176832 | 0.0001387145 | 5.890509e-09 | 0 | 0 | 6.176971 | -6.344474 | 40.25234
831.3 | 239 | 232.1574 | 397.4621 | 6.842615 | 5.559766 | 0.0001775899 | 7.952437e-09 | 0 | 0 | 5.559943 | 1.282672 | 1.645248
831.35 | 255 | 232.1473 | 397.4121 | 22.85273 | 4.996876 | 0.000226781 | 1.071378e-08 | 0 | 0 | 4.997103 | 17.85563 | 318.8235
831.4 | 233 | 232.1371 | 397.3621 | 0.8628514 | 4.484274 | 0.0002888597 | 1.440391e-08 | 0 | 0 | 4.484563 | -3.621712 | 13.1168
831.45 | 263 | 232.127 | 397.3121 | 30.87297 | 4.018252 | 0.0003669942 | 1.932472e-08 | 0 | 0 | 4.018619 | 26.85435 | 721.1561
831.5 | 256 | 232.1169 | 397.2621 | 23.88309 | 3.595287 | 0.0004650753 | 2.587265e-08 | 0 | 0 | 3.595752 | 20.28734 | 411.576
831.55 | 216 | 232.1068 | 397.2121 | -16.10679 | 3.212044 | 0.0005878673 | 3.456718e-08 | 0 | 0 | 3.212632 | -19.31943 | 373.2402
831.6 | 202 | 232.0967 | 397.1621 | -30.09668 | 2.86537 | 0.000741186 | 4.608737e-08 | 0 | 0 | 2.866111 | -32.96279 | 1086.545
831.65 | 238 | 232.0866 | 397.1121 | 5.913442 | 2.552298 | 0.0009321097 | 6.1319e-08 | 0 | 0 | 2.553231 | 3.360211 | 11.29102
831.7 | 262 | 232.0764 | 397.0621 | 29.92356 | 2.270041 | 0.001169227 | 8.141479e-08 | 0 | 0 | 2.27121 | 27.65235 | 764.6525
831.75 | 238 | 232.0663 | 397.0121 | 5.933678 | 2.015985 | 0.001462926 | 1.078715e-07 | 0 | 0 | 2.017448 | 3.91623 | 15.33686
831.8 | 238 | 232.0562 | 396.9621 | 5.943796 | 1.78769 | 0.001825736 | 1.426281e-07 | 0 | 0 | 1.789516 | 4.15428 | 17.25804
831.85 | 282 | 232.0461 | 396.9121 | 49.95391 | 1.582883 | 0.002272717 | 1.881909e-07 | 0 | 0 | 1.585155 | 48.36876 | 2339.537
831.9 | 255 | 232.036 | 396.8621 | 22.96403 | 1.399447 | 0.00282192 | 2.47792e-07 | 0 | 0 | 1.40227 | 21.56176 | 464.9096
831.95 | 257 | 232.0258 | 396.8121 | 24.97415 | 1.235424 | 0.00349491 | 3.2559e-07 | 0 | 0 | 1.238919 | 23.73523 | 563.3612
832 | 227 | 232.0157 | 396.7621 | -5.015731 | 1.088997 | 0.004317369 | 4.269233e-07 | 0 | 0 | 1.093315 | -6.109046 | 37.32045
832.05 | 236 | 232.0056 | 396.7121 | 3.994387 | 0.9584928 | 0.005319787 | 5.586294e-07 | 0 | 0 | 0.9638132 | 3.030574 | 9.184376
832.1 | 246 | 231.9955 | 396.6621 | 14.0045 | 0.8423692 | 0.006538246 | 7.294455e-07 | 0 | 0 | 0.8489082 | 13.1556 | 173.0697
832.15 | 217 | 231.9854 | 396.6121 | -14.98538 | 0.7392095 | 0.008015307 | 9.505106e-07 | 0 | 0 | 0.7472258 | -15.7326 | 247.5148
832.2 | 224 | 231.9753 | 396.5621 | -7.975259 | 0.6477151 | 0.009801013 | 1.235994e-06 | 0 | 0 | 0.6575174 | -8.632776 | 74.52483
832.25 | 250 | 231.9651 | 396.5121 | 18.03486 | 0.5666984 | 0.01195401 | 1.603875e-06 | 0 | 0 | 0.578654 | 17.45621 | 304.7191
832.3 | 231 | 231.955 | 396.4621 | -0.9550228 | 0.4950754 | 0.01454281 | 2.076921e-06 | 0 | 0 | 0.5096203 | -1.464643 | 2.145179
832.35 | 246 | 231.9449 | 396.4121 | 14.0551 | 0.4318592 | 0.01764716 | 2.683889e-06 | 0 | 0 | 0.449509 | 13.60559 | 185.112
832.4 | 250 | 231.9348 | 396.3621 | 18.06521 | 0.3761529 | 0.02135961 | 3.461021e-06 | 0 | 0 | 0.3975159 | 17.6677 | 312.1475
832.45 | 236 | 231.9247 | 396.3121 | 4.075331 | 0.3271433 | 0.02578716 | 4.453885e-06 | 0 | 0 | 0.3529349 | 3.722397 | 13.85624
832.5 | 201 | 231.9146 | 396.2621 | -30.91455 | 0.2840947 | 0.03105316 | 5.719642e-06 | 0 | 0 | 0.3151536 | -31.2297 | 975.2944
832.55 | 228 | 231.9044 | 396.2121 | -3.904432 | 0.2463427 | 0.03729924 | 7.329829e-06 | 0 | 0 | 0.2836492 | -4.188082 | 17.54003
832.6 | 235 | 231.8943 | 396.1621 | 3.105686 | 0.2132886 | 0.0446875 | 9.373761e-06 | 0 | 0 | 0.2579855 | 2.8477 | 8.109397
832.65 | 222 | 231.8842 | 396.1121 | -9.884196 | 0.1843941 | 0.0534028 | 1.19627e-05 | 0 | 0 | 0.2378089 | -10.12201 | 102.455
832.7 | 219 | 231.8741 | 396.0621 | -12.87408 | 0.1591761 | 0.0636552 | 1.523489e-05 | 0 | 0 | 0.2228465 | -13.09692 | 171.5294
832.75 | 221 | 231.864 | 396.0121 | -10.86396 | 0.1372019 | 0.07568254 | 1.936175e-05 | 0 | 0 | 0.2129038 | -11.07686 | 122.6969
832.8 | 232 | 231.8538 | 395.9621 | 0.1461582 | 0.1180847 | 0.08975309 | 2.455529e-05 | 0 | 0 | 0.2078624 | -0.06170424 | 0.003807413
832.85 | 255 | 231.8437 | 395.9121 | 23.15628 | 0.1014796 | 0.1061683 | 3.107712e-05 | 0 | 0 | 0.2076791 | 22.9486 | 526.6381
832.9 | 234 | 231.8336 | 395.8621 | 2.166394 | 0.08707941 | 0.1252658 | 3.924925e-05 | 0 | 0 | 0.2123845 | 1.95401 | 3.818155
832.95 | 226 | 231.8235 | 395.8121 | -5.823488 | 0.07461111 | 0.1474219 | 4.946718e-05 | 0 | 0 | 0.2220825 | -6.04557 | 36.54892
833 | 247 | 231.8134 | 395.7621 | 15.18663 | 0.06383265 | 0.1730546 | 6.221542e-05 | 0 | 0 | 0.2369495 | 14.94968 | 223.493
833.05 | 233 | 231.8033 | 395.7121 | 1.196749 | 0.05452978 | 0.2026266 | 7.808615e-05 | 0 | 0 | 0.2572345 | 0.9395141 | 0.8826868
833.1 | 246 | 231.7931 | 395.6621 | 14.20687 | 0.04651318 | 0.2366474 | 9.78014e-05 | 0 | 0 | 0.2832583 | 13.92361 | 193.8669
833.15 | 231 | 231.783 | 395.6121 | -0.7830152 | 0.03961592 | 0.2756758 | 0.0001222394 | 0 | 0 | 0.315414 | -1.098429 | 1.206547
833.2 | 236 | 231.7729 | 395.5621 | 4.227103 | 0.03369108 | 0.3203227 | 0.0001524658 | 0 | 0 | 0.3541662 | 3.872937 | 14.99964
833.25 | 251 | 231.7628 | 395.5121 | 19.23722 | 0.02860958 | 0.3712518 | 0.0001897706 | 0 | 0 | 0.4000511 | 18.83717 | 354.839
833.3 | 208 | 231.7527 | 395.4621 | -23.75266 | 0.02425826 | 0.4291818 | 0.0002357113 | 0 | 0 | 0.4536758 | -24.20634 | 585.9467
833.35 | 235 | 231.7425 | 395.4121 | 3.257457 | 0.02053804 | 0.4948869 | 0.0002921642 | 0 | 0 | 0.5157171 | 2.74174 | 7.517139
833.4 | 237 | 231.7324 | 395.3621 | 5.267575 | 0.01736241 | 0.569197 | 0.0003613838 | 0 | 0 | 0.5869207 | 4.680655 | 21.90853
833.45 | 237 | 231.7223 | 395.3121 | 5.277693 | 0.01465589 | 0.6529968 | 0.0004460725 | 0 | 0 | 0.6680988 | 4.609595 | 21.24836
833.5 | 250 | 231.7122 | 395.2621 | 18.28781 | 0.01235282 | 0.7472251 | 0.0005494616 | 0 | 0 | 0.7601274 | 17.52768 | 307.2197
833.55 | 227 | 231.7021 | 395.2121 | -4.70207 | 0.01039612 | 0.8528719 | 0.0006754051 | 0 | 0 | 0.8639434 | -5.566014 | 30.98051
833.6 | 226 | 231.692 | 395.1621 | -5.691952 | 0.008736307 | 0.9709749 | 0.0008284883 | 0 | 0 | 0.9805397 | -6.672492 | 44.52215
833.65 | 228 | 231.6818 | 395.1121 | -3.681834 | 0.007330539 | 1.102616 | 0.001014153 | 0 | 0 | 1.11096 | -4.792794 | 22.97088
833.7 | 255 | 231.6717 | 395.0621 | 23.32828 | 0.006141797 | 1.248913 | 0.001238842 | 0 | 0 | 1.256294 | 22.07199 | 487.1728
833.75 | 249 | 231.6616 | 395.0121 | 17.3384 | 0.005138145 | 1.411017 | 0.001510161 | 0 | 0 | 1.417665 | 15.92074 | 253.4699
833.8 | 234 | 231.6515 | 394.9621 | 2.34852 | 0.004292089 | 1.590098 | 0.00183707 | 0 | 0 | 1.596227 | 0.7522927 | 0.5659443
833.85 | 250 | 231.6414 | 394.9121 | 18.35864 | 0.003579996 | 1.787342 | 0.002230095 | 0 | 0 | 1.793152 | 16.56549 | 274.4153
833.9 | 227 | 231.6312 | 394.8621 | -4.631244 | 0.002981589 | 2.003934 | 0.002701569 | 0 | 0 | 2.009617 | -6.640861 | 44.10103
833.95 | 228 | 231.6211 | 394.8121 | -3.621126 | 0.002479502 | 2.241047 | 0.003265907 | 0 | 0 | 2.246792 | -5.867918 | 34.43246
834 | 235 | 231.611 | 394.7621 | 3.388992 | 0.002058887 | 2.49983 | 0.003939914 | 0 | 0 | 2.505829 | 0.8831639 | 0.7799785
834.05 | 230 | 231.6009 | 394.7121 | -1.600889 | 0.001707073 | 2.78139 | 0.004743127 | 0 | 0 | 2.78784 | -4.388729 | 19.26094
834.1 | 249 | 231.5908 | 394.6621 | 17.40923 | 0.001413263 | 3.086776 | 0.005698202 | 0 | 0 | 3.093888 | 14.31534 | 204.929
834.15 | 227 | 231.5807 | 394.6121 | -4.580653 | 0.001168276 | 3.416963 | 0.006831343 | 0 | 0 | 3.424963 | -8.005616 | 64.08989
834.2 | 220 | 231.5705 | 394.5621 | -11.57054 | 0.0009643157 | 3.772832 | 0.008172772 | 0 | 0 | 3.781969 | -15.3525 | 235.6994
834.25 | 217 | 231.5604 | 394.5121 | -14.56042 | 0.0007947756 | 4.155148 | 0.009757258 | 0 | 0 | 4.1657 | -18.72612 | 350.6674
834.3 | 213 | 231.5503 | 394.4621 | -18.5503 | 0.0006540655 | 4.564544 | 0.01162469 | 0 | 0 | 4.576823 | -23.12712 | 534.8638
834.35 | 221 | 231.5402 | 394.4121 | -10.54018 | 0.000537464 | 5.001499 | 0.0138207 | 0 | 0 | 5.015858 | -15.55604 | 241.9903
834.4 | 225 | 231.5301 | 394.3621 | -6.530063 | 0.0004409902 | 5.466319 | 0.01639735 | 0 | 0 | 5.483157 | -12.01322 | 144.3175
834.45 | 244 | 231.5199 | 394.3121 | 12.48006 | 0.0003612933 | 5.959113 | 0.01941388 | 0 | 0 | 5.978888 | 6.501167 | 42.26517
834.5 | 251 | 231.5098 | 394.2621 | 19.49017 | 0.0002955577 | 6.479779 | 0.02293751 | 0 | 0 | 6.503012 | 12.98716 | 168.6664
834.55 | 234 | 231.4997 | 394.2121 | 2.500292 | 0.0002414216 | 7.027982 | 0.02704428 | 0 | 0 | 7.055268 | -4.554976 | 20.74781
834.6 | 236 | 231.4896 | 394.1621 | 4.51041 | 0.0001969072 | 7.603141 | 0.03181995 | 0 | 0 | 7.635157 | -3.124748 | 9.764049
834.65 | 251 | 231.4795 | 394.1121 | 19.52053 | 0.0001603608 | 8.204409 | 0.03736102 | 0 | 0 | 8.24193 | 11.2786 | 127.2068
834.7 | 232 | 231.4694 | 394.0621 | 0.5306459 | 0.0001304026 | 8.830667 | 0.04377569 | 0 | 0 | 8.874573 | -8.343927 | 69.62112
834.75 | 266 | 231.4592 | 394.0121 | 34.54076 | 0.0001058829 | 9.480508 | 0.05118497 | 0 | 0 | 9.531798 | 25.00897 | 625.4484
834.8 | 237 | 231.4491 | 393.9621 | 5.550882 | 8.58454e-05 | 10.15223 | 0.05972374 | 0 | 0 | 10.21204 | -4.661161 | 21.72642
834.85 | 244 | 231.439 | 393.9121 | 12.561 | 6.949595e-05 | 10.84385 | 0.06954191 | 0 | 0 | 10.91346 | 1.647539 | 2.714384
834.9 | 231 | 231.4289 | 393.8621 | -0.4288817 | 5.617634e-05 | 11.55307 | 0.08080557 | 0 | 0 | 11.63393 | -12.06281 | 145.5114
834.95 | 236 | 231.4188 | 393.8121 | 4.581236 | 4.53418e-05 | 12.27731 | 0.09369818 | 0 | 0 | 12.37105 | -7.789812 | 60.68118
835 | 241 | 231.4086 | 393.7621 | 9.591354 | 3.654227e-05 | 13.0137 | 0.1084217 | 0 | 0 | 13.12216 | -3.530801 | 12.46655
835.05 | 241 | 231.3985 | 393.7121 | 9.601473 | 2.940653e-05 | 13.75911 | 0.1251976 | 0 | 0 | 13.88433 | -4.282861 | 18.3429
835.1 | 266 | 231.3884 | 393.6621 | 34.61159 | 2.362889e-05 | 14.51014 | 0.1442684 | 0 | 0 | 14.65443 | 19.95716 | 398.2881
835.15 | 240 | 231.3783 | 393.6121 | 8.621709 | 1.895808e-05 | 15.26318 | 0.1658981 | 0 | 0 | 15.4291 | -6.807389 | 46.34054
835.2 | 258 | 231.3682 | 393.5621 | 26.63183 | 1.518787e-05 | 16.01439 | 0.1903736 | 0 | 0 | 16.20478 | 10.42705 | 108.7234
835.25 | 239 | 231.3581 | 393.5121 | 7.641945 | 1.214929e-05 | 16.75975 | 0.2180054 | 0 | 0 | 16.97777 | -9.335821 | 87.15754
835.3 | 259 | 231.3479 | 393.4621 | 27.65206 | 9.704121e-06 | 17.49511 | 0.2491281 | 0 | 0 | 17.74424 | 9.90782 | 98.16489
835.35 | 258 | 231.3378 | 393.4121 | 26.66218 | 7.739502e-06 | 18.21619 | 0.2841014 | 0 | 0 | 18.5003 | 8.161882 | 66.61631
835.4 | 256 | 231.3277 | 393.3621 | 24.6723 | 6.163413e-06 | 18.91866 | 0.32331 | 0 | 0 | 19.24198 | 5.43032 | 29.48837
835.45 | 247 | 231.3176 | 393.3121 | 15.68242 | 4.900957e-06 | 19.59816 | 0.3671639 | 0 | 0 | 19.96533 | -4.28291 | 18.34331
835.5 | 263 | 231.3075 | 393.2621 | 31.69254 | 3.891276e-06 | 20.25032 | 0.4160983 | 0 | 0 | 20.66643 | 11.02611 | 121.5751
835.55 | 242 | 231.2973 | 393.2121 | 10.70265 | 3.084996e-06 | 20.87087 | 0.470573 | 0 | 0 | 21.34145 | -10.63879 | 113.1839
835.6 | 250 | 231.2872 | 393.1621 | 18.71277 | 2.442129e-06 | 21.45562 | 0.5310717 | 0 | 0 | 21.9867 | -3.273925 | 10.71858
835.65 | 263 | 231.2771 | 393.1121 | 31.72289 | 1.930341e-06 | 22.00055 | 0.5981008 | 0 | 0 | 22.59865 | 9.124236 | 83.25169
835.7 | 270 | 231.267 | 393.0621 | 38.73301 | 1.523529e-06 | 22.50183 | 0.672188 | 0 | 0 | 23.17402 | 15.55899 | 242.082
835.75 | 242 | 231.2569 | 393.0121 | 10.74313 | 1.200657e-06 | 22.95589 | 0.7538799 | 0 | 0 | 23.70977 | -12.96665 | 168.1339
835.8 | 263 | 231.2468 | 392.9621 | 31.75324 | 9.447975e-07 | 23.35943 | 0.8437402 | 0 | 0 | 24.20317 | 7.550069 | 57.00355
835.85 | 258 | 231.2366 | 392.9121 | 26.76336 | 7.42352e-07 | 23.7095 | 0.942346 | 0 | 0 | 24.65185 | 2.111517 | 4.458503
835.9 | 255 | 231.2265 | 392.8621 | 23.77348 | 5.824148e-07 | 24.00349 | 1.050285 | 0 | 0 | 25.05377 | -1.280293 | 1.63915
835.95 | 281 | 231.2164 | 392.8121 | 49.7836 | 4.562537e-07 | 24.2392 | 1.168151 | 0 | 0 | 25.40735 | 24.37625 | 594.2016
836 | 224 | 231.2063 | 392.7621 | -7.206284 | 3.568879e-07 | 24.41485 | 1.29654 | 0 | 0 | 25.71139 | -32.91767 | 1083.573
836.05 | 247 | 231.1962 | 392.7121 | 15.80383 | 2.787461e-07 | 24.52911 | 1.436045 | 0 | 0 | 25.96515 | -10.16132 | 103.2524
836.1 | 258 | 231.186 | 392.6621 | 26.81395 | 2.173887e-07 | 24.5811 | 1.587249 | 0 | 0 | 26.16835 | 0.6456026 | 0.4168027
836.15 | 226 | 231.1759 | 392.6121 | -5.175929 | 1.692843e-07 | 24.57043 | 1.750723 | 0 | 0 | 26.32116 | -31.49709 | 992.0665
836.2 | 270 | 231.1658 | 392.5621 | 38.83419 | 1.316279e-07 | 24.49719 | 1.927014 | 0 | 0 | 26.4242 | 12.40999 | 154.0078
836.25 | 238 | 231.1557 | 392.5121 | 6.844307 | 1.021952e-07 | 24.36192 | 2.116641 | 0 | 0 | 26.47857 | -19.63426 | 385.5041
836.3 | 251 | 231.1456 | 392.4621 | 19.85442 | 7.922543e-08 | 24.16567 | 2.32009 | 0 | 0 | 26.48576 | -6.631334 | 43.97459
836.35 | 277 | 231.1355 | 392.4121 | 45.86454 | 6.132677e-08 | 23.90991 | 2.537801 | 0 | 0 | 26.44771 | 19.41683 | 377.0133
836.4 | 262 | 231.1253 | 392.3621 | 30.87466 | 4.740094e-08 | 23.59658 | 2.770163 | 0 | 0 | 26.36674 | 4.507921 | 20.32135
836.45 | 267 | 231.1152 | 392.3121 | 35.88478 | 3.658266e-08 | 23.22801 | 3.017506 | 0 | 0 | 26.24551 | 9.639265 | 92.91543
836.5 | 253 | 231.1051 | 392.2621 | 21.8949 | 2.81913e-08 | 22.80693 | 3.280093 | 0 | 0 | 26.08702 | -4.192126 | 17.57392
836.55 | 257 | 231.095 | 392.2121 | 25.90502 | 2.169233e-08 | 22.33642 | 3.558109 | 0 | 0 | 25.89453 | 0.01048469 | 0.0001099287
836.6 | 251 | 231.0849 | 392.1621 | 19.91513 | 1.666667e-08 | 21.81988 | 3.851655 | 0 | 0 | 25.67153 | -5.756398 | 33.13612
836.65 | 262 | 231.0747 | 392.1121 | 30.92525 | 1.278624e-08 | 21.26096 | 4.160741 | 0 | 0 | 25.4217 | 5.50355 | 30.28907
836.7 | 257 | 231.0646 | 392.0621 | 25.93537 | 9.79464e-09 | 20.66357 | 4.485274 | 0 | 0 | 25.14885 | 0.7865242 | 0.6186203
836.75 | 281 | 231.0545 | 392.0121 | 49.94549 | 7.491787e-09 | 20.03179 | 4.825058 | 0 | 0 | 24.85685 | 25.08864 | 629.4398
836.8 | 257 | 231.0444 | 391.9621 | 25.95561 | 5.721815e-09 | 19.36984 | 5.179777 | 0 | 0 | 24.54962 | 1.405986 | 1.976796
836.85 | 248 | 231.0343 | 391.9121 | 16.96572 | 4.363486e-09 | 18.68204 | 5.549 | 0 | 0 | 24.23104 | -7.265317 | 52.78484
836.9 | 243 | 231.0242 | 391.8621 | 11.97584 | 3.322652e-09 | 17.97275 | 5.932169 | 0 | 0 | 23.90492 | -11.92907 | 142.3028
836.95 | 269 | 231.014 | 391.8121 | 37.98596 | 2.526315e-09 | 17.24632 | 6.328597 | 0 | 0 | 23.57492 | 14.41104 | 207.6781
837 | 287 | 231.0039 | 391.7621 | 55.99608 | 1.917969e-09 | 16.50709 | 6.737463 | 0 | 0 | 23.24455 | 32.75153 | 1072.663
837.05 | 238 | 230.9938 | 391.7121 | 7.006196 | 1.453942e-09 | 15.75928 | 7.157816 | 0 | 0 | 22.91709 | -15.9109 | 253.1566
837.1 | 237 | 230.9837 | 391.6621 | 6.016315 | 1.100536e-09 | 15.00701 | 7.588566 | 0 | 0 | 22.59557 | -16.57926 | 274.8717
837.15 | 239 | 230.9736 | 391.6121 | 8.026433 | 8.317878e-10 | 14.25423 | 8.028492 | 0 | 0 | 22.28272 | -14.25629 | 203.2417
837.2 | 269 | 230.9634 | 391.5621 | 38.03655 | 6.277293e-10 | 13.50471 | 8.476242 | 0 | 0 | 21.98095 | 16.0556 | 257.7822
837.25 | 234 | 230.9533 | 391.5121 | 3.046669 | 4.730245e-10 | 12.762 | 8.930337 | 0 | 0 | 21.69234 | -18.64567 | 347.661
837.3 | 263 | 230.9432 | 391.4621 | 32.05679 | 3.559151e-10 | 12.02941 | 9.389176 | 0 | 0 | 21.41858 | 10.63821 | 113.1714
837.35 | 260 | 230.9331 | 391.4121 | 29.06691 | 2.673994e-10 | 11.30997 | 9.851042 | 0 | 0 | 21.16101 | 7.905894 | 62.50315
837.4 | 243 | 230.923 | 391.3621 | 12.07702 | 2.005978e-10 | 10.60646 | 10.31411 | 0 | 0 | 20.92058 | -8.843556 | 78.20849
837.45 | 243 | 230.9129 | 391.3121 | 12.08714 | 1.502599e-10 | 9.921373 | 10.77648 | 0 | 0 | 20.69785 | -8.61071 | 74.14432
837.5 | 233 | 230.9027 | 391.2621 | 2.097259 | 1.123858e-10 | 9.256883 | 11.23613 | 0 | 0 | 20.49302 | -18.39576 | 338.4039
837.55 | 255 | 230.8926 | 391.2121 | 24.10738 | 8.393274e-11 | 8.61489 | 11.69101 | 0 | 0 | 20.3059 | 3.80148 | 14.45125
837.6 | 269 | 230.8825 | 391.1621 | 38.1175 | 6.258967e-11 | 7.99699 | 12.13898 | 0 | 0 | 20.13597 | 17.98153 | 323.3353
837.65 | 282 | 230.8724 | 391.1121 | 51.12761 | 4.660424e-11 | 7.404492 | 12.57788 | 0 | 0 | 19.98237 | 31.14524 | 970.026
837.7 | 237 | 230.8623 | 391.0621 | 6.137732 | 3.464971e-11 | 6.838423 | 13.00552 | 0 | 0 | 19.84395 | -13.70622 | 187.8603
837.75 | 255 | 230.8522 | 391.0121 | 24.14785 | 2.572321e-11 | 6.299535 | 13.41972 | 0 | 0 | 19.71925 | 4.428597 | 19.61247
837.8 | 244 | 230.842 | 390.9621 | 13.15797 | 1.906787e-11 | 5.788326 | 13.81828 | 0 | 0 | 19.60661 | -6.448638 | 41.58493
837.85 | 261 | 230.8319 | 390.9121 | 30.16809 | 1.411337e-11 | 5.305048 | 14.19906 | 0 | 0 | 19.50411 | 10.66397 | 113.7203
837.9 | 241 | 230.8218 | 390.8621 | 10.1782 | 1.043063e-11 | 4.849731 | 14.55997 | 0 | 0 | 19.4097 | -9.231498 | 85.22055
837.95 | 248 | 230.8117 | 390.8121 | 17.18832 | 7.697363e-12 | 4.422194 | 14.89898 | 0 | 0 | 19.32117 | -2.132848 | 4.549041
838 | 255 | 230.8016 | 390.7621 | 24.19844 | 5.67185e-12 | 4.022073 | 15.21414 | 0 | 0 | 19.23621 | 4.962227 | 24.62369
838.05 | 214 | 230.7914 | 390.7121 | -16.79144 | 4.173102e-12 | 3.648832 | 15.50364 | 0 | 0 | 19.15247 | -35.94391 | 1291.965
838.1 | 234 | 230.7813 | 390.6621 | 3.218677 | 3.065806e-12 | 3.301793 | 15.76575 | 0 | 0 | 19.06755 | -15.84887 | 251.1867
838.15 | 239 | 230.7712 | 390.6121 | 8.228795 | 2.24896e-12 | 2.980147 | 15.99894 | 0 | 0 | 18.97908 | -10.75029 | 115.5687
838.2 | 242 | 230.7611 | 390.5621 | 11.23891 | 1.64729e-12 | 2.68298 | 16.20177 | 0 | 0 | 18.88475 | -7.645839 | 58.45885
838.25 | 266 | 230.751 | 390.5121 | 35.24903 | 1.204787e-12 | 2.40929 | 16.37303 | 0 | 0 | 18.78232 | 16.46671 | 271.1526
838.3 | 257 | 230.7409 | 390.4621 | 26.25915 | 8.798355e-13 | 2.158006 | 16.51166 | 0 | 0 | 18.66966 | 7.589486 | 57.6003
838.35 | 239 | 230.7307 | 390.4121 | 8.269267 | 6.415704e-13 | 1.928004 | 16.6168 | 0 | 0 | 18.5448 | -10.27554 | 105.5867
838.4 | 258 | 230.7206 | 390.3621 | 27.27939 | 4.671308e-13 | 1.718127 | 16.6878 | 0 | 0 | 18.40593 | 8.873453 | 78.73817
838.45 | 251 | 230.7105 | 390.3121 | 20.2895 | 3.396129e-13 | 1.527196 | 16.72423 | 0 | 0 | 18.25143 | 2.038078 | 4.15376
838.5 | 236 | 230.7004 | 390.2621 | 5.299621 | 2.465366e-13 | 1.354022 | 16.72585 | 0 | 0 | 18.07987 | -12.78025 | 163.3348
838.55 | 283 | 230.6903 | 390.2121 | 52.30974 | 1.787022e-13 | 1.197427 | 16.69265 | 0 | 0 | 17.89008 | 34.41966 | 1184.713
838.6 | 264 | 230.6801 | 390.1621 | 33.31986 | 1.293391e-13 | 1.056243 | 16.62484 | 0 | 0 | 17.68109 | 15.63877 | 244.5712
838.65 | 254 | 230.67 | 390.1121 | 23.32998 | 9.347194e-14 | 0.9293318 | 16.52285 | 0 | 0 | 17.45218 | 5.877798 | 34.54851
838.7 | 230 | 230.6599 | 390.0621 | -0.6599063 | 6.745033e-14 | 0.8155857 | 16.3873 | 0 | 0 | 17.20288 | -17.86279 | 319.0792
838.75 | 250 | 230.6498 | 390.0121 | 19.35021 | 4.860024e-14 | 0.7139377 | 16.21903 | 0 | 0 | 16.93297 | 2.417246 | 5.843077
838.8 | 264 | 230.6397 | 389.9621 | 33.36033 | 3.496585e-14 | 0.6233657 | 16.01908 | 0 | 0 | 16.64244 | 16.71789 | 279.4878
838.85 | 243 | 230.6296 | 389.9121 | 12.37045 | 2.511894e-14 | 0.542897 | 15.78866 | 0 | 0 | 16.33155 | -3.961107 | 15.69037
838.9 | 252 | 230.6194 | 389.8621 | 21.38057 | 1.801813e-14 | 0.471611 | 15.52916 | 0 | 0 | 16.00077 | 5.379792 | 28.94216
838.95 | 241 | 230.6093 | 389.8121 | 10.39068 | 1.290535e-14 | 0.4086413 | 15.24214 | 0 | 0 | 15.65078 | -5.260099 | 27.66864
839 | 257 | 230.5992 | 389.7621 | 26.4008 | 9.229566e-15 | 0.3531771 | 14.92929 | 0 | 0 | 15.28246 | 11.11834 | 123.6175
839.05 | 255 | 230.5891 | 389.7121 | 24.41092 | 6.590891e-15 | 0.3044631 | 14.59242 | 0 | 0 | 14.89688 | 9.514042 | 90.517
839.1 | 243 | 230.579 | 389.6621 | 12.42104 | 4.699573e-15 | 0.2617994 | 14.23346 | 0 | 0 | 14.49526 | -2.074219 | 4.302384
839.15 | 225 | 230.5688 | 389.6121 | -5.568843 | 3.345987e-15 | 0.2245405 | 13.85443 | 0 | 0 | 14.07897 | -19.64782 | 386.0367
839.2 | 259 | 230.5587 | 389.5621 | 28.44127 | 2.378709e-15 | 0.1920935 | 13.45743 | 0 | 0 | 13.64953 | 14.79175 | 218.7958
839.25 | 234 | 230.5486 | 389.5121 | 3.451393 | 1.688535e-15 | 0.1639164 | 13.0446 | 0 | 0 | 13.20852 | -9.757124 | 95.20146
839.3 | 248 | 230.5385 | 389.4621 | 17.46151 | 1.196823e-15 | 0.139516 | 12.61811 | 0 | 0 | 12.75763 | 4.703882 | 22.1265
839.35 | 250 | 230.5284 | 389.4121 | 19.47163 | 8.470353e-16 | 0.1184453 | 12.18017 | 0 | 0 | 12.29861 | 7.173019 | 51.4522
839.4 | 222 | 230.5183 | 389.3621 | -8.518253 | 5.98583e-16 | 0.1003005 | 11.73294 | 0 | 0 | 11.83325 | -20.3515 | 414.1835
839.45 | 225 | 230.5081 | 389.3121 | -5.508135 | 4.223755e-16 | 0.08471896 | 11.27862 | 0 | 0 | 11.36334 | -16.87147 | 284.6466
839.5 | 245 | 230.498 | 389.2621 | 14.50198 | 2.975942e-16 | 0.07137562 | 10.81932 | 0 | 0 | 10.8907 | 3.611286 | 13.04138
839.55 | 236 | 230.4879 | 389.2121 | 5.512101 | 2.093639e-16 | 0.05998065 | 10.35712 | 0 | 0 | 10.41711 | -4.905004 | 24.05906
839.6 | 234 | 230.4778 | 389.1621 | 3.522219 | 1.470721e-16 | 0.05027641 | 9.894035 | 0 | 0 | 9.944312 | -6.422092 | 41.24327
839.65 | 256 | 230.4677 | 389.1121 | 25.53234 | 1.031598e-16 | 0.04203484 | 9.431979 | 0 | 0 | 9.474014 | 16.05832 | 257.8698
839.7 | 218 | 230.4575 | 389.0621 | -12.45754 | 7.225069e-17 | 0.0350547 | 8.972786 | 0 | 0 | 9.00784 | -21.46538 | 460.7627
839.75 | 226 | 230.4474 | 389.0121 | -4.447426 | 5.052716e-17 | 0.02915917 | 8.518181 | 0 | 0 | 8.54734 | -12.99477 | 168.8639
839.8 | 251 | 230.4373 | 388.9621 | 20.56269 | 3.52825e-17 | 0.02419335 | 8.069777 | 0 | 0 | 8.09397 | 12.46872 | 155.469
839.85 | 253 | 230.4272 | 388.9121 | 22.57281 | 2.460057e-17 | 0.02002205 | 7.629065 | 0 | 0 | 7.649087 | 14.92372 | 222.7175
839.9 | 239 | 230.4171 | 388.8621 | 8.582928 | 1.712704e-17 | 0.01652773 | 7.197409 | 0 | 0 | 7.213936 | 1.368992 | 1.874138
839.95 | 259 | 230.407 | 388.8121 | 28.59305 | 1.190614e-17 | 0.01360848 | 6.776043 | 0 | 0 | 6.789651 | 21.8034 | 475.388
840 | 232 | 230.3968 | 388.7621 | 1.603164 | 8.264396e-18 | 0.0111763 | 6.366067 | 0 | 0 | 6.377243 | -4.774079 | 22.79183
840.05 | 243 | 230.3867 | 388.7121 | 12.61328 | 5.727996e-18 | 0.009155424 | 5.968447 | 0 | 0 | 5.977603 | 6.635679 | 44.03224
840.1 | 242 | 230.3766 | 388.6621 | 11.6234 | 3.96411e-18 | 0.007480845 | 5.584016 | 0 | 0 | 5.591497 | 6.031904 | 36.38386
840.15 | 251 | 230.3665 | 388.6121 | 20.63352 | 2.739303e-18 | 0.00609698 | 5.213472 | 0 | 0 | 5.219569 | 15.41395 | 237.5898
840.2 | 217 | 230.3564 | 388.5621 | -13.35636 | 1.890105e-18 | 0.004956451 | 4.857385 | 0 | 0 | 4.862341 | -18.2187 | 331.9212
840.25 | 219 | 230.3462 | 388.5121 | -11.34625 | 1.302217e-18 | 0.004019007 | 4.516199 | 0 | 0 | 4.520218 | -15.86646 | 251.7447
840.3 | 218 | 230.3361 | 388.4621 | -12.33613 | 8.95843e-19 | 0.003250563 | 4.190239 | 0 | 0 | 4.193489 | -16.52962 | 273.2282
840.35 | 220 | 230.326 | 388.4121 | -10.32601 | 6.15364e-19 | 0.002622348 | 3.879712 | 0 | 0 | 3.882335 | -14.20834 | 201.877
840.4 | 230 | 230.3159 | 388.3621 | -0.315891 | 4.220692e-19 | 0.002110154 | 3.584722 | 0 | 0 | 3.586832 | -3.902723 | 15.23124
840.45 | 232 | 230.3058 | 388.3121 | 1.694227 | 2.890591e-19 | 0.001693673 | 3.305266 | 0 | 0 | 3.30696 | -1.612733 | 2.600906
840.5 | 243 | 230.2957 | 388.2621 | 12.70435 | 1.976702e-19 | 0.001355929 | 3.041253 | 0 | 0 | 3.042609 | 9.661737 | 93.34916
840.55 | 215 | 230.2855 | 388.2121 | -15.28554 | 1.34973e-19 | 0.001082771 | 2.792503 | 0 | 0 | 2.793586 | -18.07912 | 326.8547
840.6 | 247 | 230.2754 | 388.1621 | 16.72458 | 9.202468e-20 | 0.0008624378 | 2.558762 | 0 | 0 | 2.559625 | 14.16496 | 200.646
840.65 | 234 | 230.2653 | 388.1121 | 3.734699 | 6.264884e-20 | 0.00068519 | 2.339706 | 0 | 0 | 2.340392 | 1.394308 | 1.944095
840.7 | 229 | 230.2552 | 388.0621 | -1.255182 | 4.258663e-20 | 0.0005429829 | 2.134951 | 0 | 0 | 2.135494 | -3.390676 | 11.49668
840.75 | 231 | 230.2451 | 388.0121 | 0.7549357 | 2.890579e-20 | 0.0004291935 | 1.944059 | 0 | 0 | 1.944488 | -1.189553 | 1.415035
840.8 | 231 | 230.2349 | 387.9621 | 0.7650538 | 1.959061e-20 | 0.0003383857 | 1.766551 | 0 | 0 | 1.766889 | -1.001835 | 1.003674
840.85 | 237 | 230.2248 | 387.9121 | 6.775172 | 1.325752e-20 | 0.000266111 | 1.601909 | 0 | 0 | 1.602175 | 5.172996 | 26.75989
840.9 | 229 | 230.2147 | 387.8621 | -1.21471 | 8.958355e-21 | 0.00020874 | 1.449589 | 0 | 0 | 1.449798 | -2.664508 | 7.099601
840.95 | 248 | 230.2046 | 387.8121 | 17.79541 | 6.044295e-21 | 0.0001633203 | 1.309022 | 0 | 0 | 1.309185 | 16.48622 | 271.7956
841 | 244 | 230.1945 | 387.7621 | 13.80553 | 4.072062e-21 | 0.0001274579 | 1.179625 | 0 | 0 | 1.179752 | 12.62577 | 159.4102
841.05 | 203 | 230.1844 | 387.7121 | -27.18436 | 2.739269e-21 | 9.921682e-05 | 1.060806 | 0 | 0 | 1.060906 | -28.24526 | 797.7948
841.1 | 235 | 230.1742 | 387.6621 | 4.825762 | 1.839951e-21 | 7.703635e-05 | 0.9519704 | 0 | 0 | 0.9520474 | 3.873715 | 15.00567
841.15 | 242 | 230.1641 | 387.6121 | 11.83588 | 1.23404e-21 | 5.966202e-05 | 0.8525225 | 0 | 0 | 0.8525822 | 10.9833 | 120.6328
841.2 | 232 | 230.154 | 387.5621 | 1.845999 | 8.264258e-22 | 4.608846e-05 | 0.7618743 | 0 | 0 | 0.7619204 | 1.084078 | 1.175225
841.25 | 216 | 230.1439 | 387.5121 | -14.14388 | 5.526241e-22 | 3.551226e-05 | 0.6794476 | 0 | 0 | 0.6794831 | -14.82337 | 219.7322
841.3 | 256 | 230.1338 | 387.4621 | 25.86623 | 3.689837e-22 | 2.729331e-05 | 0.6046773 | 0 | 0 | 0.6047046 | 25.26153 | 638.1449
841.35 | 237 | 230.1236 | 387.4121 | 6.876353 | 2.460005e-22 | 2.092311e-05 | 0.5370151 | 0 | 0 | 0.537036 | 6.339317 | 40.18694
841.4 | 240 | 230.1135 | 387.3621 | 9.886471 | 1.637632e-22 | 1.599882e-05 | 0.4759314 | 0 | 0 | 0.4759474 | 9.410524 | 88.55795
841.45 | 216 | 230.1034 | 387.3121 | -14.10341 | 1.088549e-22 | 1.22023e-05 | 0.4209179 | 0 | 0 | 0.4209301 | -14.52434 | 210.9565
841.5 | 234 | 230.0933 | 387.2621 | 3.906707 | 7.224887e-23 | 9.282979e-06 | 0.3714886 | 0 | 0 | 0.3714979 | 3.535209 | 12.4977
841.55 | 242 | 230.0832 | 387.2121 | 11.91683 | 4.788126e-23 | 7.04409e-06 | 0.3271815 | 0 | 0 | 0.3271885 | 11.58964 | 134.3197
841.6 | 221 | 230.0731 | 387.1621 | -9.073057 | 3.168485e-23 | 5.331561e-06 | 0.2875591 | 0 | 0 | 0.2875644 | -9.360621 | 87.62123
841.65 | 235 | 230.0629 | 387.1121 | 4.937061 | 2.093577e-23 | 4.025091e-06 | 0.2522089 | 0 | 0 | 0.252213 | 4.684848 | 21.94781
841.7 | 240 | 230.0528 | 387.0621 | 9.94718 | 1.381268e-23 | 3.031021e-06 | 0.220744 | 0 | 0 | 0.2207471 | 9.726432 | 94.60349
841.75 | 234 | 230.0427 | 387.0121 | 3.957298 | 9.099513e-24 | 2.276639e-06 | 0.1928025 | 0 | 0 | 0.1928048 | 3.764493 | 14.17141
841.8 | 255 | 230.0326 | 386.9621 | 24.96742 | 5.98563e-24 | 1.705655e-06 | 0.1680472 | 0 | 0 | 0.1680489 | 24.79937 | 615.0086
841.85 | 212 | 230.0225 | 386.9121 | -18.02247 | 3.931452e-24 | 1.274619e-06 | 0.1461656 | 0 | 0 | 0.1461669 | -18.16863 | 330.0992
841.9 | 232 | 230.0123 | 386.8621 | 1.987652 | 2.578384e-24 | 9.500821e-07 | 0.1268686 | 0 | 0 | 0.1268695 | 1.860782 | 3.462511
841.95 | 229 | 230.0022 | 386.8121 | -1.00223 | 1.688471e-24 | 7.063728e-07 | 0.10989 | 0 | 0 | 0.1098907 | -1.112121 | 1.236812
842 | 237 | 229.9921 | 386.7621 | 7.007888 | 1.104056e-24 | 5.2384e-07 | 0.09498548 | 0 | 0 | 0.09498601 | 6.912902 | 47.78822
842.05 | 227 | 229.982 | 386.7121 | -2.981994 | 7.208418e-25 | 3.874853e-07 | 0.08193161 | 0 | 0 | 0.08193199 | -3.063926 | 9.387641
842.1 | 240 | 229.9719 | 386.6621 | 10.02812 | 4.699377e-25 | 2.858932e-07 | 0.07052463 | 0 | 0 | 0.07052491 | 9.957599 | 99.15379
842.15 | 225 | 229.9618 | 386.6121 | -4.961758 | 3.059088e-25 | 2.103993e-07 | 0.06057944 | 0 | 0 | 0.06057965 | -5.022337 | 25.22387
842.2 | 226 | 229.9516 | 386.5621 | -3.951639 | 1.988361e-25 | 1.54446e-07 | 0.05192838 | 0 | 0 | 0.05192853 | -4.003568 | 16.02856
842.25 | 214 | 229.9415 | 386.5121 | -15.94152 | 1.290476e-25 | 1.130839e-07 | 0.04442009 | 0 | 0 | 0.0444202 | -15.98594 | 255.5503
842.3 | 223 | 229.9314 | 386.4621 | -6.931403 | 8.36288e-26 | 8.258801e-08 | 0.03791833 | 0 | 0 | 0.03791841 | -6.969322 | 48.57144
842.35 | 240 | 229.9213 | 386.4121 | 10.07871 | 5.411446e-26 | 6.016239e-08 | 0.03230085 | 0 | 0 | 0.03230091 | 10.04641 | 100.9304
842.4 | 243 | 229.9112 | 386.3621 | 13.08883 | 3.496409e-26 | 4.371445e-08 | 0.02745832 | 0 | 0 | 0.02745836 | 13.06137 | 170.5995
842.45 | 229 | 229.901 | 386.3121 | -0.901049 | 2.255707e-26 | 3.168232e-08 | 0.02329319 | 0 | 0 | 0.02329322 | -0.9243422 | 0.8544085
842.5 | 226 | 229.8909 | 386.2621 | -3.890931 | 1.453096e-26 | 2.290344e-08 | 0.01971874 | 0 | 0 | 0.01971876 | -3.91065 | 15.29318
842.55 | 229 | 229.8808 | 386.2121 | -0.8808128 | 9.346685e-27 | 1.651492e-08 | 0.01665806 | 0 | 0 | 0.01665807 | -0.8974709 | 0.805454
842.6 | 225 | 229.8707 | 386.1621 | -4.870695 | 6.003054e-27 | 1.187802e-08 | 0.01404316 | 0 | 0 | 0.01404317 | -4.884738 | 23.86066
842.65 | 217 | 229.8606 | 386.1121 | -12.86058 | 3.849802e-27 | 8.521255e-09 | 0.01181409 | 0 | 0 | 0.0118141 | -12.87239 | 165.6984
842.7 | 229 | 229.8505 | 386.0621 | -0.8504585 | 2.465221e-27 | 6.097544e-09 | 0.009918151 | 0 | 0 | 0.009918157 | -0.8603767 | 0.740248
842.75 | 227 | 229.8403 | 386.0121 | -2.84034 | 1.576249e-27 | 4.352094e-09 | 0.008309145 | 0 | 0 | 0.00830915 | -2.84865 | 8.114804
842.8 | 231 | 229.8302 | 385.9621 | 1.169778 | 1.006341e-27 | 3.098372e-09 | 0.006946677 | 0 | 0 | 0.00694668 | 1.162831 | 1.352176
842.85 | 245 | 229.8201 | 385.9121 | 15.1799 | 6.415301e-28 | 2.200192e-09 | 0.005795527 | 0 | 0 | 0.005795529 | 15.1741 | 230.2533
842.9 | 220 | 229.81 | 385.8621 | -9.809986 | 4.083573e-28 | 1.558403e-09 | 0.004825073 | 0 | 0 | 0.004825075 | -9.814811 | 96.33052
842.95 | 259 | 229.7999 | 385.8121 | 29.20013 | 2.595464e-28 | 1.101009e-09 | 0.004008759 | 0 | 0 | 0.00400876 | 29.19612 | 852.4136
843 | 230 | 229.7897 | 385.7621 | 0.2102501 | 1.64718e-28 | 7.758782e-10 | 0.003323618 | 0 | 0 | 0.003323619 | 0.2069265 | 0.04281856
843.05 | 226 | 229.7796 | 385.7121 | -3.779632 | 1.043803e-28 | 5.453663e-10 | 0.00274984 | 0 | 0 | 0.00274984 | -3.782382 | 14.30641
843.1 | 210 | 229.7695 | 385.6621 | -19.76951 | 6.604617e-29 | 3.823623e-10 | 0.002270381 | 0 | 0 | 0.002270381 | -19.77178 | 390.9234
843.15 | 248 | 229.7594 | 385.6121 | 18.2406 | 4.172804e-29 | 2.673952e-10 | 0.001870618 | 0 | 0 | 0.001870619 | 18.23873 | 332.6514
843.2 | 230 | 229.7493 | 385.5621 | 0.2507225 | 2.632449e-29 | 1.865194e-10 | 0.001538037 | 0 | 0 | 0.001538037 | 0.2491844 | 0.06209289
843.25 | 215 | 229.7392 | 385.5121 | -14.73916 | 1.658224e-29 | 1.297736e-10 | 0.001261954 | 0 | 0 | 0.001261954 | -14.74042 | 217.28
843.3 | 217 | 229.729 | 385.4621 | -12.72904 | 1.042985e-29 | 9.006184e-11 | 0.001033273 | 0 | 0 | 0.001033273 | -12.73007 | 162.0548
843.35 | 209 | 229.7189 | 385.4121 | -20.71892 | 6.550343e-30 | 6.234291e-11 | 0.0008442714 | 0 | 0 | 0.0008442714 | -20.71977 | 429.3088
843.4 | 251 | 229.7088 | 385.3621 | 21.29119 | 4.107728e-30 | 4.304524e-11 | 0.000688405 | 0 | 0 | 0.0006884051 | 21.29051 | 453.2857
843.45 | 222 | 229.6987 | 385.3121 | -7.698687 | 2.572117e-30 | 2.964526e-11 | 0.0005601458 | 0 | 0 | 0.0005601458 | -7.699247 | 59.27841
843.5 | 271 | 229.6886 | 385.2621 | 41.31143 | 1.608167e-30 | 2.036466e-11 | 0.0004548344 | 0 | 0 | 0.0004548344 | 41.31098 | 1706.597
843.55 | 234 | 229.6785 | 385.2121 | 4.321549 | 1.003975e-30 | 1.395375e-11 | 0.0003685535 | 0 | 0 | 0.0003685535 | 4.321181 | 18.6726
843.6 | 235 | 229.6683 | 385.1621 | 5.331667 | 6.258443e-31 | 9.53667e-12 | 0.0002980183 | 0 | 0 | 0.0002980183 | 5.331369 | 28.4235
843.65 | 237 | 229.6582 | 385.1121 | 7.341785 | 3.895481e-31 | 6.501214e-12 | 0.0002404808 | 0 | 0 | 0.0002404808 | 7.341545 | 53.89828
843.7 | 216 | 229.6481 | 385.0621 | -13.6481 | 2.421069e-31 | 4.420628e-12 | 0.000193648 | 0 | 0 | 0.000193648 | -13.64829 | 186.2758
843.75 | 224 | 229.638 | 385.0121 | -5.637978 | 1.502467e-31 | 2.998234e-12 | 0.0001556111 | 0 | 0 | 0.0001556111 | -5.638134 | 31.78856
843.8 | 233 | 229.6279 | 384.9621 | 3.37214 | 9.310091e-32 | 2.028331e-12 | 0.0001247853 | 0 | 0 | 0.0001247853 | 3.372015 | 11.37048
843.85 | 192 | 229.6177 | 384.9121 | -37.61774 | 5.760424e-32 | 1.368687e-12 | 9.985764e-05 | 0 | 0 | 9.985764e-05 | -37.61784 | 1415.102
843.9 | 242 | 229.6076 | 384.8621 | 12.39238 | 3.558823e-32 | 9.212158e-13 | 7.974332e-05 | 0 | 0 | 7.974332e-05 | 12.3923 | 153.569
843.95 | 244 | 229.5975 | 384.8121 | 14.40249 | 2.19538e-32 | 6.184584e-13 | 6.354807e-05 | 0 | 0 | 6.354807e-05 | 14.40243 | 207.43
844 | 236 | 229.5874 | 384.7621 | 6.412612 | 1.352273e-32 | 4.141441e-13 | 5.053655e-05 | 0 | 0 | 5.053655e-05 | 6.412562 | 41.12095
844.05 | 249 | 229.5773 | 384.7121 | 19.42273 | 8.317077e-33 | 2.766206e-13 | 4.010549e-05 | 0 | 0 | 4.010549e-05 | 19.42269 | 377.2409
844.1 | 238 | 229.5672 | 384.6621 | 8.432848 | 5.107735e-33 | 1.842932e-13 | 3.176122e-05 | 0 | 0 | 3.176122e-05 | 8.432816 | 71.11239
844.15 | 223 | 229.557 | 384.6121 | -6.557034 | 3.132113e-33 | 1.22469e-13 | 2.510069e-05 | 0 | 0 | 2.510069e-05 | -6.557059 | 42.99502
844.2 | 205 | 229.5469 | 384.5621 | -24.54692 | 1.917776e-33 | 8.117731e-14 | 1.979563e-05 | 0 | 0 | 1.979563e-05 | -24.54694 | 602.552
844.25 | 231 | 229.5368 | 384.5121 | 1.463203 | 1.172492e-33 | 5.367045e-14 | 1.55793e-05 | 0 | 0 | 1.55793e-05 | 1.463187 | 2.140916
844.3 | 224 | 229.5267 | 384.4621 | -5.526679 | 7.157697e-34 | 3.539384e-14 | 1.22355e-05 | 0 | 0 | 1.22355e-05 | -5.526692 | 30.54432
844.35 | 233 | 229.5166 | 384.4121 | 3.483439 | 4.363029e-34 | 2.328156e-14 | 9.589384e-06 | 0 | 0 | 9.589384e-06 | 3.483429 | 12.13428
844.4 | 201 | 229.5064 | 384.3621 | -28.50644 | 2.655549e-34 | 1.527525e-14 | 7.499887e-06 | 0 | 0 | 7.499887e-06 | -28.50645 | 812.6177
844.45 | 243 | 229.4963 | 384.3121 | 13.50367 | 1.613883e-34 | 9.996698e-15 | 5.853475e-06 | 0 | 0 | 5.853475e-06 | 13.50367 | 182.3491
844.5 | 233 | 229.4862 | 384.2621 | 3.513793 | 9.793574e-35 | 6.525543e-15 | 4.558983e-06 | 0 | 0 | 4.558983e-06 | 3.513788 | 12.34671
844.55 | 224 | 229.4761 | 384.2121 | -5.476089 | 5.934194e-35 | 4.248823e-15 | 3.543377e-06 | 0 | 0 | 3.543377e-06 | -5.476092 | 29.98759
844.6 | 249 | 229.466 | 384.1621 | 19.53403 | 3.590325e-35 | 2.759387e-15 | 2.748285e-06 | 0 | 0 | 2.748285e-06 | 19.53403 | 381.5782
844.65 | 237 | 229.4559 | 384.1121 | 7.544147 | 2.168988e-35 | 1.78751e-15 | 2.127165e-06 | 0 | 0 | 2.127165e-06 | 7.544145 | 56.91413
844.7 | 248 | 229.4457 | 384.0621 | 18.55427 | 1.308374e-35 | 1.154984e-15 | 1.642993e-06 | 0 | 0 | 1.642993e-06 | 18.55426 | 344.2607
844.75 | 250 | 229.4356 | 384.0121 | 20.56438 | 7.880582e-36 | 7.443818e-16 | 1.266384e-06 | 0 | 0 | 1.266384e-06 | 20.56438 | 422.8938
844.8 | 234 | 229.4255 | 383.9621 | 4.574502 | 4.739538e-36 | 4.785279e-16 | 9.740704e-07 | 0 | 0 | 9.740704e-07 | 4.574501 | 20.92606
844.85 | 234 | 229.4154 | 383.9121 | 4.58462 | 2.846199e-36 | 3.068391e-16 | 7.476705e-07 | 0 | 0 | 7.476705e-07 | 4.584619 | 21.01873
844.9 | 216 | 229.4053 | 383.8621 | -13.40526 | 1.706655e-36 | 1.962484e-16 | 5.726975e-07 | 0 | 0 | 5.726975e-07 | -13.40526 | 179.7011
844.95 | 221 | 229.3951 | 383.8121 | -8.395144 | 1.021828e-36 | 1.251968e-16 | 4.377593e-07 | 0 | 0 | 4.377593e-07 | -8.395145 | 70.47845
845 | 214 | 229.385 | 383.7621 | -15.38503 | 6.108875e-37 | 7.966592e-17 | 3.339186e-07 | 0 | 0 | 3.339186e-07 | -15.38503 | 236.699