## Sheet1
ASPD PFTBBA +SiO2
Experimental elemental composition obtaiend from XPS peak areas
Theoretical elemental composition of PFTBA
| Element | RSF |  | Element | Peak Area |  | Percentage % | Ratio C | Ratio N
[11 empty] | Precursor | No Atoms | At % | Ratio C | Ratio N
| C | 1 |  | C | 2459.722 |  | 33.76 | 1 | 4.81419
| F | 0.25 |  | F | 17095.34 |  | 58.65891 | 1.737527 | 8.364786 |  | C | 12 | 30 | 1 | 12
| N | 0.7 |  | N | 729.9024 |  | 7.012601 | 0.2077192 | 1 |  | F | 27 | 67.5 | 2.25 | 27
| O | 0.35 |  | O | 118.3422 |  | 0.5684917 | 0.01683921 | 0.08106717 |  | N | 1 | 2.5 | 0.08333333 | 1
| Si | 0.97 |  | Si | 0 |  | 0 | 0 | 0
| Zn | 0.056 | [8 empty] | Total | 40
|  |  |  | Total | 20403.3 |  | 100
|  | Summary of binding energies and peak areas of different peak assigments for C 1s | [9 empty] | Relative chemical composition for C 1s XPS peaks
|  | Peak | BE / eV | FWHM / eV | Area | Intensity | Satellite Ka Displacement | FWHM ratio | Relative area ratio |  |  | Condition | F:C ratio | % -C-CFn- | % CF | % CF-CFn | % CF2 | % CF3 |  | Crosslinking C / %
7 |  | CF3 | 293.0581 | 2.331773 | 718.4151 | 289.439 | [5 empty] | Theoretical | 2.25 | - | - | - | 75 | 25 | 100
|  | CF2 | 291.2 | 2.331773 | 853.8697 | 344.0117 | [5 empty] | Experimental | 1.737527 | 7.260112 | 13.52223 | 15.29643 | 34.71407 | 29.20716 | 100 | 36.07877
|  | CF-CFn | 289.4873 | 2.331773 | 376.2496 | 151.5855
|  | CF | 287.8797 | 2.331773 | 332.6093 | 134.0034
|  | C-CFn | 286.2502 | 2.331773 | 178.5786 | 71.94672
|  | Ka3 (CF3) | 284.6325 | 2.256949 | 54.60243 | 22.72783 | 8.425618 | 0.9679113 | 7.6004
|  | Ka4 (CF3) | 282.829 | 2.453341 | 42.42714 | 16.24627 | 10.22909 | 1.052136 | 5.905657
|  | Ka3 (CF2) | 282.7743 | 2.256949 | 64.89752 | 27.01308 | 8.425618 | 0.9679113 | 7.6004
|  | Ka4 (CF2) | 280.9709 | 2.453341 | 50.42662 | 19.30944 | 10.22909 | 1.052136 | 5.905657
|  | Ka3 (CF-CFn) | 281.0617 | 2.256949 | 28.59648 | 11.90306 | 8.425618 | 0.9679113 | 7.6004
|  | Ka4 (CF-CFn) | 279.2582 | 2.453341 | 22.22001 | 8.508522 | 10.22909 | 1.052136 | 5.905657 |  |  | offset
|  | Ka3 (CF) | 279.4541 | 2.256949 | 25.27964 | 10.52245 | 8.425618 | 0.9679113 | 7.6004 |  |  | 24.08987
|  | Ka4 (CF) | 277.6506 | 2.453341 | 19.64276 | 7.521638 | 10.22909 | 1.052136 | 5.905657
|  | Ka3 (C-CF) | 277.8246 | 2.256949 | 13.57269 | 5.649524 | 8.425618 | 0.9679113 | 7.6004
|  | Ka4 (C-CF) | 276.0211 | 2.453341 | 10.54624 | 4.038383 | 10.22909 | 1.052136 | 5.905657
|  |  | Sum main peak area |  | 2459.722
Summary of binding energies and peak areas of different peak assigments for F 1s
|  | Peak | BE / eV | FWHM / eV | Area | Intensity | Satellite Ka Displacement | FWHM ratio | Relative area ratio
|  | F 1s | 687.8762 | 2.636413 | 17095.34 | 6039.197
|  | Ka3 (F 1s) | 679.2246 | 2.568406 | 1401.568 | 512.6469 | 8.651555 | 0.9658226 | 8.198539
|  | Ka4 (F 1s) | 677.3943 | 2.144071 | 579.519 | 253.9196 | 10.48194 | 0.806256 | 3.389924
Summary of binding energies and peak areas of different peak assigments for N 1s
|  | Peak | BE / eV | FWHM / eV | Area | Intensity | Satellite Ka Displacement | FWHM ratio | Relative area ratio
|  | N 1s | 400.9412 | 2.846055 | 729.9024 | 240.9291
|  | Ka3 (N 1s) | 392.1621 | 2.753885 | 58.95707 | 20.11212 | 8.779156 | 8.347734 | 8.07739
|  | Ka4 (N 1s) | 390.0794 | 3.348535 | 35.44907 | 9.945297 | 10.86183 | 4.127893 | 4.856686
Summary of Binding energies and Peak Areas for Si(2p)
|  | Peak | BE / eV | FWHM / eV | Area | Intensity | Satellite Ka Displacement | FWHM ratio | Relative area ratio
|  | SI (2p3/2) | 101.68 |  | 0
|  | SI (2p1/2) | 102.29
|  |  | Sum main peak area |  | 0
Summary of Binding energies and Peak Areas for O (1s)
|  | Peak | BE / eV | FWHM / eV | Area | Intensity | Satellite Ka Displacement | FWHM ratio | Relative area ratio
|  | O 1s | 533.1338 | 3.36016 | 118.3422 | 33.08626
Ka3 (O 1s)
Ka4 (O 1s)