## B303
ASPD PFTBBA +SiO2
Experimental elemental composition obtaiend from XPS peak areas
Theoretical elemental composition of PFTBA
| Element | RSF |  | Element | Peak Area |  | Percentage % | Ratio C | Ratio N
[11 empty] | Precursor | No Atoms | At % | Ratio C | Ratio N
| C | 1 |  | C | 2848.813 |  | 33.90873 | 1 | 4.954072
| F | 0.25 |  | F | 19585.24 |  | 58.27959 | 1.718719 | 8.514661 |  | C | 12 | 30 | 1 | 12
| N | 0.7 |  | N | 821.4925 |  | 6.844617 | 0.2018541 | 1 |  | F | 27 | 67.5 | 2.25 | 27
| O | 0.35 |  | O | 162.8487 |  | 0.6784217 | 0.02000729 | 0.09911756 |  | N | 1 | 2.5 | 0.08333333 | 1
| Si | 0.97 |  | Si | 25 |  | 0.2886418 | 0.008512316 | 0.04217063
| Zn | 0.056 | [8 empty] | Total | 40
|  |  |  | Total | 23418.4 |  | 100
|  | Summary of binding energies and peak areas of different peak assigments for C 1s | [9 empty] | Relative chemical composition for C 1s XPS peaks
|  | Peak | BE / eV | FWHM / eV | Area | Intensity | Satellite Ka Displacement | FWHM ratio | Relative area ratio |  |  | Condition | F:C ratio | % -C-CFn- | % CF | % CF-CFn | % CF2 | % CF3 |  | Crosslinking C / %
7 |  | CF3 | 293.0402 | 2.00578 | 774.9 | 362.9362 | [5 empty] | Theoretical | 2.25 | - | - | - | 75 | 25 | 100
|  | CF2 | 291.2 | 2.00578 | 1053.94 | 493.6286 | [5 empty] | Experimental | 1.718719 | 7.876152 | 13.37702 | 14.55028 | 36.99575 | 27.2008 | 100 | 35.80345
|  | CF-CFn | 289.5532 | 2.00578 | 414.5104 | 194.1422
|  | CF | 287.9002 | 2.00578 | 381.0863 | 178.4875
|  | C-CFn | 286.1815 | 2.00578 | 224.3769 | 105.0903
|  | Ka3 (CF3) | 284.6146 | 1.941417 | 58.8955 | 28.4991 | 8.425618 | 0.9679113 | 7.6004
|  | Ka4 (CF3) | 282.8111 | 2.110352 | 45.76294 | 20.37167 | 10.22909 | 1.052136 | 5.905657
|  | Ka3 (CF2) | 282.7744 | 1.941417 | 80.10364 | 38.76156 | 8.425618 | 0.9679113 | 7.6004
|  | Ka4 (CF2) | 280.9709 | 2.110352 | 62.24207 | 27.70747 | 10.22909 | 1.052136 | 5.905657
|  | Ka3 (CF-CFn) | 281.1276 | 1.941417 | 31.50445 | 15.24477 | 8.425618 | 0.9679113 | 7.6004
|  | Ka4 (CF-CFn) | 279.3241 | 2.110352 | 24.47956 | 10.89724 | 10.22909 | 1.052136 | 5.905657
|  | Ka3 (CF) | 279.4746 | 1.941417 | 28.96408 | 14.01551 | 8.425618 | 0.9679113 | 7.6004
|  | Ka4 (CF) | 277.6711 | 2.110352 | 22.50565 | 10.01854 | 10.22909 | 1.052136 | 5.905657
|  | Ka3 (C-CF) | 277.7559 | 1.941417 | 17.05354 | 8.252082 | 8.425618 | 0.9679113 | 7.6004
|  | Ka4 (C-CF) | 275.9524 | 2.110352 | 13.25093 | 5.898738 | 10.22909 | 1.052136 | 5.905657
|  |  | Sum main peak area |  | 2848.813
Summary of binding energies and peak areas of different peak assigments for F 1s
|  | Peak | BE / eV | FWHM / eV | Area | Intensity | Satellite Ka Displacement | FWHM ratio | Relative area ratio
|  | F 1s | 687.7991 | 2.379159 | 19585.24 | 7733.452
|  | Ka3 (F 1s) | 679.3294 | 2.114798 | 1400.589 | 622.1705 | 8.469674 | 0.8888849 | 7.151244
|  | Ka4 (F 1s) | 677.5925 | 1.897629 | 821.4295 | 406.6556 | 10.20655 | 0.7976052 | 4.194124
Summary of binding energies and peak areas of different peak assigments for N 1s
|  | Peak | BE / eV | FWHM / eV | Area | Intensity | Satellite Ka Displacement | FWHM ratio | Relative area ratio
|  | N 1s | 400.799 | 2.754721 | 821.4925 | 280.1521
|  | Ka3 (N 1s) | 392.1743 | 2.690949 | 61.48367 | 21.46457 | 8.624691 | 0.9768499 | 7.484386
|  | Ka4 (N 1s) | 390.3576 | 3.753767 | 58.99509 | 14.76442 | 10.44137 | 1.362667 | 7.181452
Summary of Binding energies and Peak Areas for Si(2p)
|  | Peak | BE / eV | FWHM / eV | Area | Intensity | Satellite Ka Displacement | FWHM ratio | Relative area ratio
|  | SI (2p3/2) | 101.79 | 0 | 25 | 0
|  | SI (2p1/2) | 102.29 | 0 | 0 | 0
|  |  | Sum main peak area |  | 25
Summary of Binding energies and Peak Areas for O (1s)
|  | Peak | BE / eV | FWHM / eV | Area | Intensity | Satellite Ka Displacement | FWHM ratio | Relative area ratio
|  | O 1s | 533.0326 | 2.828602 | 162.8487 | 54.08541
Ka3 (O 1s)
Ka4 (O 1s)