## Limits Report 1
Microsoft Excel 16.0 Limits Report
Worksheet: [171212_Fitted Fluorine_B302_V1.xlsx]Fluorine_B302
Report Created: 13/12/2017 05:05:52 PM
Objective
| Cell | Name | Value
| $M$12 | Total area total | 1498144.0
|  | Variable |  | Lower | Objective | Upper | Objective
| Cell | Name | Value | Limit | Result | Limit | Result
| $G$7 | a (Intensity) | 472.7713 | #N/A | #N/A | #N/A | #N/A
| $H$7 | a (Intensity) | 372.8611 | #N/A | #N/A | #N/A | #N/A

## Limits Report 2
Microsoft Excel 16.0 Limits Report
Worksheet: [171212_Fitted Fluorine_B302_V1.xlsx]Fluorine_B302
Report Created: 13/12/2017 05:06:11 PM
Objective
| Cell | Name | Value
| $M$12 | Total area total | 1497109.1
|  | Variable |  | Lower | Objective | Upper | Objective
| Cell | Name | Value | Limit | Result | Limit | Result
| $G$7 | a (Intensity) | 472.7713 | #N/A | #N/A | #N/A | #N/A
| $H$7 | a (Intensity) | 372.8611 | #N/A | #N/A | #N/A | #N/A
| $G$8 | b (Position) | 703.566 | #N/A | #N/A | #N/A | #N/A
| $H$8 | b (Position) | 701.7697 | #N/A | #N/A | #N/A | #N/A

## Fluorine_B302
[6 empty] | 0.9658226 | 0.806256 | FWHM
|  |  | X-ray energy | 1253.6 | eV | 8.488659 | 4.204526 | intensity ratio
[6 empty] | 8.198539 | 3.389924 | area ratio
[6 empty] | 8.651555 | 10.48194 | displacement |  |  | Fluorine peak | peak diff | Offset
|  | starting ke |  | a (Intensity) | 6039.197 | 512.6469 | 253.9196 | 0 | 0 |  | 689.67 | -1.793812 | 24.08987
|  | finishing ke |  | b (Position) | 687.8762 | 679.2246 | 677.3943 | 0 | 0
|  | step size |  | c (Width) | 1.129298 | 1.090701 | 0.9105032 | 1.129298 | 1.129298
|  | no. of points |  | FWHM | 2.636413 | 2.568406 | 2.144071 | 2.659293 | 2.659293
|  | ignore |  | Area | 17095.34 | 1401.568 | 579.519 | 0 | 0 |  |  | total
|  | ignore |  | Total area |  |  |  |  | 19076.42 |  |  | 1475518.7
KE | Intensity | BG | BE | minus BG | Gauss1 | Gauss2 | Gauss 3 | Gauss 4 | Gauss 5 | sum | diff | diff sq | Baseline data |  | Baseline fit |  | Baseline data |  | Baseline fit
535 | 1100 | 1296.469 | 694.5101 | -196.4685 | 0.0001938833 | 1.152139e-40 | 4.68073e-75 | 0 | 0 | 0.0001938833 | -196.4687 | 38599.96 | 536 | 1326 | -3.691986 | 3271.681 | 546.5 | 1285 | -14.34016 | 9096.753
535.05 | 1309 | 1296.284 | 694.4601 | 12.71607 | 0.0002512296 | 2.188064e-40 | 1.312144e-74 | 0 | 0 | 0.0002512296 | 12.71582 | 161.6921 | 536.05 | 1290 | 1.185996 | 642.5437 | 546.55 | 1242 | 1.168381 | 644.6783
535.1 | 1288 | 1296.099 | 694.4101 | -8.099329 | 0.0003249 | 4.1467e-40 | 3.667242e-74 | 0 | 0 | 0.0003249 | -8.099654 | 65.6044 | 536.1 | 1273 | 0.1950199 | 40.41924 | 546.6 | 1238 | 0.7901798 | 36.03987
535.15 | 1249 | 1295.915 | 694.3601 | -46.91473 | 0.0004193506 | 7.842102e-40 | 1.021852e-73 | 0 | 0 | 0.0004193506 | -46.91515 | 2201.031 | 536.15 | 1339 |  |  | 546.65 | 1182
535.2 | 1338 | 1295.73 | 694.3101 | 42.26987 | 0.0005401988 | 1.479959e-39 | 2.838748e-73 | 0 | 0 | 0.0005401988 | 42.26933 | 1786.696 | 536.2 | 1325 |  |  | 546.7 | 1206
535.25 | 1237 | 1295.546 | 694.2601 | -58.54553 | 0.00069451 | 2.787111e-39 | 7.862417e-73 | 0 | 0 | 0.00069451 | -58.54623 | 3427.661 | 536.25 | 1327 |  |  | 546.75 | 1365
535.3 | 1331 | 1295.361 | 694.2101 | 35.63907 | 0.0008911525 | 5.237766e-39 | 2.171079e-72 | 0 | 0 | 0.0008911525 | 35.63818 | 1270.08 | 536.3 | 1282 |  |  | 546.8 | 1294
535.35 | 1306 | 1295.176 | 694.1601 | 10.82367 | 0.001141233 | 9.822575e-39 | 5.977029e-72 | 0 | 0 | 0.001141233 | 10.82253 | 117.1271 | 536.35 | 1286 |  |  | 546.85 | 1282
535.4 | 1282 | 1294.992 | 694.1101 | -12.99173 | 0.00145863 | 1.838196e-38 | 1.640535e-71 | 0 | 0 | 0.00145863 | -12.99319 | 168.823 | 536.4 | 1308 |  |  | 546.9 | 1274
535.45 | 1301 | 1294.807 | 694.0601 | 6.192866 | 0.00186065 | 3.432778e-38 | 4.489273e-71 | 0 | 0 | 0.00186065 | 6.191005 | 38.32855 | 536.45 | 1320 |  |  | 546.95 | 1206
535.5 | 1268 | 1294.623 | 694.0101 | -26.62253 | 0.002368824 | 6.397157e-38 | 1.224776e-70 | 0 | 0 | 0.002368824 | -26.6249 | 708.8855 | 536.5 | 1252 |  |  | 547 | 1239
535.55 | 1304 | 1294.438 | 693.9601 | 9.562065 | 0.003009883 | 1.18964e-37 | 3.331409e-70 | 0 | 0 | 0.003009883 | 9.559055 | 91.37553 | 536.55 | 1305 |  |  | 547.05 | 1266
535.6 | 1284 | 1294.253 | 693.9101 | -10.25334 | 0.003816938 | 2.207656e-37 | 9.034195e-70 | 0 | 0 | 0.003816938 | -10.25715 | 105.2092 | 536.6 | 1337 |  |  | 547.1 | 1226
535.65 | 1337 | 1294.069 | 693.8601 | 42.93126 | 0.004830913 | 4.088223e-37 | 2.442538e-69 | 0 | 0 | 0.004830913 | 42.92643 | 1842.679 | 536.65 | 1264 |  |  | 547.15 | 1272
535.7 | 1272 | 1293.884 | 693.8101 | -21.88414 | 0.006102278 | 7.554838e-37 | 6.583903e-69 | 0 | 0 | 0.006102278 | -21.89024 | 479.1826 | 536.7 | 1305 |  |  | 547.2 | 1260
535.75 | 1287 | 1293.7 | 693.7601 | -6.699538 | 0.007693137 | 1.393167e-36 | 1.769359e-68 | 0 | 0 | 0.007693137 | -6.707231 | 44.98695 | 536.75 | 1277 |  |  | 547.25 | 1307
535.8 | 1276 | 1293.515 | 693.7101 | -17.51494 | 0.009679736 | 2.563706e-36 | 4.740658e-68 | 0 | 0 | 0.009679736 | -17.52462 | 307.1122 | 536.8 | 1206 |  |  | 547.3 | 1237
535.85 | 1276 | 1293.33 | 693.6601 | -17.33034 | 0.01215548 | 4.70783e-36 | 1.266344e-67 | 0 | 0 | 0.01215548 | -17.34249 | 300.7621 | 536.85 | 1228 |  |  | 547.35 | 1191
535.9 | 1217 | 1293.146 | 693.6101 | -76.14574 | 0.01523455 | 8.627018e-36 | 3.372526e-67 | 0 | 0 | 0.01523455 | -76.16097 | 5800.494 | 536.9 | 1246 |  |  | 547.4 | 1195
535.95 | 1314 | 1292.961 | 693.5601 | 21.03886 | 0.01905617 | 1.577567e-35 | 8.954659e-67 | 0 | 0 | 0.01905617 | 21.0198 | 441.8321 | 536.95 | 1303 |  |  | 547.45 | 1242
536 | 1326 | 1292.777 | 693.5101 | 33.22346 | 0.02378978 | 2.87874e-35 | 2.370463e-66 | 0 | 0 | 0.02378978 | 33.19967 | 1102.218 | 537 | 1300 |  |  | 547.5 | 1297
536.05 | 1290 | 1292.592 | 693.4601 | -2.591942 | 0.02964106 | 5.242088e-35 | 6.256157e-66 | 0 | 0 | 0.02964106 | -2.621583 | 6.872698 | 546.5 | 1285 |  |  | 556 | 1172
536.1 | 1273 | 1292.407 | 693.4101 | -19.40734 | 0.03685918 | 9.525626e-35 | 1.646162e-65 | 0 | 0 | 0.03685918 | -19.4442 | 378.077 | 546.55 | 1242 |  |  | 556.05 | 1116
536.15 | 1339 | 1292.223 | 693.3601 | 46.77726 | 0.04574528 | 1.727309e-34 | 4.318447e-65 | 0 | 0 | 0.04574528 | 46.73151 | 2183.834 | 546.6 | 1238 |  |  | 556.1 | 1117
536.2 | 1325 | 1292.038 | 693.3101 | 32.96186 | 0.05666249 | 3.125604e-34 | 1.129466e-64 | 0 | 0 | 0.05666249 | 32.90519 | 1082.752 | 546.65 | 1182 |  |  | 556.15 | 1137
536.25 | 1327 | 1291.854 | 693.2601 | 35.14646 | 0.07004765 | 5.643976e-34 | 2.945159e-64 | 0 | 0 | 0.07004765 | 35.07641 | 1230.354 | 546.7 | 1206 |  |  | 556.2 | 1146
536.3 | 1282 | 1291.669 | 693.2101 | -9.668945 | 0.08642515 | 1.017006e-33 | 7.656582e-64 | 0 | 0 | 0.08642515 | -9.755371 | 95.16725 | 546.75 | 1365 |  |  | 556.25 | 1090
536.35 | 1286 | 1291.484 | 693.1601 | -5.484346 | 0.106423 | 1.82873e-33 | 1.984501e-63 | 0 | 0 | 0.106423 | -5.590769 | 31.2567 | 546.8 | 1294 |  |  | 556.3 | 1152
536.4 | 1308 | 1291.3 | 693.1101 | 16.70025 | 0.1307914 | 3.281427e-33 | 5.12812e-63 | 0 | 0 | 0.1307914 | 16.56946 | 274.5471 | 546.85 | 1282 |  |  | 556.35 | 1100
536.45 | 1320 | 1291.115 | 693.0601 | 28.88485 | 0.1604249 | 5.87575e-33 | 1.32116e-62 | 0 | 0 | 0.1604249 | 28.72443 | 825.0927 | 546.9 | 1274 |  |  | 556.4 | 1104
536.5 | 1252 | 1290.931 | 693.0101 | -38.93055 | 0.1963871 | 1.049908e-32 | 3.39346e-62 | 0 | 0 | 0.1963871 | -39.12694 | 1530.917 | 546.95 | 1206 |  |  | 556.45 | 1117
536.55 | 1305 | 1290.746 | 692.9601 | 14.25405 | 0.2399401 | 1.872088e-32 | 8.690014e-62 | 0 | 0 | 0.2399401 | 14.01411 | 196.3953 | 547 | 1239 |  |  | 556.5 | 1082
536.6 | 1337 | 1290.561 | 692.9101 | 46.43865 | 0.2925778 | 3.331109e-32 | 2.218649e-61 | 0 | 0 | 0.2925778 | 46.14607 | 2129.46 | 547.05 | 1266 |  |  | 556.55 | 1105
536.65 | 1264 | 1290.377 | 692.8601 | -26.37675 | 0.3560644 | 5.914782e-32 | 5.64738e-61 | 0 | 0 | 0.3560644 | -26.73281 | 714.6434 | 547.1 | 1226 |  |  | 556.6 | 1086
536.7 | 1305 | 1290.192 | 692.8101 | 14.80785 | 0.4324784 | 1.048035e-31 | 1.433164e-60 | 0 | 0 | 0.4324784 | 14.37537 | 206.6513 | 547.15 | 1272 |  |  | 556.65 | 1077
536.75 | 1277 | 1290.008 | 692.7601 | -13.00755 | 0.5242626 | 1.853107e-31 | 3.626059e-60 | 0 | 0 | 0.5242626 | -13.53181 | 183.11 | 547.2 | 1260 |  |  | 556.7 | 1091
536.8 | 1206 | 1289.823 | 692.7101 | -83.82295 | 0.6342814 | 3.269733e-31 | 9.146698e-60 | 0 | 0 | 0.6342814 | -84.45723 | 7133.024 | 547.25 | 1307 |  |  | 556.75 | 1130
536.85 | 1228 | 1289.638 | 692.6601 | -61.63835 | 0.7658853 | 5.757203e-31 | 2.300298e-59 | 0 | 0 | 0.7658853 | -62.40424 | 3894.289 | 547.3 | 1237 |  |  | 556.8 | 1113
536.9 | 1246 | 1289.454 | 692.6101 | -43.45375 | 0.9229839 | 1.011575e-30 | 5.767587e-59 | 0 | 0 | 0.9229839 | -44.37674 | 1969.295 | 547.35 | 1191 |  |  | 556.85 | 1145
536.95 | 1303 | 1289.269 | 692.5601 | 13.73085 | 1.110128 | 1.773666e-30 | 1.441765e-58 | 0 | 0 | 1.110128 | 12.62072 | 159.2825 | 547.4 | 1195 |  |  | 556.9 | 1133
537 | 1300 | 1289.085 | 692.5101 | 10.91545 | 1.332603 | 3.103367e-30 | 3.593233e-58 | 0 | 0 | 1.332603 | 9.582842 | 91.83086 | 547.45 | 1242 |  |  | 556.95 | 1110
537.05 | 1309 | 1288.9 | 692.4601 | 20.10004 | 1.596531 | 5.418532e-30 | 8.928252e-58 | 0 | 0 | 1.596531 | 18.50351 | 342.38 | 547.5 | 1297 |  |  | 557 | 1123
537.1 | 1278 | 1288.715 | 692.4101 | -10.71536 | 1.908984 | 9.440989e-30 | 2.211759e-57 | 0 | 0 | 1.908984 | -12.62434 | 159.374
537.15 | 1224 | 1288.531 | 692.3601 | -64.53076 | 2.278117 | 1.641499e-29 | 5.462603e-57 | 0 | 0 | 2.278117 | -66.80887 | 4463.426
537.2 | 1290 | 1288.346 | 692.3101 | 1.653842 | 2.713303 | 2.848074e-29 | 1.345091e-56 | 0 | 0 | 2.713303 | -1.059461 | 1.122457
537.25 | 1285 | 1288.162 | 692.2601 | -3.161558 | 3.225294 | 4.93116e-29 | 3.30213e-56 | 0 | 0 | 3.225294 | -6.386852 | 40.79188
537.3 | 1329 | 1287.977 | 692.2101 | 41.02304 | 3.826387 | 8.519896e-29 | 8.08215e-56 | 0 | 0 | 3.826387 | 37.19665 | 1383.591
537.35 | 1300 | 1287.792 | 692.1601 | 12.20764 | 4.530616 | 1.468949e-28 | 1.972195e-55 | 0 | 0 | 4.530616 | 7.677025 | 58.93671
537.4 | 1380 | 1287.608 | 692.1101 | 92.39224 | 5.353948 | 2.527357e-28 | 4.798035e-55 | 0 | 0 | 5.353948 | 87.03829 | 7575.664
537.45 | 1266 | 1287.423 | 692.0601 | -21.42316 | 6.314511 | 4.339242e-28 | 1.16377e-54 | 0 | 0 | 6.314511 | -27.73767 | 769.3785
537.5 | 1293 | 1287.239 | 692.0101 | 5.761438 | 7.432826 | 7.434442e-28 | 2.81424e-54 | 0 | 0 | 7.432826 | -1.671388 | 2.793537
537.55 | 1313 | 1287.054 | 691.9601 | 25.94604 | 8.732063 | 1.271072e-27 | 6.784933e-54 | 0 | 0 | 8.732063 | 17.21397 | 296.3209
537.6 | 1356 | 1286.869 | 691.9101 | 69.13064 | 10.23831 | 2.1686e-27 | 1.630874e-53 | 0 | 0 | 10.23831 | 58.89232 | 3468.306
537.65 | 1274 | 1286.685 | 691.8601 | -12.68476 | 11.98088 | 3.692121e-27 | 3.908277e-53 | 0 | 0 | 11.98088 | -24.66564 | 608.3938
537.7 | 1319 | 1286.5 | 691.8101 | 32.49984 | 13.99257 | 6.272776e-27 | 9.337719e-53 | 0 | 0 | 13.99257 | 18.50727 | 342.5189
537.75 | 1358 | 1286.316 | 691.7601 | 71.68444 | 16.31004 | 1.063484e-26 | 2.224265e-52 | 0 | 0 | 16.31004 | 55.3744 | 3066.324
537.8 | 1389 | 1286.131 | 691.7101 | 102.869 | 18.9741 | 1.799242e-26 | 5.282294e-52 | 0 | 0 | 18.9741 | 83.89494 | 7038.361
537.85 | 1306 | 1285.946 | 691.6601 | 20.05363 | 22.03007 | 3.037633e-26 | 1.250688e-51 | 0 | 0 | 22.03007 | -1.976436 | 3.906301
537.9 | 1342 | 1285.762 | 691.6101 | 56.23823 | 25.52815 | 5.117625e-26 | 2.952335e-51 | 0 | 0 | 25.52815 | 30.71008 | 943.1093
537.95 | 1416 | 1285.577 | 691.5601 | 130.4228 | 29.52374 | 8.603774e-26 | 6.948207e-51 | 0 | 0 | 29.52374 | 100.8991 | 10180.63
538 | 1331 | 1285.393 | 691.5101 | 45.60743 | 34.07785 | 1.443434e-25 | 1.63031e-50 | 0 | 0 | 34.07785 | 11.52958 | 132.9313
538.05 | 1374 | 1285.208 | 691.4601 | 88.79203 | 39.2574 | 2.416529e-25 | 3.8138e-50 | 0 | 0 | 39.2574 | 49.53463 | 2453.679
538.1 | 1351 | 1285.023 | 691.4101 | 65.97663 | 45.13564 | 4.037147e-25 | 8.894794e-50 | 0 | 0 | 45.13564 | 20.84099 | 434.3467
538.15 | 1371 | 1284.839 | 691.3601 | 86.16123 | 51.79244 | 6.730454e-25 | 2.068256e-49 | 0 | 0 | 51.79244 | 34.36879 | 1181.214
538.2 | 1403 | 1284.654 | 691.3101 | 118.3458 | 59.31461 | 1.1197e-24 | 4.794717e-49 | 0 | 0 | 59.31461 | 59.03121 | 3484.684
538.25 | 1387 | 1284.47 | 691.2601 | 102.5304 | 67.79626 | 1.858857e-24 | 1.108184e-48 | 0 | 0 | 67.79626 | 34.73417 | 1206.463
538.3 | 1449 | 1284.285 | 691.2101 | 164.715 | 77.33897 | 3.079484e-24 | 2.553592e-48 | 0 | 0 | 77.33897 | 87.37606 | 7634.575
538.35 | 1455 | 1284.1 | 691.1601 | 170.8996 | 88.0521 | 5.09093e-24 | 5.866528e-48 | 0 | 0 | 88.0521 | 82.84753 | 6863.713
538.4 | 1459 | 1283.916 | 691.1101 | 175.0842 | 100.0529 | 8.398536e-24 | 1.343696e-47 | 0 | 0 | 100.0529 | 75.03133 | 5629.7
538.45 | 1522 | 1283.731 | 691.0601 | 238.2688 | 113.4667 | 1.382603e-23 | 3.068397e-47 | 0 | 0 | 113.4667 | 124.8022 | 15575.58
538.5 | 1396 | 1283.547 | 691.0101 | 112.4534 | 128.4268 | 2.271322e-23 | 6.985737e-47 | 0 | 0 | 128.4268 | -15.97334 | 255.1477
538.55 | 1467 | 1283.362 | 690.9601 | 183.638 | 145.0746 | 3.723464e-23 | 1.585635e-46 | 0 | 0 | 145.0746 | 38.56339 | 1487.135
538.6 | 1540 | 1283.177 | 690.9101 | 256.8226 | 163.5596 | 6.091201e-23 | 3.588266e-46 | 0 | 0 | 163.5596 | 93.26302 | 8697.991
538.65 | 1562 | 1282.993 | 690.8601 | 279.0072 | 184.0388 | 9.943657e-23 | 8.095736e-46 | 0 | 0 | 184.0388 | 94.96847 | 9019.011
538.7 | 1560 | 1282.808 | 690.8101 | 277.1918 | 206.6765 | 1.619857e-22 | 1.821035e-45 | 0 | 0 | 206.6765 | 70.5153 | 4972.407
538.75 | 1549 | 1282.624 | 690.7601 | 266.3764 | 231.6443 | 2.633264e-22 | 4.083859e-45 | 0 | 0 | 231.6443 | 34.73209 | 1206.318
538.8 | 1666 | 1282.439 | 690.7101 | 383.561 | 259.12 | 4.271689e-22 | 9.130896e-45 | 0 | 0 | 259.12 | 124.4411 | 15485.58
538.85 | 1632 | 1282.254 | 690.6601 | 349.7456 | 289.2869 | 6.914999e-22 | 2.035384e-44 | 0 | 0 | 289.2869 | 60.45877 | 3655.263
538.9 | 1697 | 1282.07 | 690.6101 | 414.9302 | 322.3333 | 1.117048e-21 | 4.52345e-44 | 0 | 0 | 322.3333 | 92.59692 | 8574.189
538.95 | 1776 | 1281.885 | 690.5601 | 494.1148 | 358.4514 | 1.800691e-21 | 1.002267e-43 | 0 | 0 | 358.4514 | 135.6634 | 18404.56
539 | 1760 | 1281.701 | 690.5101 | 478.2994 | 397.836 | 2.896634e-21 | 2.21405e-43 | 0 | 0 | 397.836 | 80.4634 | 6474.359
539.05 | 1781 | 1281.516 | 690.4601 | 499.484 | 440.6832 | 4.649813e-21 | 4.876204e-43 | 0 | 0 | 440.6832 | 58.80078 | 3457.531
539.1 | 1854 | 1281.331 | 690.4101 | 572.6686 | 487.1892 | 7.448428e-21 | 1.070697e-42 | 0 | 0 | 487.1892 | 85.47945 | 7306.736
539.15 | 1898 | 1281.147 | 690.3601 | 616.8532 | 537.5481 | 1.190642e-20 | 2.343913e-42 | 0 | 0 | 537.5481 | 79.30507 | 6289.294
539.2 | 2000 | 1280.962 | 690.3101 | 719.0378 | 591.951 | 1.899262e-20 | 5.115721e-42 | 0 | 0 | 591.951 | 127.0868 | 16151.06
539.25 | 2056 | 1280.778 | 690.2601 | 775.2224 | 650.5831 | 3.023264e-20 | 1.113173e-41 | 0 | 0 | 650.5831 | 124.6393 | 15534.95
539.3 | 1957 | 1280.593 | 690.2101 | 676.407 | 713.6224 | 4.802359e-20 | 2.414952e-41 | 0 | 0 | 713.6224 | -37.21543 | 1384.988
539.35 | 2141 | 1280.408 | 690.1601 | 860.5916 | 781.2371 | 7.61238e-20 | 5.223299e-41 | 0 | 0 | 781.2371 | 79.35453 | 6297.141
539.4 | 2125 | 1280.224 | 690.1101 | 844.7762 | 853.5832 | 1.204131e-19 | 1.126345e-40 | 0 | 0 | 853.5832 | -8.806971 | 77.56274
539.45 | 2267 | 1280.039 | 690.0601 | 986.9608 | 930.8024 | 1.900702e-19 | 2.421523e-40 | 0 | 0 | 930.8024 | 56.1584 | 3153.765
539.5 | 2276 | 1279.855 | 690.0101 | 996.1454 | 1013.02 | 2.993932e-19 | 5.190341e-40 | 0 | 0 | 1013.02 | -16.87409 | 284.7349
539.55 | 2450 | 1279.67 | 689.9601 | 1170.33 | 1100.34 | 4.706056e-19 | 1.109158e-39 | 0 | 0 | 1100.34 | 69.99037 | 4898.651
539.6 | 2579 | 1279.485 | 689.9101 | 1299.515 | 1192.846 | 7.381754e-19 | 2.363097e-39 | 0 | 0 | 1192.846 | 106.6686 | 11378.2
539.65 | 2545 | 1279.301 | 689.8601 | 1265.699 | 1290.597 | 1.155445e-18 | 5.019493e-39 | 0 | 0 | 1290.597 | -24.89771 | 619.8962
539.7 | 2666 | 1279.116 | 689.8101 | 1386.884 | 1393.624 | 1.80479e-18 | 1.062988e-38 | 0 | 0 | 1393.624 | -6.739931 | 45.42667
539.75 | 2744 | 1278.932 | 689.7601 | 1465.068 | 1501.928 | 2.813138e-18 | 2.244334e-38 | 0 | 0 | 1501.928 | -36.85954 | 1358.625
539.8 | 2882 | 1278.747 | 689.7101 | 1603.253 | 1615.479 | 4.375653e-18 | 4.724293e-38 | 0 | 0 | 1615.479 | -12.22597 | 149.4743
539.85 | 3012 | 1278.562 | 689.6601 | 1733.438 | 1734.212 | 6.791755e-18 | 9.91463e-38 | 0 | 0 | 1734.212 | -0.7743483 | 0.5996153
539.9 | 3169 | 1278.378 | 689.6101 | 1890.622 | 1858.026 | 1.051983e-17 | 2.074467e-37 | 0 | 0 | 1858.026 | 32.59661 | 1062.539
539.95 | 3297 | 1278.193 | 689.5601 | 2018.807 | 1986.78 | 1.626007e-17 | 4.327398e-37 | 0 | 0 | 1986.78 | 32.02643 | 1025.692
540 | 3425 | 1278.009 | 689.5101 | 2146.991 | 2120.297 | 2.507977e-17 | 8.999895e-37 | 0 | 0 | 2120.297 | 26.69449 | 712.5959
540.05 | 3451 | 1277.824 | 689.4601 | 2173.176 | 2258.355 | 3.860219e-17 | 1.866115e-36 | 0 | 0 | 2258.355 | -85.17869 | 7255.409
540.1 | 3677 | 1277.639 | 689.4101 | 2399.361 | 2400.691 | 5.929087e-17 | 3.857711e-36 | 0 | 0 | 2400.691 | -1.330461 | 1.770127
540.15 | 3926 | 1277.455 | 689.3601 | 2648.545 | 2547.001 | 9.087636e-17 | 7.95081e-36 | 0 | 0 | 2547.001 | 101.5446 | 10311.3
540.2 | 3932 | 1277.27 | 689.3101 | 2654.73 | 2696.935 | 1.389957e-16 | 1.633742e-35 | 0 | 0 | 2696.935 | -42.20519 | 1781.278
540.25 | 3923 | 1277.086 | 689.2601 | 2645.914 | 2850.103 | 2.121481e-16 | 3.346922e-35 | 0 | 0 | 2850.103 | -204.1886 | 41692.99
540.3 | 4172 | 1276.901 | 689.2101 | 2895.099 | 3006.071 | 3.231204e-16 | 6.835941e-35 | 0 | 0 | 3006.071 | -110.9724 | 12314.87
540.35 | 4355 | 1276.716 | 689.1601 | 3078.284 | 3164.366 | 4.911078e-16 | 1.392006e-34 | 0 | 0 | 3164.366 | -86.0821 | 7410.127
540.4 | 4602 | 1276.532 | 689.1101 | 3325.468 | 3324.472 | 7.448635e-16 | 2.826016e-34 | 0 | 0 | 3324.472 | 0.9960317 | 0.9920792
540.45 | 4626 | 1276.347 | 689.0601 | 3349.653 | 3485.839 | 1.127363e-15 | 5.720028e-34 | 0 | 0 | 3485.839 | -136.1867 | 18546.82
540.5 | 4918 | 1276.163 | 689.0101 | 3641.837 | 3647.882 | 1.702701e-15 | 1.154283e-33 | 0 | 0 | 3647.882 | -6.044112 | 36.5313
540.55 | 5028 | 1275.978 | 688.9601 | 3752.022 | 3809.98 | 2.566257e-15 | 2.32229e-33 | 0 | 0 | 3809.98 | -57.95814 | 3359.146
540.6 | 5189 | 1275.793 | 688.9101 | 3913.207 | 3971.489 | 3.859662e-15 | 4.658124e-33 | 0 | 0 | 3971.489 | -58.28229 | 3396.826
540.65 | 5237 | 1275.609 | 688.8601 | 3961.391 | 4131.737 | 5.792763e-15 | 9.315282e-33 | 0 | 0 | 4131.737 | -170.3456 | 29017.61
540.7 | 5580 | 1275.424 | 688.8101 | 4304.576 | 4290.033 | 8.6758e-15 | 1.857254e-32 | 0 | 0 | 4290.033 | 14.54325 | 211.5061
540.75 | 5709 | 1275.24 | 688.7601 | 4433.76 | 4445.67 | 1.296644e-14 | 3.691789e-32 | 0 | 0 | 4445.67 | -11.9092 | 141.829
540.8 | 5895 | 1275.055 | 688.7101 | 4619.945 | 4597.931 | 1.933834e-14 | 7.316323e-32 | 0 | 0 | 4597.931 | 22.01421 | 484.6256
540.85 | 5912 | 1274.87 | 688.6601 | 4637.13 | 4746.094 | 2.878094e-14 | 1.44557e-31 | 0 | 0 | 4746.094 | -108.9643 | 11873.22
540.9 | 6052 | 1274.686 | 688.6101 | 4777.314 | 4889.437 | 4.274429e-14 | 2.847579e-31 | 0 | 0 | 4889.437 | -112.1231 | 12571.58
540.95 | 6233 | 1274.501 | 688.5601 | 4958.499 | 5027.245 | 6.334883e-14 | 5.592458e-31 | 0 | 0 | 5027.245 | -68.74654 | 4726.086
541 | 6557 | 1274.317 | 688.5101 | 5282.683 | 5158.815 | 9.368852e-14 | 1.095015e-30 | 0 | 0 | 5158.815 | 123.8686 | 15343.44
541.05 | 6546 | 1274.132 | 688.4601 | 5271.868 | 5283.46 | 1.38268e-13 | 2.137606e-30 | 0 | 0 | 5283.46 | -11.59218 | 134.3786
541.1 | 6600 | 1273.947 | 688.4101 | 5326.053 | 5400.52 | 2.03631e-13 | 4.160308e-30 | 0 | 0 | 5400.52 | -74.46761 | 5545.425
541.15 | 6939 | 1273.763 | 688.3601 | 5665.237 | 5509.363 | 2.992635e-13 | 8.072607e-30 | 0 | 0 | 5509.363 | 155.874 | 24296.7
541.2 | 6895 | 1273.578 | 688.3101 | 5621.422 | 5609.393 | 4.388852e-13 | 1.561681e-29 | 0 | 0 | 5609.393 | 12.02885 | 144.6933
541.25 | 6979 | 1273.394 | 688.2601 | 5705.606 | 5700.054 | 6.422963e-13 | 3.012044e-29 | 0 | 0 | 5700.054 | 5.552321 | 30.82826
541.3 | 7118 | 1273.209 | 688.2101 | 5844.791 | 5780.837 | 9.380094e-13 | 5.791894e-29 | 0 | 0 | 5780.837 | 63.95379 | 4090.087
541.35 | 7097 | 1273.024 | 688.1601 | 5823.976 | 5851.284 | 1.366993e-12 | 1.110376e-28 | 0 | 0 | 5851.284 | -27.30809 | 745.7319
541.4 | 7292 | 1272.84 | 688.1101 | 6019.16 | 5910.99 | 1.987984e-12 | 2.122316e-28 | 0 | 0 | 5910.99 | 108.1702 | 11700.8
541.45 | 7204 | 1272.655 | 688.0601 | 5931.345 | 5959.611 | 2.885005e-12 | 4.044272e-28 | 0 | 0 | 5959.611 | -28.26657 | 798.9991
541.5 | 7254 | 1272.471 | 688.0101 | 5981.529 | 5996.866 | 4.177993e-12 | 7.683533e-28 | 0 | 0 | 5996.866 | -15.33613 | 235.1968
541.55 | 7404 | 1272.286 | 687.9601 | 6131.714 | 6022.535 | 6.037765e-12 | 1.455365e-27 | 0 | 0 | 6022.535 | 109.179 | 11920.05
541.6 | 7342 | 1272.101 | 687.9101 | 6069.899 | 6036.469 | 8.707069e-12 | 2.748357e-27 | 0 | 0 | 6036.469 | 33.42917 | 1117.509
541.65 | 7412 | 1271.917 | 687.8601 | 6140.083 | 6038.587 | 1.253012e-11 | 5.174456e-27 | 0 | 0 | 6038.587 | 101.4962 | 10301.47
541.7 | 7426 | 1271.732 | 687.8101 | 6154.268 | 6028.875 | 1.799391e-11 | 9.712849e-27 | 0 | 0 | 6028.875 | 125.3924 | 15723.25
541.75 | 7278 | 1271.548 | 687.7601 | 6006.452 | 6007.391 | 2.578596e-11 | 1.817686e-26 | 0 | 0 | 6007.391 | -0.9391136 | 0.8819343
541.8 | 7316 | 1271.363 | 687.7101 | 6044.637 | 5974.261 | 3.68747e-11 | 3.391419e-26 | 0 | 0 | 5974.261 | 70.37565 | 4952.733
541.85 | 7101 | 1271.178 | 687.6601 | 5829.822 | 5929.679 | 5.262123e-11 | 6.30862e-26 | 0 | 0 | 5929.679 | -99.85692 | 9971.405
541.9 | 7251 | 1270.994 | 687.6101 | 5980.006 | 5873.902 | 7.493432e-11 | 1.169978e-25 | 0 | 0 | 5873.902 | 106.1037 | 11258
541.95 | 7116 | 1270.809 | 687.5601 | 5845.191 | 5807.256 | 1.064849e-10 | 2.163272e-25 | 0 | 0 | 5807.256 | 37.93485 | 1439.053
542 | 6995 | 1270.625 | 687.5101 | 5724.375 | 5730.122 | 1.510019e-10 | 3.987816e-25 | 0 | 0 | 5730.122 | -5.746417 | 33.02131
542.05 | 6978 | 1270.44 | 687.4601 | 5707.56 | 5642.939 | 2.136801e-10 | 7.329078e-25 | 0 | 0 | 5642.939 | 64.62051 | 4175.81
542.1 | 6766 | 1270.255 | 687.4101 | 5495.745 | 5546.201 | 3.017403e-10 | 1.342932e-24 | 0 | 0 | 5546.201 | -50.45613 | 2545.821
542.15 | 6718 | 1270.071 | 687.3601 | 5447.929 | 5440.445 | 4.251965e-10 | 2.45329e-24 | 0 | 0 | 5440.445 | 7.48418 | 56.01295
542.2 | 6655 | 1269.886 | 687.3101 | 5385.114 | 5326.255 | 5.979068e-10 | 4.468215e-24 | 0 | 0 | 5326.255 | 58.85923 | 3464.41
542.25 | 6502 | 1269.702 | 687.2601 | 5232.298 | 5204.249 | 8.390051e-10 | 8.113526e-24 | 0 | 0 | 5204.249 | 28.04943 | 786.7706
542.3 | 6325 | 1269.517 | 687.2101 | 5055.483 | 5075.08 | 1.174852e-09 | 1.468843e-23 | 0 | 0 | 5075.08 | -19.59664 | 384.0283
542.35 | 6151 | 1269.332 | 687.1601 | 4881.668 | 4939.424 | 1.641681e-09 | 2.651134e-23 | 0 | 0 | 4939.424 | -57.75643 | 3335.806
542.4 | 6007 | 1269.148 | 687.1101 | 4737.852 | 4797.98 | 2.289191e-09 | 4.770658e-23 | 0 | 0 | 4797.98 | -60.12755 | 3615.323
542.45 | 5851 | 1268.963 | 687.0601 | 4582.037 | 4651.459 | 3.185389e-09 | 8.558845e-23 | 0 | 0 | 4651.459 | -69.42183 | 4819.391
542.5 | 5701 | 1268.779 | 687.0101 | 4432.221 | 4500.581 | 4.423135e-09 | 1.530884e-22 | 0 | 0 | 4500.581 | -68.35944 | 4673.013
542.55 | 5615 | 1268.594 | 686.9601 | 4346.406 | 4346.069 | 6.128939e-09 | 2.729983e-22 | 0 | 0 | 4346.069 | 0.3369484 | 0.1135342
542.6 | 5520 | 1268.409 | 686.9101 | 4251.591 | 4188.643 | 8.474767e-09 | 4.853643e-22 | 0 | 0 | 4188.643 | 62.94777 | 3962.422
542.65 | 5260 | 1268.225 | 686.8601 | 3991.775 | 4029.013 | 1.169385e-08 | 8.603319e-22 | 0 | 0 | 4029.013 | -37.23798 | 1386.667
542.7 | 5060 | 1268.04 | 686.8101 | 3791.96 | 3867.877 | 1.610181e-08 | 1.520389e-21 | 0 | 0 | 3867.877 | -75.91759 | 5763.48
542.75 | 5031 | 1267.856 | 686.7601 | 3763.144 | 3705.914 | 2.212479e-08 | 2.678758e-21 | 0 | 0 | 3705.914 | 57.23019 | 3275.295
542.8 | 4770 | 1267.671 | 686.7101 | 3502.329 | 3543.779 | 3.033688e-08 | 4.705466e-21 | 0 | 0 | 3543.779 | -41.45036 | 1718.133
542.85 | 4594 | 1267.486 | 686.6601 | 3326.514 | 3382.101 | 4.150974e-08 | 8.240664e-21 | 0 | 0 | 3382.101 | -55.58793 | 3090.018
542.9 | 4478 | 1267.302 | 686.6101 | 3210.698 | 3221.479 | 5.667825e-08 | 1.438839e-20 | 0 | 0 | 3221.479 | -10.78045 | 116.2181
542.95 | 4349 | 1267.117 | 686.5601 | 3081.883 | 3062.475 | 7.722719e-08 | 2.50468e-20 | 0 | 0 | 3062.475 | 19.40798 | 376.6697
543 | 4173 | 1266.933 | 686.5101 | 2906.067 | 2905.617 | 1.050053e-07 | 4.346932e-20 | 0 | 0 | 2905.617 | 0.4498676 | 0.2023808
543.05 | 3944 | 1266.748 | 686.4601 | 2677.252 | 2751.395 | 1.424754e-07 | 7.521487e-20 | 0 | 0 | 2751.395 | -74.14348 | 5497.256
543.1 | 3793 | 1266.563 | 686.4101 | 2526.437 | 2600.257 | 1.929104e-07 | 1.297522e-19 | 0 | 0 | 2600.257 | -73.82022 | 5449.425
543.15 | 3670 | 1266.379 | 686.3601 | 2403.621 | 2452.608 | 2.606506e-07 | 2.2316e-19 | 0 | 0 | 2452.608 | -48.98668 | 2399.695
543.2 | 3542 | 1266.194 | 686.3101 | 2275.806 | 2308.812 | 3.514383e-07 | 3.826558e-19 | 0 | 0 | 2308.812 | -33.00661 | 1089.436
543.25 | 3342 | 1266.01 | 686.2601 | 2075.99 | 2169.191 | 4.728538e-07 | 6.541698e-19 | 0 | 0 | 2169.191 | -93.20076 | 8686.382
543.3 | 3207 | 1265.825 | 686.2101 | 1941.175 | 2034.022 | 6.348805e-07 | 1.11497e-18 | 0 | 0 | 2034.022 | -92.84706 | 8620.576
543.35 | 3160 | 1265.64 | 686.1601 | 1894.36 | 1903.541 | 8.506373e-07 | 1.894636e-18 | 0 | 0 | 1903.541 | -9.180984 | 84.29047
543.4 | 2970 | 1265.456 | 686.1101 | 1704.544 | 1777.941 | 1.137324e-06 | 3.209808e-18 | 0 | 0 | 1777.941 | -73.39651 | 5387.048
543.45 | 2815 | 1265.271 | 686.0601 | 1549.729 | 1657.376 | 1.517439e-06 | 5.421539e-18 | 0 | 0 | 1657.376 | -107.6473 | 11587.93
543.5 | 2777 | 1265.087 | 686.0101 | 1511.913 | 1541.961 | 2.020346e-06 | 9.129698e-18 | 0 | 0 | 1541.961 | -30.04799 | 902.8818
543.55 | 2741 | 1264.902 | 685.9601 | 1476.098 | 1431.774 | 2.684278e-06 | 1.532783e-17 | 0 | 0 | 1431.774 | 44.32361 | 1964.582
543.6 | 2635 | 1264.717 | 685.9101 | 1370.283 | 1326.858 | 3.558907e-06 | 2.565636e-17 | 0 | 0 | 1326.858 | 43.42495 | 1885.727
543.65 | 2421 | 1264.533 | 685.8601 | 1156.467 | 1227.221 | 4.708614e-06 | 4.281539e-17 | 0 | 0 | 1227.221 | -70.75365 | 5006.079
543.7 | 2411 | 1264.348 | 685.8101 | 1146.652 | 1132.843 | 6.216656e-06 | 7.123528e-17 | 0 | 0 | 1132.843 | 13.80868 | 190.6796
543.75 | 2329 | 1264.164 | 685.7601 | 1064.836 | 1043.675 | 8.190453e-06 | 1.181628e-16 | 0 | 0 | 1043.675 | 21.16094 | 447.7856
543.8 | 2273 | 1263.979 | 685.7101 | 1009.021 | 959.6432 | 1.076828e-05 | 1.954144e-16 | 0 | 0 | 959.6432 | 49.37773 | 2438.161
543.85 | 2187 | 1263.794 | 685.6601 | 923.2056 | 880.6489 | 1.412772e-05 | 3.221978e-16 | 0 | 0 | 880.6489 | 42.55665 | 1811.068
543.9 | 2100 | 1263.61 | 685.6101 | 836.3902 | 806.5744 | 1.849631e-05 | 5.29638e-16 | 0 | 0 | 806.5744 | 29.81572 | 888.9769
543.95 | 2007 | 1263.425 | 685.5601 | 743.5748 | 737.2839 | 2.416494e-05 | 8.680125e-16 | 0 | 0 | 737.2839 | 6.290835 | 39.57461
544 | 2044 | 1263.241 | 685.5101 | 780.7594 | 672.6261 | 3.150456e-05 | 1.418284e-15 | 0 | 0 | 672.6261 | 108.1332 | 11692.8
544.05 | 1899 | 1263.056 | 685.4601 | 635.9439 | 612.4368 | 4.098722e-05 | 2.310418e-15 | 0 | 0 | 612.4369 | 23.50707 | 552.5824
544.1 | 1862 | 1262.871 | 685.4101 | 599.1285 | 556.5415 | 5.321217e-05 | 3.752394e-15 | 0 | 0 | 556.5416 | 42.58699 | 1813.651
544.15 | 1868 | 1262.687 | 685.3601 | 605.3131 | 504.7571 | 6.893832e-05 | 6.075984e-15 | 0 | 0 | 504.7572 | 100.5559 | 10111.5
544.2 | 1724 | 1262.502 | 685.3101 | 461.4977 | 456.8946 | 8.912464e-05 | 9.808782e-15 | 0 | 0 | 456.8947 | 4.603052 | 21.18809
544.25 | 1757 | 1262.318 | 685.2601 | 494.6823 | 412.7606 | 0.00011498 | 1.578716e-14 | 0 | 0 | 412.7607 | 81.92162 | 6711.153
544.3 | 1709 | 1262.133 | 685.2101 | 446.8669 | 372.1595 | 0.0001480246 | 2.533279e-14 | 0 | 0 | 372.1596 | 74.7073 | 5581.181
544.35 | 1615 | 1261.948 | 685.1601 | 353.0515 | 334.895 | 0.0001901661 | 4.052776e-14 | 0 | 0 | 334.8952 | 18.15639 | 329.6544
544.4 | 1600 | 1261.764 | 685.1101 | 338.2361 | 300.7716 | 0.000243792 | 6.464164e-14 | 0 | 0 | 300.7718 | 37.46433 | 1403.576
544.45 | 1615 | 1261.579 | 685.0601 | 353.4207 | 269.5961 | 0.0003118841 | 1.027928e-13 | 0 | 0 | 269.5964 | 83.82433 | 7026.518
544.5 | 1534 | 1261.395 | 685.0101 | 272.6053 | 241.1788 | 0.000398157 | 1.629683e-13 | 0 | 0 | 241.1792 | 31.42617 | 987.6044
544.55 | 1596 | 1261.21 | 684.9601 | 334.7899 | 215.3343 | 0.0005072275 | 2.575929e-13 | 0 | 0 | 215.3348 | 119.4551 | 14269.53
544.6 | 1564 | 1261.025 | 684.9101 | 302.9745 | 191.8828 | 0.00064482 | 4.059336e-13 | 0 | 0 | 191.8834 | 111.0911 | 12341.24
544.65 | 1483 | 1260.841 | 684.8601 | 222.1591 | 170.6504 | 0.0008180156 | 6.377734e-13 | 0 | 0 | 170.6513 | 51.50789 | 2653.063
544.7 | 1446 | 1260.656 | 684.8101 | 185.3437 | 151.4703 | 0.001035552 | 9.990063e-13 | 0 | 0 | 151.4713 | 33.87241 | 1147.34
544.75 | 1461 | 1260.472 | 684.7601 | 200.5283 | 134.1826 | 0.001308187 | 1.560129e-12 | 0 | 0 | 134.1839 | 66.34443 | 4401.584
544.8 | 1477 | 1260.287 | 684.7101 | 216.7129 | 118.6352 | 0.00164913 | 2.429086e-12 | 0 | 0 | 118.6369 | 98.07609 | 9618.918
544.85 | 1449 | 1260.102 | 684.6601 | 188.8975 | 104.6838 | 0.002074566 | 3.770645e-12 | 0 | 0 | 104.6859 | 84.21163 | 7091.599
544.9 | 1408 | 1259.918 | 684.6101 | 148.0821 | 92.19223 | 0.002604276 | 5.835509e-12 | 0 | 0 | 92.19483 | 55.88731 | 3123.391
544.95 | 1417 | 1259.733 | 684.5601 | 157.2667 | 81.0322 | 0.003262377 | 9.003933e-12 | 0 | 0 | 81.03546 | 76.23127 | 5811.207
545 | 1379 | 1259.549 | 684.5101 | 119.4513 | 71.08363 | 0.0040782 | 1.385084e-11 | 0 | 0 | 71.08771 | 48.36362 | 2339.04
545.05 | 1335 | 1259.364 | 684.4601 | 75.63594 | 62.23437 | 0.005087334 | 2.124272e-11 | 0 | 0 | 62.23945 | 13.39648 | 179.4658
545.1 | 1352 | 1259.179 | 684.4101 | 92.82054 | 54.38004 | 0.006332852 | 3.248139e-11 | 0 | 0 | 54.38638 | 38.43416 | 1477.185
545.15 | 1367 | 1258.995 | 684.3601 | 108.0051 | 47.42393 | 0.007866757 | 4.951644e-11 | 0 | 0 | 47.43179 | 60.57334 | 3669.13
545.2 | 1387 | 1258.81 | 684.3101 | 128.1897 | 41.27662 | 0.009751681 | 7.525832e-11 | 0 | 0 | 41.28637 | 86.90337 | 7552.195
545.25 | 1345 | 1258.626 | 684.2601 | 86.37433 | 35.85579 | 0.01206287 | 1.140381e-10 | 0 | 0 | 35.86786 | 50.50648 | 2550.904
545.3 | 1414 | 1258.441 | 684.2101 | 155.5589 | 31.08588 | 0.01489049 | 1.722804e-10 | 0 | 0 | 31.10078 | 124.4582 | 15489.83
545.35 | 1308 | 1258.256 | 684.1601 | 49.74353 | 26.89774 | 0.01834234 | 2.594848e-10 | 0 | 0 | 26.91608 | 22.82745 | 521.0925
545.4 | 1364 | 1258.072 | 684.1101 | 105.9281 | 23.22828 | 0.02254695 | 3.896533e-10 | 0 | 0 | 23.25082 | 82.67731 | 6835.537
545.45 | 1196 | 1257.887 | 684.0601 | -61.88727 | 20.02013 | 0.0276572 | 5.833579e-10 | 0 | 0 | 20.04778 | -81.93505 | 6713.353
545.5 | 1289 | 1257.703 | 684.0101 | 31.29733 | 17.22128 | 0.03385447 | 8.707274e-10 | 0 | 0 | 17.25513 | 14.0422 | 197.1834
545.55 | 1261 | 1257.518 | 683.9601 | 3.48193 | 14.7847 | 0.04135338 | 1.295745e-09 | 0 | 0 | 14.82605 | -11.34412 | 128.6891
545.6 | 1389 | 1257.333 | 683.9101 | 131.6665 | 12.66801 | 0.0504073 | 1.922416e-09 | 0 | 0 | 12.71841 | 118.9481 | 14148.65
545.65 | 1295 | 1257.149 | 683.8601 | 37.85113 | 10.8331 | 0.0613145 | 2.84358e-09 | 0 | 0 | 10.89441 | 26.95671 | 726.6644
545.7 | 1304 | 1256.964 | 683.8101 | 47.03573 | 9.245829 | 0.07442524 | 4.193474e-09 | 0 | 0 | 9.320255 | 37.71547 | 1422.457
545.75 | 1285 | 1256.78 | 683.7601 | 28.22033 | 7.875672 | 0.09014978 | 6.165563e-09 | 0 | 0 | 7.965822 | 20.2545 | 410.245
545.8 | 1281 | 1256.595 | 683.7101 | 24.40493 | 6.695423 | 0.1089674 | 9.037781e-09 | 0 | 0 | 6.804391 | 17.60054 | 309.7788
545.85 | 1293 | 1256.41 | 683.6601 | 36.58953 | 5.6809 | 0.1314363 | 1.320813e-08 | 0 | 0 | 5.812336 | 30.77719 | 947.2354
545.9 | 1303 | 1256.226 | 683.6101 | 46.77412 | 4.810662 | 0.1582056 | 1.924469e-08 | 0 | 0 | 4.968867 | 41.80526 | 1747.68
545.95 | 1235 | 1256.041 | 683.5601 | -21.04128 | 4.065755 | 0.1900271 | 2.795575e-08 | 0 | 0 | 4.255782 | -25.29706 | 639.9411
546 | 1221 | 1267.027 | 683.5101 | -46.02733 | 3.429464 | 0.2277701 | 4.048755e-08 | 0 | 0 | 3.657234 | -49.68456 | 2468.555
546.05 | 1281 | 1266.31 | 683.4601 | 14.68968 | 2.887087 | 0.2724364 | 5.846047e-08 | 0 | 0 | 3.159524 | 11.53016 | 132.9445
546.1 | 1255 | 1265.593 | 683.4101 | -10.59331 | 2.425729 | 0.3251777 | 8.41576e-08 | 0 | 0 | 2.750906 | -13.34422 | 178.0681
546.15 | 1251 | 1264.876 | 683.3601 | -13.8763 | 2.034104 | 0.3873146 | 1.207855e-07 | 0 | 0 | 2.421419 | -16.29772 | 265.6157
546.2 | 1261 | 1264.159 | 683.3101 | -3.159295 | 1.702366 | 0.4603565 | 1.728329e-07 | 0 | 0 | 2.162722 | -5.322017 | 28.32386
546.25 | 1223 | 1263.442 | 683.2601 | -40.44229 | 1.421939 | 0.5460244 | 2.465634e-07 | 0 | 0 | 1.967964 | -42.41025 | 1798.629
546.3 | 1233 | 1262.725 | 683.2101 | -29.72528 | 1.185381 | 0.6462746 | 3.506881e-07 | 0 | 0 | 1.831656 | -31.55694 | 995.8402
546.35 | 1255 | 1262.008 | 683.1601 | -7.008271 | 0.9862423 | 0.763325 | 4.972832e-07 | 0 | 0 | 1.749568 | -8.757839 | 76.69975
546.4 | 1248 | 1261.291 | 683.1101 | -13.29126 | 0.8189509 | 0.8996824 | 7.030348e-07 | 0 | 0 | 1.718634 | -15.0099 | 225.297
546.45 | 1295 | 1260.574 | 683.0601 | 34.42574 | 0.6787045 | 1.058172 | 9.909237e-07 | 0 | 0 | 1.736877 | 32.68887 | 1068.562
546.5 | 1285 | 1259.857 | 683.0101 | 25.14275 | 0.561374 | 1.241969 | 1.392496e-06 | 0 | 0 | 1.803344 | 23.33941 | 544.728
546.55 | 1242 | 1259.14 | 682.9601 | -17.14024 | 0.4634175 | 1.454629 | 1.950914e-06 | 0 | 0 | 1.918049 | -19.05829 | 363.2184
546.6 | 1238 | 1258.423 | 682.9101 | -20.42323 | 0.3818047 | 1.700127 | 2.725037e-06 | 0 | 0 | 2.081935 | -22.50517 | 506.4825
546.65 | 1182 | 1257.706 | 682.8601 | -75.70622 | 0.3139488 | 1.982886 | 3.794872e-06 | 0 | 0 | 2.296839 | -78.00306 | 6084.478
546.7 | 1206 | 1256.989 | 682.8101 | -50.98922 | 0.2576469 | 2.307818 | 5.268806e-06 | 0 | 0 | 2.56547 | -53.55469 | 2868.104
546.75 | 1365 | 1256.272 | 682.7601 | 108.7278 | 0.2110278 | 2.680357 | 7.293192e-06 | 0 | 0 | 2.891392 | 105.8364 | 11201.34
546.8 | 1294 | 1255.555 | 682.7101 | 38.4448 | 0.1725056 | 3.106498 | 1.006499e-05 | 0 | 0 | 3.279013 | 35.16579 | 1236.632
546.85 | 1282 | 1254.838 | 682.6601 | 27.16181 | 0.1407393 | 3.592831 | 1.384839e-05 | 0 | 0 | 3.733584 | 23.42822 | 548.8816
546.9 | 1274 | 1254.121 | 682.6101 | 19.87881 | 0.1145977 | 4.146578 | 1.89966e-05 | 0 | 0 | 4.261194 | 15.61762 | 243.9101
546.95 | 1206 | 1253.404 | 682.5601 | -47.40418 | 0.0931291 | 4.775625 | 2.59802e-05 | 0 | 0 | 4.86878 | -52.27296 | 2732.462
547 | 1239 | 1252.687 | 682.5101 | -13.68717 | 0.07553417 | 5.488554 | 3.542416e-05 | 0 | 0 | 5.564123 | -19.25129 | 370.6123
547.05 | 1266 | 1251.97 | 682.4601 | 14.02984 | 0.06114348 | 6.29467 | 4.815562e-05 | 0 | 0 | 6.355862 | 7.673976 | 58.88991
547.1 | 1226 | 1251.253 | 682.4101 | -25.25315 | 0.04939757 | 7.204027 | 6.526565e-05 | 0 | 0 | 7.25349 | -32.50664 | 1056.682
547.15 | 1272 | 1250.536 | 682.3601 | 21.46385 | 0.03982993 | 8.227446 | 8.818866e-05 | 0 | 0 | 8.267365 | 13.19649 | 174.1473
547.2 | 1260 | 1249.819 | 682.3101 | 10.18086 | 0.03205252 | 9.376529 | 0.000118804 | 0 | 0 | 9.408701 | 0.7721607 | 0.5962321
547.25 | 1307 | 1249.102 | 682.2601 | 57.89787 | 0.02574326 | 10.66367 | 0.0001595658 | 0 | 0 | 10.68957 | 47.2083 | 2228.624
547.3 | 1237 | 1248.385 | 682.2101 | -11.38512 | 0.02063543 | 12.10203 | 0.0002136677 | 0 | 0 | 12.12288 | -23.508 | 552.6262
547.35 | 1191 | 1247.668 | 682.1601 | -56.66812 | 0.01650867 | 13.70558 | 0.0002852517 | 0 | 0 | 13.72237 | -70.39048 | 4954.82
547.4 | 1195 | 1246.951 | 682.1101 | -51.95111 | 0.01318133 | 15.48901 | 0.0003796714 | 0 | 0 | 15.50257 | -67.45368 | 4549.999
547.45 | 1242 | 1246.234 | 682.0601 | -4.2341 | 0.01050401 | 17.46777 | 0.000503823 | 0 | 0 | 17.47877 | -21.71287 | 471.4489
547.5 | 1297 | 1245.517 | 682.0101 | 51.48291 | 0.008354104 | 19.65796 | 0.0006665586 | 0 | 0 | 19.66698 | 31.81593 | 1012.253
547.55 | 1296 | 1244.8 | 681.9601 | 51.19992 | 0.006631215 | 22.07633 | 0.0008792028 | 0 | 0 | 22.08384 | 29.11608 | 847.7461
547.6 | 1240 | 1244.083 | 681.9101 | -4.083076 | 0.005253333 | 24.74016 | 0.001156192 | 0 | 0 | 24.74657 | -28.82965 | 831.1485
547.65 | 1283 | 1243.366 | 681.8601 | 39.63393 | 0.004153608 | 27.66722 | 0.001515868 | 0 | 0 | 27.67289 | 11.96104 | 143.0665
547.7 | 1278 | 1242.649 | 681.8101 | 35.35094 | 0.003277666 | 30.87564 | 0.00198145 | 0 | 0 | 30.8809 | 4.470043 | 19.98129
547.75 | 1274 | 1241.932 | 681.7601 | 32.06795 | 0.002581383 | 34.38378 | 0.002582231 | 0 | 0 | 34.38894 | -2.320998 | 5.387031
547.8 | 1329 | 1241.215 | 681.7101 | 87.78495 | 0.002029032 | 38.21014 | 0.003355038 | 0 | 0 | 38.21553 | 49.56943 | 2457.128
547.85 | 1220 | 1240.498 | 681.6601 | -20.49804 | 0.001591747 | 42.37318 | 0.004346005 | 0 | 0 | 42.37912 | -62.87715 | 3953.537
547.9 | 1227 | 1239.781 | 681.6101 | -12.78103 | 0.001246258 | 46.89114 | 0.005612718 | 0 | 0 | 46.898 | -59.67903 | 3561.586
547.95 | 1285 | 1239.064 | 681.5601 | 45.93598 | 0.0009738461 | 51.78188 | 0.007226809 | 0 | 0 | 51.79008 | -5.854101 | 34.2705
548 | 1306 | 1238.347 | 681.5101 | 67.65299 | 0.0007594889 | 57.06268 | 0.009277057 | 0 | 0 | 57.07272 | 10.58027 | 111.9421
548.05 | 1296 | 1237.63 | 681.4601 | 58.36999 | 0.0005911547 | 62.75002 | 0.0118731 | 0 | 0 | 62.76249 | -4.392492 | 19.29399
548.1 | 1297 | 1236.913 | 681.4101 | 60.087 | 0.0004592293 | 68.85935 | 0.01514986 | 0 | 0 | 68.87496 | -8.787958 | 77.2282
548.15 | 1312 | 1236.196 | 681.3601 | 75.80401 | 0.0003560464 | 75.40485 | 0.01927273 | 0 | 0 | 75.42448 | 0.3795284 | 0.1440418
548.2 | 1352 | 1235.479 | 681.3101 | 116.521 | 0.0002755068 | 82.3992 | 0.02444378 | 0 | 0 | 82.42392 | 34.0971 | 1162.612
548.25 | 1333 | 1234.762 | 681.2601 | 98.23803 | 0.0002127682 | 89.8533 | 0.03090891 | 0 | 0 | 89.88442 | 8.353603 | 69.78268
548.3 | 1302 | 1234.045 | 681.2101 | 67.95503 | 0.0001639946 | 97.77603 | 0.03896631 | 0 | 0 | 97.81516 | -29.86013 | 891.6273
548.35 | 1351 | 1233.328 | 681.1601 | 117.672 | 0.0001261541 | 106.174 | 0.04897622 | 0 | 0 | 106.2231 | 11.44896 | 131.0786
548.4 | 1350 | 1232.611 | 681.1101 | 117.389 | 9.685489e-05 | 115.0512 | 0.06137219 | 0 | 0 | 115.1127 | 2.276382 | 5.181917
548.45 | 1402 | 1231.894 | 681.0601 | 170.1061 | 7.42148e-05 | 124.4089 | 0.07667403 | 0 | 0 | 124.4857 | 45.62039 | 2081.22
548.5 | 1400 | 1231.177 | 681.0101 | 168.8231 | 5.675552e-05 | 134.2453 | 0.09550262 | 0 | 0 | 134.3409 | 34.48217 | 1189.02
548.55 | 1391 | 1230.46 | 680.9601 | 160.5401 | 4.33186e-05 | 144.5554 | 0.1185967 | 0 | 0 | 144.674 | 15.86606 | 251.7318
548.6 | 1328 | 1229.743 | 680.9101 | 98.25708 | 3.299813e-05 | 155.3305 | 0.1468319 | 0 | 0 | 155.4773 | -57.22024 | 3274.156
548.65 | 1446 | 1229.026 | 680.8601 | 216.9741 | 2.508724e-05 | 166.5583 | 0.1812418 | 0 | 0 | 166.7396 | 50.23451 | 2523.506
548.7 | 1385 | 1228.309 | 680.8101 | 156.6911 | 1.903553e-05 | 178.2228 | 0.223042 | 0 | 0 | 178.4459 | -21.7548 | 473.2711
548.75 | 1374 | 1227.592 | 680.7601 | 146.4081 | 1.441537e-05 | 190.3039 | 0.2736562 | 0 | 0 | 190.5776 | -44.16947 | 1950.942
548.8 | 1477 | 1226.875 | 680.7101 | 250.1251 | 1.089521e-05 | 202.7773 | 0.3347451 | 0 | 0 | 203.1121 | 47.01303 | 2210.225
548.85 | 1510 | 1226.158 | 680.6601 | 283.8421 | 8.21852e-06 | 215.6147 | 0.4082381 | 0 | 0 | 216.023 | 67.81914 | 4599.436
548.9 | 1466 | 1225.441 | 680.6101 | 240.5591 | 6.187289e-06 | 228.7835 | 0.4963674 | 0 | 0 | 229.2799 | 11.27921 | 127.2205
548.95 | 1510 | 1224.724 | 680.5601 | 285.2761 | 4.648961e-06 | 242.247 | 0.6017044 | 0 | 0 | 242.8487 | 42.42739 | 1800.083
549 | 1478 | 1224.007 | 680.5101 | 253.9931 | 3.486262e-06 | 255.9644 | 0.7271994 | 0 | 0 | 256.6916 | -2.698424 | 7.281491
549.05 | 1491 | 1223.29 | 680.4601 | 267.7102 | 2.609233e-06 | 269.8907 | 0.876222 | 0 | 0 | 270.7669 | -3.05674 | 9.343657
549.1 | 1446 | 1222.573 | 680.4101 | 223.4272 | 1.949011e-06 | 283.9773 | 1.052604 | 0 | 0 | 285.0299 | -61.6027 | 3794.893
549.15 | 1488 | 1221.856 | 680.3601 | 266.1442 | 1.452996e-06 | 298.1718 | 1.260685 | 0 | 0 | 299.4325 | -33.28833 | 1108.113
549.2 | 1470 | 1221.139 | 680.3101 | 248.8612 | 1.081093e-06 | 312.4186 | 1.505352 | 0 | 0 | 313.924 | -65.06282 | 4233.17
549.25 | 1566 | 1220.422 | 680.2601 | 345.5782 | 8.028056e-07 | 326.659 | 1.792091 | 0 | 0 | 328.4511 | 17.12709 | 293.3373
549.3 | 1612 | 1219.705 | 680.2101 | 392.2952 | 5.949856e-07 | 340.8314 | 2.127024 | 0 | 0 | 342.9585 | 49.33673 | 2434.113
549.35 | 1594 | 1218.988 | 680.1601 | 375.0122 | 4.400997e-07 | 354.8722 | 2.516952 | 0 | 0 | 357.3892 | 17.62302 | 310.571
549.4 | 1592 | 1218.271 | 680.1101 | 373.7292 | 3.248961e-07 | 368.7158 | 2.969395 | 0 | 0 | 371.6851 | 2.044059 | 4.178176
549.45 | 1556 | 1217.554 | 680.0601 | 338.4462 | 2.393792e-07 | 382.2951 | 3.492619 | 0 | 0 | 385.7877 | -47.34149 | 2241.217
549.5 | 1640 | 1216.837 | 680.0101 | 423.1632 | 1.760261e-07 | 395.5424 | 4.095669 | 0 | 0 | 399.6381 | 23.52513 | 553.4319
549.55 | 1672 | 1216.12 | 679.9601 | 455.8802 | 1.291863e-07 | 408.3897 | 4.788382 | 0 | 0 | 413.1781 | 42.70218 | 1823.476
549.6 | 1595 | 1215.403 | 679.9101 | 379.5972 | 9.462465e-08 | 420.769 | 5.581399 | 0 | 0 | 426.3504 | -46.75319 | 2185.861
549.65 | 1615 | 1214.686 | 679.8601 | 400.3142 | 6.917368e-08 | 432.6135 | 6.486161 | 0 | 0 | 439.0997 | -38.78547 | 1504.312
549.7 | 1684 | 1213.969 | 679.8101 | 470.0313 | 5.046917e-08 | 443.8577 | 7.514891 | 0 | 0 | 451.3726 | 18.65862 | 348.144
549.75 | 1667 | 1213.252 | 679.7601 | 453.7483 | 3.675023e-08 | 454.4382 | 8.680564 | 0 | 0 | 463.1187 | -9.37049 | 87.80608
549.8 | 1683 | 1212.535 | 679.7101 | 470.4653 | 2.670807e-08 | 464.2941 | 9.996859 | 0 | 0 | 474.291 | -3.825692 | 14.63592
549.85 | 1685 | 1211.818 | 679.6601 | 473.1823 | 1.937197e-08 | 473.3679 | 11.47809 | 0 | 0 | 484.846 | -11.66376 | 136.0432
549.9 | 1652 | 1211.101 | 679.6101 | 440.8993 | 1.402341e-08 | 481.606 | 13.13911 | 0 | 0 | 494.7451 | -53.84579 | 2899.369
549.95 | 1674 | 1210.384 | 679.5601 | 463.6163 | 1.01317e-08 | 488.9587 | 14.9952 | 0 | 0 | 503.9539 | -40.33765 | 1627.126
550 | 1775 | 1209.667 | 679.5101 | 565.3333 | 7.305657e-09 | 495.3816 | 17.06198 | 0 | 0 | 512.4436 | 52.88971 | 2797.321
550.05 | 1682 | 1208.95 | 679.4601 | 473.0503 | 5.25757e-09 | 500.8353 | 19.35515 | 0 | 0 | 520.1904 | -47.14011 | 2222.19
550.1 | 1757 | 1208.233 | 679.4101 | 548.7673 | 3.77624e-09 | 505.286 | 21.89043 | 0 | 0 | 527.1764 | 21.59092 | 466.1676
550.15 | 1767 | 1207.516 | 679.3601 | 559.4843 | 2.706965e-09 | 508.7061 | 24.68324 | 0 | 0 | 533.3893 | 26.09501 | 680.9498
550.2 | 1826 | 1206.799 | 679.3101 | 619.2013 | 1.936665e-09 | 511.0742 | 27.74856 | 0 | 0 | 538.8227 | 80.37861 | 6460.72
550.25 | 1794 | 1206.082 | 679.2601 | 587.9183 | 1.382849e-09 | 512.3754 | 31.10062 | 0 | 0 | 543.476 | 44.44232 | 1975.12
550.3 | 1772 | 1205.365 | 679.2101 | 566.6353 | 9.854711e-10 | 512.6016 | 34.75265 | 0 | 0 | 547.3542 | 19.28111 | 371.7611
550.35 | 1760 | 1204.648 | 679.1601 | 555.3524 | 7.00909e-10 | 511.7513 | 38.7166 | 0 | 0 | 550.4679 | 4.884455 | 23.85791
550.4 | 1749 | 1203.931 | 679.1101 | 545.0694 | 4.9754e-10 | 509.8299 | 43.00281 | 0 | 0 | 552.8327 | -7.763335 | 60.26937
550.45 | 1815 | 1203.214 | 679.0601 | 611.7864 | 3.524869e-10 | 506.8494 | 47.61971 | 0 | 0 | 554.4691 | 57.31723 | 3285.265
550.5 | 1735 | 1202.497 | 679.0101 | 532.5034 | 2.492336e-10 | 502.8286 | 52.57351 | 0 | 0 | 555.4021 | -22.89873 | 524.352
550.55 | 1759 | 1201.78 | 678.9601 | 557.2204 | 1.75881e-10 | 497.7925 | 57.86788 | 0 | 0 | 555.6603 | 1.56005 | 2.433757
550.6 | 1751 | 1201.063 | 678.9101 | 549.9374 | 1.238739e-10 | 491.7722 | 63.50362 | 0 | 0 | 555.2758 | -5.338435 | 28.49889
550.65 | 1723 | 1200.346 | 678.8601 | 522.6544 | 8.707422e-11 | 484.8049 | 69.47839 | 0 | 0 | 554.2833 | -31.62887 | 1000.385
550.7 | 1747 | 1199.629 | 678.8101 | 547.3714 | 6.108687e-11 | 476.9329 | 75.78641 | 0 | 0 | 552.7193 | -5.34794 | 28.60046
550.75 | 1721 | 1198.912 | 678.7601 | 522.0884 | 4.277153e-11 | 468.2039 | 82.41822 | 0 | 0 | 550.6221 | -28.53366 | 814.1699
550.8 | 1754 | 1198.195 | 678.7101 | 555.8054 | 2.988893e-11 | 458.6696 | 89.36048 | 0 | 0 | 548.0301 | 7.775312 | 60.45548
550.85 | 1713 | 1197.478 | 678.6601 | 515.5224 | 2.084561e-11 | 448.3863 | 96.59576 | 0 | 0 | 544.982 | -29.45961 | 867.8689
550.9 | 1734 | 1196.761 | 678.6101 | 537.2394 | 1.451e-11 | 437.4133 | 104.1025 | 0 | 0 | 541.5158 | -4.276319 | 18.2869
550.95 | 1757 | 1196.044 | 678.5601 | 560.9564 | 1.00802e-11 | 425.8131 | 111.8547 | 0 | 0 | 537.6678 | 23.28869 | 542.3629
551 | 1721 | 1195.327 | 678.5101 | 525.6735 | 6.989067e-12 | 413.6503 | 119.8223 | 0 | 0 | 533.4726 | -7.799156 | 60.82684
551.05 | 1749 | 1194.61 | 678.4601 | 554.3905 | 4.836354e-12 | 400.9913 | 127.971 | 0 | 0 | 528.9624 | 25.4281 | 646.5882
551.1 | 1722 | 1193.893 | 678.4101 | 528.1075 | 3.340147e-12 | 387.9038 | 136.2624 | 0 | 0 | 524.1661 | 3.941357 | 15.53429
551.15 | 1671 | 1193.176 | 678.3601 | 477.8245 | 2.302299e-12 | 374.4556 | 144.654 | 0 | 0 | 519.1096 | -41.28511 | 1704.461
551.2 | 1703 | 1192.459 | 678.3101 | 510.5415 | 1.583822e-12 | 360.7148 | 153.1001 | 0 | 0 | 513.8149 | -3.273387 | 10.71506
551.25 | 1715 | 1191.742 | 678.2601 | 523.2585 | 1.087427e-12 | 346.7488 | 161.5514 | 0 | 0 | 508.3002 | 14.95834 | 223.7519
551.3 | 1736 | 1191.024 | 678.2101 | 544.9755 | 7.451471e-13 | 332.6238 | 169.9559 | 0 | 0 | 502.5796 | 42.39586 | 1797.409
551.35 | 1725 | 1190.307 | 678.1601 | 534.6925 | 5.096039e-13 | 318.4043 | 178.2592 | 0 | 0 | 496.6636 | 38.02895 | 1446.201
551.4 | 1688 | 1189.59 | 678.1101 | 498.4095 | 3.478341e-13 | 304.1529 | 186.4053 | 0 | 0 | 490.5582 | 7.85132 | 61.64323
551.45 | 1662 | 1188.873 | 678.0601 | 473.1265 | 2.369519e-13 | 289.9294 | 194.3367 | 0 | 0 | 484.2661 | -11.13959 | 124.0904
551.5 | 1636 | 1188.156 | 678.0101 | 447.8435 | 1.611005e-13 | 275.7909 | 201.9955 | 0 | 0 | 477.7864 | -29.94287 | 896.5757
551.55 | 1695 | 1187.439 | 677.9601 | 507.5605 | 1.093156e-13 | 261.7911 | 209.324 | 0 | 0 | 471.1151 | 36.44546 | 1328.272
551.6 | 1621 | 1186.722 | 677.9101 | 434.2775 | 7.403146e-14 | 247.9803 | 216.2651 | 0 | 0 | 464.2455 | -29.96791 | 898.0754
551.65 | 1658 | 1186.005 | 677.8601 | 471.9946 | 5.003789e-14 | 234.405 | 222.7637 | 0 | 0 | 457.1687 | 14.82587 | 219.8066
551.7 | 1607 | 1185.288 | 677.8101 | 421.7116 | 3.375439e-14 | 221.1077 | 228.7666 | 0 | 0 | 449.8743 | -28.16272 | 793.1388
551.75 | 1659 | 1184.571 | 677.7601 | 474.4286 | 2.272533e-14 | 208.1269 | 234.2238 | 0 | 0 | 442.3507 | 32.07783 | 1028.987
551.8 | 1540 | 1183.854 | 677.7101 | 356.1456 | 1.526999e-14 | 195.4969 | 239.0892 | 0 | 0 | 434.5861 | -78.44053 | 6152.917
551.85 | 1657 | 1183.137 | 677.6601 | 473.8626 | 1.024038e-14 | 183.2478 | 243.3208 | 0 | 0 | 426.5686 | 47.29398 | 2236.72
551.9 | 1597 | 1182.42 | 677.6101 | 414.5796 | 6.853967e-15 | 171.4057 | 246.8816 | 0 | 0 | 418.2873 | -3.707671 | 13.74682
551.95 | 1562 | 1181.703 | 677.5601 | 380.2966 | 4.57843e-15 | 159.9922 | 249.7403 | 0 | 0 | 409.7325 | -29.43588 | 866.4711
552 | 1534 | 1180.986 | 677.5101 | 353.0136 | 3.052389e-15 | 149.0252 | 251.8714 | 0 | 0 | 400.8966 | -47.88299 | 2292.78
552.05 | 1569 | 1180.269 | 677.4601 | 388.7306 | 2.031008e-15 | 138.5186 | 253.2558 | 0 | 0 | 391.7744 | -3.043747 | 9.264398
552.1 | 1616 | 1179.552 | 677.4101 | 436.4476 | 1.348752e-15 | 128.4824 | 253.881 | 0 | 0 | 382.3634 | 54.08419 | 2925.1
552.15 | 1430 | 1178.835 | 677.3601 | 251.1646 | 8.939257e-16 | 118.9232 | 253.7414 | 0 | 0 | 372.6647 | -121.5 | 14762.26
552.2 | 1542 | 1178.118 | 677.3101 | 363.8816 | 5.913155e-16 | 109.8442 | 252.8383 | 0 | 0 | 362.6825 | 1.19913 | 1.437912
552.25 | 1596 | 1177.401 | 677.2601 | 418.5986 | 3.903783e-16 | 101.2453 | 251.1798 | 0 | 0 | 352.4251 | 66.17355 | 4378.939
552.3 | 1499 | 1176.684 | 677.2101 | 322.3157 | 2.572177e-16 | 93.12359 | 248.7809 | 0 | 0 | 341.9044 | -19.58878 | 383.7205
552.35 | 1525 | 1175.967 | 677.1601 | 349.0327 | 1.691471e-16 | 85.4736 | 245.6628 | 0 | 0 | 331.1364 | 17.89622 | 320.2746
552.4 | 1490 | 1175.25 | 677.1101 | 314.7497 | 1.110138e-16 | 78.28736 | 241.8535 | 0 | 0 | 320.1408 | -5.391161 | 29.06461
552.45 | 1531 | 1174.533 | 677.0601 | 356.4667 | 7.271737e-17 | 71.55478 | 237.3862 | 0 | 0 | 308.941 | 47.52568 | 2258.69
552.5 | 1467 | 1173.816 | 677.0101 | 293.1837 | 4.753876e-17 | 65.26389 | 232.2999 | 0 | 0 | 297.5638 | -4.380101 | 19.18528
552.55 | 1548 | 1173.099 | 676.9601 | 374.9007 | 3.101746e-17 | 59.40111 | 226.6381 | 0 | 0 | 286.0392 | 88.86151 | 7896.368
552.6 | 1370 | 1172.382 | 676.9101 | 197.6177 | 2.019823e-17 | 53.95151 | 220.4484 | 0 | 0 | 274.4 | -76.78225 | 5895.514
552.65 | 1463 | 1171.665 | 676.8601 | 291.3347 | 1.312711e-17 | 48.89899 | 213.7822 | 0 | 0 | 262.6812 | 28.65352 | 821.024
552.7 | 1392 | 1170.948 | 676.8101 | 221.0517 | 8.514778e-18 | 44.2266 | 206.6933 | 0 | 0 | 250.9199 | -29.86818 | 892.1079
552.75 | 1458 | 1170.231 | 676.7601 | 287.7687 | 5.512217e-18 | 39.91669 | 199.2377 | 0 | 0 | 239.1544 | 48.61432 | 2363.352
552.8 | 1409 | 1169.514 | 676.7101 | 239.4857 | 3.561459e-18 | 35.95115 | 191.4728 | 0 | 0 | 227.4239 | 12.06179 | 145.4868
552.85 | 1408 | 1168.797 | 676.6601 | 239.2027 | 2.296563e-18 | 32.3116 | 183.4564 | 0 | 0 | 215.768 | 23.43473 | 549.1865
552.9 | 1363 | 1168.08 | 676.6101 | 194.9198 | 1.47801e-18 | 28.97953 | 175.2464 | 0 | 0 | 204.2259 | -9.306171 | 86.60483
552.95 | 1331 | 1167.363 | 676.5601 | 163.6368 | 9.493467e-19 | 25.93652 | 166.8997 | 0 | 0 | 192.8362 | -29.19947 | 852.6089
553 | 1320 | 1166.646 | 676.5101 | 153.3538 | 6.085848e-19 | 23.16431 | 158.472 | 0 | 0 | 181.6363 | -28.28249 | 799.8994
553.05 | 1382 | 1165.929 | 676.4601 | 216.0708 | 3.893732e-19 | 20.64497 | 150.0167 | 0 | 0 | 170.6617 | 45.40912 | 2061.988
553.1 | 1323 | 1165.212 | 676.4101 | 157.7878 | 2.486335e-19 | 18.36101 | 141.5849 | 0 | 0 | 159.946 | -2.158168 | 4.657691
553.15 | 1341 | 1164.495 | 676.3601 | 176.5048 | 1.584535e-19 | 16.29545 | 133.2247 | 0 | 0 | 149.5202 | 26.9846 | 728.1689
553.2 | 1281 | 1163.778 | 676.3101 | 117.2218 | 1.007842e-19 | 14.43189 | 124.9807 | 0 | 0 | 139.4126 | -22.19082 | 492.4323
553.25 | 1222 | 1163.061 | 676.2601 | 58.93881 | 6.397822e-20 | 12.75462 | 116.8938 | 0 | 0 | 129.6484 | -70.70963 | 4999.851
553.3 | 1230 | 1162.344 | 676.2101 | 67.65581 | 4.053408e-20 | 11.24862 | 109.001 | 0 | 0 | 120.2496 | -52.59377 | 2766.105
553.35 | 1284 | 1161.627 | 676.1601 | 122.3728 | 2.56305e-20 | 9.899611 | 101.335 | 0 | 0 | 111.2346 | 11.13821 | 124.0596
553.4 | 1239 | 1160.91 | 676.1101 | 78.08983 | 1.617494e-20 | 8.694096 | 93.92452 | 0 | 0 | 102.6186 | -24.52878 | 601.6612
553.45 | 1259 | 1160.193 | 676.0601 | 98.80684 | 1.018771e-20 | 7.619352 | 86.79382 | 0 | 0 | 94.41317 | 4.393668 | 19.30432
553.5 | 1271 | 1159.476 | 676.0101 | 111.5238 | 6.40412e-21 | 6.663448 | 79.96297 | 0 | 0 | 86.62642 | 24.89742 | 619.8817
553.55 | 1257 | 1158.759 | 675.9601 | 98.24085 | 4.017824e-21 | 5.815236 | 73.4479 | 0 | 0 | 79.26314 | 18.97771 | 360.1536
553.6 | 1267 | 1158.042 | 675.9101 | 108.9579 | 2.51577e-21 | 5.064341 | 67.26052 | 0 | 0 | 72.32486 | 36.633 | 1341.977
553.65 | 1240 | 1157.325 | 675.8601 | 82.67487 | 1.572171e-21 | 4.401147 | 61.4089 | 0 | 0 | 65.81005 | 16.86482 | 284.422
553.7 | 1269 | 1156.608 | 675.8101 | 112.3919 | 9.805666e-22 | 3.816772 | 55.89756 | 0 | 0 | 59.71433 | 52.67755 | 2774.924
553.75 | 1218 | 1155.891 | 675.7601 | 62.10888 | 6.10384e-22 | 3.30304 | 50.72764 | 0 | 0 | 54.03068 | 8.078208 | 65.25744
553.8 | 1199 | 1155.174 | 675.7101 | 43.82589 | 3.792083e-22 | 2.852455 | 45.89726 | 0 | 0 | 48.74971 | -4.923823 | 24.24403
553.85 | 1238 | 1154.457 | 675.6601 | 83.5429 | 2.351263e-22 | 2.458165 | 41.4018 | 0 | 0 | 43.85996 | 39.68293 | 1574.735
553.9 | 1224 | 1153.74 | 675.6101 | 70.25991 | 1.455034e-22 | 2.11393 | 37.2342 | 0 | 0 | 39.34813 | 30.91178 | 955.538
553.95 | 1223 | 1153.023 | 675.5601 | 69.97691 | 8.986566e-23 | 1.814085 | 33.38529 | 0 | 0 | 35.19937 | 34.77754 | 1209.477
554 | 1162 | 1152.306 | 675.5101 | 9.693923 | 5.539404e-23 | 1.553502 | 29.84411 | 0 | 0 | 31.39761 | -21.70369 | 471.0501
554.05 | 1124 | 1151.589 | 675.4601 | -27.58907 | 3.407854e-23 | 1.327558 | 26.59821 | 0 | 0 | 27.92577 | -55.51484 | 3081.897
554.1 | 1159 | 1150.872 | 675.4101 | 8.127938 | 2.092414e-23 | 1.132094 | 23.63396 | 0 | 0 | 24.76606 | -16.63812 | 276.8269
554.15 | 1123 | 1150.155 | 675.3601 | -27.15505 | 1.282221e-23 | 0.9633826 | 20.93683 | 0 | 0 | 21.90021 | -49.05527 | 2406.419
554.2 | 1129 | 1149.438 | 675.3101 | -20.43805 | 7.841998e-24 | 0.8180925 | 18.49165 | 0 | 0 | 19.30975 | -39.74779 | 1579.887
554.25 | 1159 | 1148.721 | 675.2601 | 10.27896 | 4.786734e-24 | 0.6932556 | 16.28287 | 0 | 0 | 16.97612 | -6.697161 | 44.85196
554.3 | 1183 | 1148.004 | 675.2101 | 34.99597 | 2.916087e-24 | 0.5862349 | 14.29474 | 0 | 0 | 14.88098 | 20.11499 | 404.6129
554.35 | 1127 | 1147.287 | 675.1601 | -20.28702 | 1.773006e-24 | 0.4946947 | 12.51158 | 0 | 0 | 13.00627 | -33.2933 | 1108.444
554.4 | 1186 | 1146.57 | 675.1101 | 39.42999 | 1.075892e-24 | 0.4165722 | 10.91788 | 0 | 0 | 11.33445 | 28.09554 | 789.3591
554.45 | 1118 | 1145.853 | 675.0601 | -27.85301 | 6.515923e-25 | 0.3500504 | 9.498492 | 0 | 0 | 9.848542 | -37.70155 | 1421.407
554.5 | 1103 | 1145.136 | 675.0101 | -42.136 | 3.938508e-25 | 0.2935338 | 8.238752 | 0 | 0 | 8.532286 | -50.66829 | 2567.275
554.55 | 1126 | 1144.419 | 674.9601 | -18.41899 | 2.375944e-25 | 0.2456253 | 7.124568 | 0 | 0 | 7.370193 | -25.78918 | 665.082
554.6 | 1147 | 1143.702 | 674.9101 | 3.298016 | 1.430505e-25 | 0.2051046 | 6.142511 | 0 | 0 | 6.347616 | -3.0496 | 9.300058
554.65 | 1108 | 1142.985 | 674.8601 | -34.98498 | 8.595895e-26 | 0.170909 | 5.279876 | 0 | 0 | 5.450785 | -40.43576 | 1635.051
554.7 | 1124 | 1142.268 | 674.8101 | -18.26797 | 5.155152e-26 | 0.1421157 | 4.524721 | 0 | 0 | 4.666837 | -22.93481 | 526.0053
554.75 | 1101 | 1141.551 | 674.7601 | -40.55096 | 3.085607e-26 | 0.1179251 | 3.865897 | 0 | 0 | 3.983822 | -44.53478 | 1983.347
554.8 | 1101 | 1140.834 | 674.7101 | -39.83395 | 1.843267e-26 | 0.09764676 | 3.293055 | 0 | 0 | 3.390702 | -43.22465 | 1868.371
554.85 | 1094 | 1140.117 | 674.6601 | -46.11694 | 1.098967e-26 | 0.08068574 | 2.79665 | 0 | 0 | 2.877336 | -48.99428 | 2400.44
554.9 | 1098 | 1139.4 | 674.6101 | -41.39994 | 6.539276e-27 | 0.06653085 | 2.367923 | 0 | 0 | 2.434454 | -43.83439 | 1921.454
554.95 | 1129 | 1138.683 | 674.5601 | -9.682929 | 3.8835e-27 | 0.05474402 | 1.998883 | 0 | 0 | 2.053627 | -11.73656 | 137.7467
555 | 1088 | 1137.966 | 674.5101 | -49.96592 | 2.30179e-27 | 0.04495082 | 1.682277 | 0 | 0 | 1.727227 | -51.69315 | 2672.182
555.05 | 1149 | 1137.249 | 674.4601 | 11.75109 | 1.361622e-27 | 0.03683205 | 1.411555 | 0 | 0 | 1.448387 | 10.3027 | 106.1456
555.1 | 1143 | 1136.532 | 674.4101 | 6.468094 | 8.038893e-28 | 0.03011629 | 1.180833 | 0 | 0 | 1.21095 | 5.257145 | 27.63757
555.15 | 1080 | 1135.815 | 674.3601 | -55.8149 | 4.736794e-28 | 0.02457335 | 0.984849 | 0 | 0 | 1.009422 | -56.82432 | 3229.003
555.2 | 1108 | 1135.098 | 674.3101 | -27.09789 | 2.785617e-28 | 0.02000851 | 0.8189192 | 0 | 0 | 0.8389277 | -27.93682 | 780.4658
555.25 | 1101 | 1134.381 | 674.2601 | -33.38088 | 1.63496e-28 | 0.01625745 | 0.6788953 | 0 | 0 | 0.6951527 | -34.07604 | 1161.176
555.3 | 1139 | 1133.664 | 674.2101 | 5.336125 | 9.57726e-29 | 0.01318188 | 0.5611189 | 0 | 0 | 0.5743008 | 4.761825 | 22.67497
555.35 | 1077 | 1132.947 | 674.1601 | -55.94687 | 5.599176e-29 | 0.0106657 | 0.4623781 | 0 | 0 | 0.4730438 | -56.41991 | 3183.206
555.4 | 1115 | 1132.23 | 674.1101 | -17.22986 | 3.267049e-29 | 0.008611704 | 0.3798657 | 0 | 0 | 0.3884774 | -17.61834 | 310.4058
555.45 | 1147 | 1131.513 | 674.0601 | 15.48715 | 1.902549e-29 | 0.006938667 | 0.311138 | 0 | 0 | 0.3180767 | 15.16907 | 230.1008
555.5 | 1116 | 1130.796 | 674.0101 | -14.79584 | 1.10577e-29 | 0.005578922 | 0.2540777 | 0 | 0 | 0.2596566 | -15.0555 | 226.6681
555.55 | 1125 | 1130.079 | 673.9601 | -5.078835 | 6.414196e-30 | 0.004476225 | 0.206857 | 0 | 0 | 0.2113332 | -5.290169 | 27.98589
555.6 | 1092 | 1129.362 | 673.9101 | -37.36183 | 3.713371e-30 | 0.003583941 | 0.1679053 | 0 | 0 | 0.1714892 | -37.53332 | 1408.75
555.65 | 1127 | 1128.645 | 673.8601 | -1.64482 | 2.145572e-30 | 0.0028635 | 0.1358779 | 0 | 0 | 0.1387414 | -1.783561 | 3.181091
555.7 | 1077 | 1127.928 | 673.8101 | -50.92781 | 1.237276e-30 | 0.002283078 | 0.1096285 | 0 | 0 | 0.1119116 | -51.03972 | 2605.053
555.75 | 1098 | 1127.211 | 673.7601 | -29.2108 | 7.120962e-31 | 0.001816484 | 0.08818374 | 0 | 0 | 0.09000022 | -29.3008 | 858.5371
555.8 | 1089 | 1126.494 | 673.7101 | -37.4938 | 4.09034e-31 | 0.001442215 | 0.07072027 | 0 | 0 | 0.07216248 | -37.56596 | 1411.201
555.85 | 1124 | 1125.777 | 673.6601 | -1.776789 | 2.344924e-31 | 0.001142656 | 0.0565444 | 0 | 0 | 0.05768706 | -1.834476 | 3.365301
555.9 | 1180 | 1125.06 | 673.6101 | 54.94022 | 1.341674e-31 | 0.0009034174 | 0.04507395 | 0 | 0 | 0.04597737 | 54.89424 | 3013.378
555.95 | 1039 | 1124.343 | 673.5601 | -85.34277 | 7.661496e-32 | 0.0007127688 | 0.03582218 | 0 | 0 | 0.03653495 | -85.37931 | 7289.626
556 | 1172 | 1123.626 | 673.5101 | 48.37423 | 4.366454e-32 | 0.0005611724 | 0.02838368 | 0 | 0 | 0.02894486 | 48.34529 | 2337.267
556.05 | 1116 | 1122.909 | 673.4601 | -6.908757 | 2.483665e-32 | 0.000440891 | 0.02242208 | 0 | 0 | 0.02286297 | -6.93162 | 48.04736
556.1 | 1117 | 1122.192 | 673.4101 | -5.19175 | 1.409956e-32 | 0.0003456635 | 0.01765929 | 0 | 0 | 0.01800495 | -5.209755 | 27.14154
556.15 | 1137 | 1121.475 | 673.3601 | 15.52526 | 7.988531e-33 | 0.0002704351 | 0.01386631 | 0 | 0 | 0.01413675 | 15.51112 | 240.5949
556.2 | 1146 | 1120.758 | 673.3101 | 25.24227 | 4.517279e-33 | 0.0002111349 | 0.01085523 | 0 | 0 | 0.01106636 | 25.2312 | 636.6134
556.25 | 1090 | 1120.041 | 673.2601 | -30.04073 | 2.549385e-33 | 0.0001644918 | 0.008472417 | 0 | 0 | 0.008636909 | -30.04936 | 902.9642
556.3 | 1152 | 1119.324 | 673.2101 | 32.67628 | 1.435961e-33 | 0.0001278839 | 0.006592741 | 0 | 0 | 0.006720625 | 32.66956 | 1067.3
556.35 | 1100 | 1118.607 | 673.1601 | -18.60671 | 8.072325e-34 | 9.921442e-05 | 0.00511464 | 0 | 0 | 0.005213854 | -18.61192 | 346.4037
556.4 | 1104 | 1117.89 | 673.1101 | -13.8897 | 4.52901e-34 | 7.681058e-05 | 0.003955983 | 0 | 0 | 0.004032794 | -13.89374 | 193.0359
556.45 | 1117 | 1117.173 | 673.0601 | -0.172695 | 2.536042e-34 | 5.934097e-05 | 0.003050592 | 0 | 0 | 0.003109933 | -0.175805 | 0.03090738
556.5 | 1082 | 1116.456 | 673.0101 | -34.45569 | 1.417289e-34 | 4.574836e-05 | 0.002345331 | 0 | 0 | 0.00239108 | -34.45808 | 1187.359
556.55 | 1105 | 1115.739 | 672.9601 | -10.73868 | 7.905127e-35 | 3.519523e-05 | 0.001797689 | 0 | 0 | 0.001832884 | -10.74051 | 115.3586
556.6 | 1086 | 1115.022 | 672.9101 | -29.02167 | 4.400561e-35 | 2.701963e-05 | 0.001373774 | 0 | 0 | 0.001400793 | -29.02307 | 842.3387
556.65 | 1077 | 1114.305 | 672.8601 | -37.30466 | 2.44487e-35 | 2.069962e-05 | 0.001046662 | 0 | 0 | 0.001067361 | -37.30573 | 1391.718
556.7 | 1091 | 1113.588 | 672.8101 | -22.58766 | 1.355665e-35 | 1.582459e-05 | 0.0007950375 | 0 | 0 | 0.0008108621 | -22.58847 | 510.2388
556.75 | 1130 | 1112.871 | 672.7601 | 17.12935 | 7.502352e-36 | 1.20723e-05 | 0.0006020871 | 0 | 0 | 0.0006141594 | 17.12874 | 293.3937
556.8 | 1113 | 1112.154 | 672.7101 | 0.8463596 | 4.143728e-36 | 9.190414e-06 | 0.0004545915 | 0 | 0 | 0.0004637819 | 0.8458958 | 0.7155397
556.85 | 1145 | 1111.437 | 672.6601 | 33.56337 | 2.284198e-36 | 6.981798e-06 | 0.000342195 | 0 | 0 | 0.0003491768 | 33.56302 | 1126.476
556.9 | 1133 | 1110.72 | 672.6101 | 22.28038 | 1.25668e-36 | 5.292817e-06 | 0.0002568126 | 0 | 0 | 0.0002621054 | 22.28011 | 496.4034
556.95 | 1110 | 1110.003 | 672.5601 | -0.002616989 | 6.900245e-37 | 4.003998e-06 | 0.000192154 | 0 | 0 | 0.000196158 | -0.002813147 | 7.913798e-06
557 | 1123 | 1109.286 | 672.5101 | 13.71439 | 3.781402e-37 | 3.022651e-06 | 0.0001433418 | 0 | 0 | 0.0001463644 | 13.71424 | 188.0805
557.05 | 1110 | 1108.569 | 672.4601 | 1.431399 | 2.068188e-37 | 2.277035e-06 | 0.0001066072 | 0 | 0 | 0.0001088842 | 1.43129 | 2.04859
557.1 | 1068 | 1107.852 | 672.4101 | -39.85159 | 1.128952e-37 | 1.711743e-06 | 7.904792e-05 | 0 | 0 | 8.075966e-05 | -39.85167 | 1588.156
557.15 | 1084 | 1107.135 | 672.3601 | -23.13459 | 6.150493e-38 | 1.284088e-06 | 5.843658e-05 | 0 | 0 | 5.972066e-05 | -23.13465 | 535.2118
557.2 | 1113 | 1106.418 | 672.3101 | 6.582422 | 3.344205e-38 | 9.612545e-07 | 4.306946e-05 | 0 | 0 | 4.403072e-05 | 6.582378 | 43.3277
557.25 | 1148 | 1105.701 | 672.2601 | 42.29943 | 1.814783e-38 | 7.180741e-07 | 3.164787e-05 | 0 | 0 | 3.236594e-05 | 42.2994 | 1789.239
557.3 | 1083 | 1104.984 | 672.2101 | -21.98356 | 9.8289e-39 | 5.35288e-07 | 2.318514e-05 | 0 | 0 | 2.372043e-05 | -21.98359 | 483.2781
557.35 | 1135 | 1104.267 | 672.1601 | 30.73345 | 5.312927e-39 | 3.981925e-07 | 1.693423e-05 | 0 | 0 | 1.733242e-05 | 30.73343 | 944.5436
557.4 | 1168 | 1103.55 | 672.1101 | 64.45045 | 2.866233e-39 | 2.955875e-07 | 1.233137e-05 | 0 | 0 | 1.262696e-05 | 64.45044 | 4153.859
557.45 | 1104 | 1102.833 | 672.0601 | 1.167461 | 1.543255e-39 | 2.189607e-07 | 8.952571e-06 | 0 | 0 | 9.171532e-06 | 1.167452 | 1.362944
557.5 | 1106 | 1102.116 | 672.0101 | 3.884469 | 8.293018e-40 | 1.618579e-07 | 6.479992e-06 | 0 | 0 | 6.641849e-06 | 3.884462 | 15.08905
557.55 | 1153 | 1101.399 | 671.9601 | 51.60148 | 4.447707e-40 | 1.193957e-07 | 4.676182e-06 | 0 | 0 | 4.795578e-06 | 51.60147 | 2662.712
557.6 | 1133 | 1100.682 | 671.9101 | 32.31848 | 2.38072e-40 | 8.788828e-08 | 3.364331e-06 | 0 | 0 | 3.45222e-06 | 32.31848 | 1044.484
557.65 | 1107 | 1099.965 | 671.8601 | 7.035492 | 1.27183e-40 | 6.455956e-08 | 2.413217e-06 | 0 | 0 | 2.477777e-06 | 7.03549 | 49.49812
557.7 | 1160 | 1099.247 | 671.8101 | 60.7525 | 6.781078e-41 | 4.732356e-08 | 1.725776e-06 | 0 | 0 | 1.773099e-06 | 60.7525 | 3690.866
557.75 | 1054 | 1098.53 | 671.7601 | -44.53049 | 3.608419e-41 | 3.461638e-08 | 1.230446e-06 | 0 | 0 | 1.265063e-06 | -44.53049 | 1982.965
557.8 | 1040 | 1097.813 | 671.7101 | -57.81348 | 1.916389e-41 | 2.526814e-08 | 8.746441e-07 | 0 | 0 | 8.999122e-07 | -57.81349 | 3342.399
557.85 | 1153 | 1097.096 | 671.6601 | 55.90352 | 1.015779e-41 | 1.840569e-08 | 6.198554e-07 | 0 | 0 | 6.38261e-07 | 55.90352 | 3125.204
557.9 | 1095 | 1096.379 | 671.6101 | -1.379469 | 5.373575e-42 | 1.337884e-08 | 4.379653e-07 | 0 | 0 | 4.513441e-07 | -1.379469 | 1.902935
557.95 | 1127 | 1095.662 | 671.5601 | 31.33754 | 2.837109e-42 | 9.704473e-09 | 3.085172e-07 | 0 | 0 | 3.182216e-07 | 31.33754 | 982.0413
558 | 1107 | 1094.945 | 671.5101 | 12.05455 | 1.494987e-42 | 7.024459e-09 | 2.166752e-07 | 0 | 0 | 2.236997e-07 | 12.05455 | 145.3121
558.05 | 1182 | 1094.228 | 671.4601 | 87.77155 | 7.862263e-43 | 5.073891e-09 | 1.517154e-07 | 0 | 0 | 1.567893e-07 | 87.77155 | 7703.846
558.1 | 1143 | 1093.511 | 671.4101 | 49.48856 | 4.126732e-43 | 3.657267e-09 | 1.059108e-07 | 0 | 0 | 1.095681e-07 | 49.48856 | 2449.118
558.15 | 1178 | 1092.794 | 671.3601 | 85.20557 | 2.161791e-43 | 2.630629e-09 | 7.371251e-08 | 0 | 0 | 7.634314e-08 | 85.20557 | 7259.989
558.2 | 1179 | 1092.077 | 671.3101 | 86.92258 | 1.130237e-43 | 1.888208e-09 | 5.114845e-08 | 0 | 0 | 5.303666e-08 | 86.92258 | 7555.535
558.25 | 1159 | 1091.36 | 671.2601 | 67.63959 | 5.897587e-44 | 1.352469e-09 | 3.538459e-08 | 0 | 0 | 3.673706e-08 | 67.63959 | 4575.114
558.3 | 1222 | 1090.643 | 671.2101 | 131.3566 | 3.071339e-44 | 9.667012e-10 | 2.440541e-08 | 0 | 0 | 2.537211e-08 | 131.3566 | 17254.55
558.35 | 1119 | 1089.926 | 671.1601 | 29.0736 | 1.596356e-44 | 6.895162e-10 | 1.678218e-08 | 0 | 0 | 1.74717e-08 | 29.0736 | 845.2743
558.4 | 1179 | 1089.209 | 671.1101 | 89.79061 | 8.280953e-45 | 4.907768e-10 | 1.150538e-08 | 0 | 0 | 1.199616e-08 | 89.79061 | 8062.354
558.45 | 1146 | 1088.492 | 671.0601 | 57.50762 | 4.287258e-45 | 3.485868e-10 | 7.864009e-09 | 0 | 0 | 8.212596e-09 | 57.50762 | 3307.126
558.5 | 1162 | 1087.775 | 671.0101 | 74.22462 | 2.215275e-45 | 2.470729e-10 | 5.35892e-09 | 0 | 0 | 5.605993e-09 | 74.22462 | 5509.295
558.55 | 1101 | 1087.058 | 670.9601 | 13.94163 | 1.142416e-45 | 1.747538e-10 | 3.640834e-09 | 0 | 0 | 3.815588e-09 | 13.94163 | 194.3691
558.6 | 1135 | 1086.341 | 670.9101 | 48.65864 | 5.879893e-46 | 1.233433e-10 | 2.466124e-09 | 0 | 0 | 2.589467e-09 | 48.65864 | 2367.663
558.65 | 1166 | 1085.624 | 670.8601 | 80.37565 | 3.020392e-46 | 8.68744e-11 | 1.665402e-09 | 0 | 0 | 1.752277e-09 | 80.37565 | 6460.245
558.7 | 1159 | 1084.907 | 670.8101 | 74.09266 | 1.548481e-46 | 6.10598e-11 | 1.121279e-09 | 0 | 0 | 1.182339e-09 | 74.09266 | 5489.722
558.75 | 1162 | 1084.19 | 670.7601 | 77.80966 | 7.923134e-47 | 4.282588e-11 | 7.526598e-10 | 0 | 0 | 7.954857e-10 | 77.80966 | 6054.344
558.8 | 1122 | 1083.473 | 670.7101 | 38.52667 | 4.046102e-47 | 2.997399e-11 | 5.037024e-10 | 0 | 0 | 5.336764e-10 | 38.52667 | 1484.304
558.85 | 1196 | 1082.756 | 670.6601 | 113.2437 | 2.062174e-47 | 2.093486e-11 | 3.360776e-10 | 0 | 0 | 3.570125e-10 | 113.2437 | 12824.13
558.9 | 1153 | 1082.039 | 670.6101 | 70.96069 | 1.048969e-47 | 1.459093e-11 | 2.235607e-10 | 0 | 0 | 2.381517e-10 | 70.96069 | 5035.419
558.95 | 1215 | 1081.322 | 670.5601 | 133.6777 | 5.325352e-48 | 1.014806e-11 | 1.482661e-10 | 0 | 0 | 1.584142e-10 | 133.6777 | 17869.73
559 | 1140 | 1080.605 | 670.5101 | 59.3947 | 2.698254e-48 | 7.043211e-12 | 9.803439e-11 | 0 | 0 | 1.050776e-10 | 59.3947 | 3527.731
559.05 | 1142 | 1079.888 | 670.4601 | 62.11171 | 1.364476e-48 | 4.878043e-12 | 6.462572e-11 | 0 | 0 | 6.950376e-11 | 62.11171 | 3857.865
559.1 | 1096 | 1079.171 | 670.4101 | 16.82872 | 6.886486e-49 | 3.371381e-12 | 4.247395e-11 | 0 | 0 | 4.584533e-11 | 16.82872 | 283.2058
559.15 | 1110 | 1078.454 | 670.3601 | 31.54573 | 3.46879e-49 | 2.325184e-12 | 2.783109e-11 | 0 | 0 | 3.015628e-11 | 31.54573 | 995.1329
559.2 | 1133 | 1077.737 | 670.3101 | 55.26273 | 1.743842e-49 | 1.600274e-12 | 1.818144e-11 | 0 | 0 | 1.978171e-11 | 55.26273 | 3053.97
559.25 | 1130 | 1077.02 | 670.2601 | 52.97974 | 8.749532e-50 | 1.099053e-12 | 1.184177e-11 | 0 | 0 | 1.294082e-11 | 52.97974 | 2806.853
559.3 | 1139 | 1076.303 | 670.2101 | 62.69675 | 4.381383e-50 | 7.532342e-13 | 7.689446e-12 | 0 | 0 | 8.44268e-12 | 62.69675 | 3930.882
559.35 | 1144 | 1075.586 | 670.1601 | 68.41376 | 2.189708e-50 | 5.151443e-13 | 4.978104e-12 | 0 | 0 | 5.493248e-12 | 68.41376 | 4680.442
559.4 | 1117 | 1074.869 | 670.1101 | 42.13077 | 1.092219e-50 | 3.515727e-13 | 3.213092e-12 | 0 | 0 | 3.564665e-12 | 42.13077 | 1775.001
559.45 | 1157 | 1074.152 | 670.0601 | 82.84777 | 5.437286e-51 | 2.394356e-13 | 2.06763e-12 | 0 | 0 | 2.307066e-12 | 82.84777 | 6863.754
559.5 | 1139 | 1073.435 | 670.0101 | 65.56478 | 2.701489e-51 | 1.627232e-13 | 1.326517e-12 | 0 | 0 | 1.48924e-12 | 65.56478 | 4298.741
559.55 | 1175 | 1072.718 | 669.9601 | 102.2818 | 1.339593e-51 | 1.103565e-13 | 8.484827e-13 | 0 | 0 | 9.588391e-13 | 102.2818 | 10461.56
559.6 | 1189 | 1072.001 | 669.9101 | 116.9988 | 6.629657e-52 | 7.468499e-14 | 5.410826e-13 | 0 | 0 | 6.157676e-13 | 116.9988 | 13688.72
559.65 | 1202 | 1071.284 | 669.8601 | 130.7158 | 3.274598e-52 | 5.043781e-14 | 3.440127e-13 | 0 | 0 | 3.944505e-13 | 130.7158 | 17086.62
559.7 | 1122 | 1070.567 | 669.8101 | 51.43281 | 1.61426e-52 | 3.399119e-14 | 2.180599e-13 | 0 | 0 | 2.520511e-13 | 51.43281 | 2645.334
559.75 | 1160 | 1069.85 | 669.7601 | 90.14982 | 7.942145e-53 | 2.285935e-14 | 1.378057e-13 | 0 | 0 | 1.606651e-13 | 90.14982 | 8126.99
559.8 | 1145 | 1069.133 | 669.7101 | 75.86683 | 3.899875e-53 | 1.534083e-14 | 8.682588e-14 | 0 | 0 | 1.021667e-13 | 75.86683 | 5755.776
559.85 | 1146 | 1068.416 | 669.6601 | 77.58384 | 1.911227e-53 | 1.027356e-14 | 5.454079e-14 | 0 | 0 | 6.481436e-14 | 77.58384 | 6019.252
559.9 | 1157 | 1067.699 | 669.6101 | 89.30084 | 9.34808e-54 | 6.865633e-15 | 3.415734e-14 | 0 | 0 | 4.102297e-14 | 89.30084 | 7974.641
559.95 | 1206 | 1066.982 | 669.5601 | 139.0179 | 4.563323e-54 | 4.578544e-15 | 2.132735e-14 | 0 | 0 | 2.59059e-14 | 139.0179 | 19325.96
560 | 1122 | 1066.265 | 669.5101 | 55.73486 | 2.223252e-54 | 3.046924e-15 | 1.32764e-14 | 0 | 0 | 1.632332e-14 | 55.73486 | 3106.375