## B302AF
DATA
FRR
ICM-197c
09-16-20
535
560
0.05
501
1
1
5000
1100 | 535
1309 | 535.05
1288 | 535.1
1249 | 535.15
1338 | 535.2
1237 | 535.25
1331 | 535.3
1306 | 535.35
1282 | 535.4
1301 | 535.45
1268 | 535.5
1304 | 535.55
1284 | 535.6
1337 | 535.65
1272 | 535.7
1287 | 535.75
1276 | 535.8
1276 | 535.85
1217 | 535.9
1314 | 535.95
1326 | 536
1290 | 536.05
1273 | 536.1
1339 | 536.15
1325 | 536.2
1327 | 536.25
1282 | 536.3
1286 | 536.35
1308 | 536.4
1320 | 536.45
1252 | 536.5
1305 | 536.55
1337 | 536.6
1264 | 536.65
1305 | 536.7
1277 | 536.75
1206 | 536.8
1228 | 536.85
1246 | 536.9
1303 | 536.95
1300 | 537
1309 | 537.05
1278 | 537.1
1224 | 537.15
1290 | 537.2
1285 | 537.25
1329 | 537.3
1300 | 537.35
1380 | 537.4
1266 | 537.45
1293 | 537.5
1313 | 537.55
1356 | 537.6
1274 | 537.65
1319 | 537.7
1358 | 537.75
1389 | 537.8
1306 | 537.85
1342 | 537.9
1416 | 537.95
1331 | 538
1374 | 538.05
1351 | 538.1
1371 | 538.15
1403 | 538.2
1387 | 538.25
1449 | 538.3
1455 | 538.35
1459 | 538.4
1522 | 538.45
1396 | 538.5
1467 | 538.55
1540 | 538.6
1562 | 538.65
1560 | 538.7
1549 | 538.75
1666 | 538.8
1632 | 538.85
1697 | 538.9
1776 | 538.95
1760 | 539
1781 | 539.05
1854 | 539.1
1898 | 539.15
2000 | 539.2
2056 | 539.25
1957 | 539.3
2141 | 539.35
2125 | 539.4
2267 | 539.45
2276 | 539.5
2450 | 539.55
2579 | 539.6
2545 | 539.65
2666 | 539.7
2744 | 539.75
2882 | 539.8
3012 | 539.85
3169 | 539.9
3297 | 539.95
3425 | 540
3451 | 540.05
3677 | 540.1
3926 | 540.15
3932 | 540.2
3923 | 540.25
4172 | 540.3
4355 | 540.35
4602 | 540.4
4626 | 540.45
4918 | 540.5
5028 | 540.55
5189 | 540.6
5237 | 540.65
5580 | 540.7
5709 | 540.75
5895 | 540.8
5912 | 540.85
6052 | 540.9
6233 | 540.95
6557 | 541
6546 | 541.05
6600 | 541.1
6939 | 541.15
6895 | 541.2
6979 | 541.25
7118 | 541.3
7097 | 541.35
7292 | 541.4
7204 | 541.45
7254 | 541.5
7404 | 541.55
7342 | 541.6
7412 | 541.65
7426 | 541.7
7278 | 541.75
7316 | 541.8
7101 | 541.85
7251 | 541.9
7116 | 541.95
6995 | 542
6978 | 542.05
6766 | 542.1
6718 | 542.15
6655 | 542.2
6502 | 542.25
6325 | 542.3
6151 | 542.35
6007 | 542.4
5851 | 542.45
5701 | 542.5
5615 | 542.55
5520 | 542.6
5260 | 542.65
5060 | 542.7
5031 | 542.75
4770 | 542.8
4594 | 542.85
4478 | 542.9
4349 | 542.95
4173 | 543
3944 | 543.05
3793 | 543.1
3670 | 543.15
3542 | 543.2
3342 | 543.25
3207 | 543.3
3160 | 543.35
2970 | 543.4
2815 | 543.45
2777 | 543.5
2741 | 543.55
2635 | 543.6
2421 | 543.65
2411 | 543.7
2329 | 543.75
2273 | 543.8
2187 | 543.85
2100 | 543.9
2007 | 543.95
2044 | 544
1899 | 544.05
1862 | 544.1
1868 | 544.15
1724 | 544.2
1757 | 544.25
1709 | 544.3
1615 | 544.35
1600 | 544.4
1615 | 544.45
1534 | 544.5
1596 | 544.55
1564 | 544.6
1483 | 544.65
1446 | 544.7
1461 | 544.75
1477 | 544.8
1449 | 544.85
1408 | 544.9
1417 | 544.95
1379 | 545
1335 | 545.05
1352 | 545.1
1367 | 545.15
1387 | 545.2
1345 | 545.25
1414 | 545.3
1308 | 545.35
1364 | 545.4
1196 | 545.45
1289 | 545.5
1261 | 545.55
1389 | 545.6
1295 | 545.65
1304 | 545.7
1285 | 545.75
1281 | 545.8
1293 | 545.85
1303 | 545.9
1235 | 545.95
1221 | 546
1281 | 546.05
1255 | 546.1
1251 | 546.15
1261 | 546.2
1223 | 546.25
1233 | 546.3
1255 | 546.35
1248 | 546.4
1295 | 546.45
1285 | 546.5
1242 | 546.55
1238 | 546.6
1182 | 546.65
1206 | 546.7
1365 | 546.75
1294 | 546.8
1282 | 546.85
1274 | 546.9
1206 | 546.95
1239 | 547
1266 | 547.05
1226 | 547.1
1272 | 547.15
1260 | 547.2
1307 | 547.25
1237 | 547.3
1191 | 547.35
1195 | 547.4
1242 | 547.45
1297 | 547.5
1296 | 547.55
1240 | 547.6
1283 | 547.65
1278 | 547.7
1274 | 547.75
1329 | 547.8
1220 | 547.85
1227 | 547.9
1285 | 547.95
1306 | 548
1296 | 548.05
1297 | 548.1
1312 | 548.15
1352 | 548.2
1333 | 548.25
1302 | 548.3
1351 | 548.35
1350 | 548.4
1402 | 548.45
1400 | 548.5
1391 | 548.55
1328 | 548.6
1446 | 548.65
1385 | 548.7
1374 | 548.75
1477 | 548.8
1510 | 548.85
1466 | 548.9
1510 | 548.95
1478 | 549
1491 | 549.05
1446 | 549.1
1488 | 549.15
1470 | 549.2
1566 | 549.25
1612 | 549.3
1594 | 549.35
1592 | 549.4
1556 | 549.45
1640 | 549.5
1672 | 549.55
1595 | 549.6
1615 | 549.65
1684 | 549.7
1667 | 549.75
1683 | 549.8
1685 | 549.85
1652 | 549.9
1674 | 549.95
1775 | 550
1682 | 550.05
1757 | 550.1
1767 | 550.15
1826 | 550.2
1794 | 550.25
1772 | 550.3
1760 | 550.35
1749 | 550.4
1815 | 550.45
1735 | 550.5
1759 | 550.55
1751 | 550.6
1723 | 550.65
1747 | 550.7
1721 | 550.75
1754 | 550.8
1713 | 550.85
1734 | 550.9
1757 | 550.95
1721 | 551
1749 | 551.05
1722 | 551.1
1671 | 551.15
1703 | 551.2
1715 | 551.25
1736 | 551.3
1725 | 551.35
1688 | 551.4
1662 | 551.45
1636 | 551.5
1695 | 551.55
1621 | 551.6
1658 | 551.65
1607 | 551.7
1659 | 551.75
1540 | 551.8
1657 | 551.85
1597 | 551.9
1562 | 551.95
1534 | 552
1569 | 552.05
1616 | 552.1
1430 | 552.15
1542 | 552.2
1596 | 552.25
1499 | 552.3
1525 | 552.35
1490 | 552.4
1531 | 552.45
1467 | 552.5
1548 | 552.55
1370 | 552.6
1463 | 552.65
1392 | 552.7
1458 | 552.75
1409 | 552.8
1408 | 552.85
1363 | 552.9
1331 | 552.95
1320 | 553
1382 | 553.05
1323 | 553.1
1341 | 553.15
1281 | 553.2
1222 | 553.25
1230 | 553.3
1284 | 553.35
1239 | 553.4
1259 | 553.45
1271 | 553.5
1257 | 553.55
1267 | 553.6
1240 | 553.65
1269 | 553.7
1218 | 553.75
1199 | 553.8
1238 | 553.85
1224 | 553.9
1223 | 553.95
1162 | 554
1124 | 554.05
1159 | 554.1
1123 | 554.15
1129 | 554.2
1159 | 554.25
1183 | 554.3
1127 | 554.35
1186 | 554.4
1118 | 554.45
1103 | 554.5
1126 | 554.55
1147 | 554.6
1108 | 554.65
1124 | 554.7
1101 | 554.75
1101 | 554.8
1094 | 554.85
1098 | 554.9
1129 | 554.95
1088 | 555
1149 | 555.05
1143 | 555.1
1080 | 555.15
1108 | 555.2
1101 | 555.25
1139 | 555.3
1077 | 555.35
1115 | 555.4
1147 | 555.45
1116 | 555.5
1125 | 555.55
1092 | 555.6
1127 | 555.65
1077 | 555.7
1098 | 555.75
1089 | 555.8
1124 | 555.85
1180 | 555.9
1039 | 555.95
1172 | 556
1116 | 556.05
1117 | 556.1
1137 | 556.15
1146 | 556.2
1090 | 556.25
1152 | 556.3
1100 | 556.35
1104 | 556.4
1117 | 556.45
1082 | 556.5
1105 | 556.55
1086 | 556.6
1077 | 556.65
1091 | 556.7
1130 | 556.75
1113 | 556.8
1145 | 556.85
1133 | 556.9
1110 | 556.95
1123 | 557
1110 | 557.05
1068 | 557.1
1084 | 557.15
1113 | 557.2
1148 | 557.25
1083 | 557.3
1135 | 557.35
1168 | 557.4
1104 | 557.45
1106 | 557.5
1153 | 557.55
1133 | 557.6
1107 | 557.65
1160 | 557.7
1054 | 557.75
1040 | 557.8
1153 | 557.85
1095 | 557.9
1127 | 557.95
1107 | 558
1182 | 558.05
1143 | 558.1
1178 | 558.15
1179 | 558.2
1159 | 558.25
1222 | 558.3
1119 | 558.35
1179 | 558.4
1146 | 558.45
1162 | 558.5
1101 | 558.55
1135 | 558.6
1166 | 558.65
1159 | 558.7
1162 | 558.75
1122 | 558.8
1196 | 558.85
1153 | 558.9
1215 | 558.95
1140 | 559
1142 | 559.05
1096 | 559.1
1110 | 559.15
1133 | 559.2
1130 | 559.25
1139 | 559.3
1144 | 559.35
1117 | 559.4
1157 | 559.45
1139 | 559.5
1175 | 559.55
1189 | 559.6
1202 | 559.65
1122 | 559.7
1160 | 559.75
1145 | 559.8
1146 | 559.85
1157 | 559.9
1206 | 559.95
1122 | 560
4 | 560.05
CAE | 560.1