## Nitrogen_B302
[6 empty] | 0.9676148 | 1.176553 | FWHM
|  |  | X-ray energy | 1253.6 | eV | 8.347734 | 4.127893 | intensity ratio
[6 empty] | 8.07739 | 4.856686 | area ratio
[6 empty] | 8.779156 | 10.86183 | displacement |  |  | Fluorine peak | peak diff | Offset
|  | starting ke |  | a (Intensity) | 240.9291 | 20.11212 | 9.945297 | 0 | 0 |  | 291.2 | 109.7412 | 24.08987
|  | finishing ke |  | b (Position) | 400.9412 | 392.1621 | 390.0794 | 0 | 0
|  | step size |  | c (Width) | 1.208608 | 1.169467 | 1.421992 | 1.208608 | 1.208608 |  |  |  |  | 122460.6 | 0.3574455
|  | no. of points |  | FWHM | 2.846055 | 2.753885 | 3.348535 | 2.846055 | 2.846055
|  | ignore |  | Area | 729.9024 | 58.95707 | 35.44907 | 0 | 0 |  |  | total
|  | ignore |  | Total area |  |  |  |  | 824.3085 |  |  | 122460.3
KE | Intensity | BG | BE | minus BG | Gauss1 | Gauss2 | Gauss 3 | Gauss 4 | Gauss 5 | sum | diff | diff sq | Baseline data |  | Baseline fit |  | Baseline data |  | Baseline fit
822 | 215 | 207.1392 | 407.5101 | 7.860841 | 9.274144e-05 | 7.98424e-37 | 2.34163e-32 | 0 | 0 | 9.274144e-05 | 7.860748 | 61.79136 | 823.9 | 204 | -0.04117024 | 240.9811 | 832.8 | 193 | -1.658617 | 1588.6
822.05 | 202 | 207.1371 | 407.4601 | -5.1371 | 0.0001160254 | 1.398052e-36 | 3.601115e-32 | 0 | 0 | 0.0001160254 | -5.137217 | 26.39099 | 823.95 | 201 | 0.5023932 | 416.4146 | 832.85 | 214 | 0.5271876 | 441.7637
822.1 | 190 | 207.135 | 407.4101 | -17.13504 | 0.000144907 | 2.44354e-36 | 5.531191e-32 | 0 | 0 | 0.000144907 | -17.13519 | 293.6146 | 824 | 208 | 0.0001678597 | 14.52216 | 832.9 | 225 | 0.1983699 | 15.92067
822.15 | 204 | 207.133 | 407.3601 | -3.132983 | 0.0001806684 | 4.263061e-36 | 8.485225e-32 | 0 | 0 | 0.0001806684 | -3.133164 | 9.816717 | 824.05 | 206 |  |  | 832.95 | 203
822.2 | 184 | 207.1309 | 407.3101 | -23.13092 | 0.0002248701 | 7.423861e-36 | 1.300083e-31 | 0 | 0 | 0.0002248701 | -23.13115 | 535.0501 | 824.1 | 203 |  |  | 833 | 201
822.25 | 204 | 207.1289 | 407.2601 | -3.128866 | 0.0002794075 | 1.290459e-35 | 1.989491e-31 | 0 | 0 | 0.0002794075 | -3.129146 | 9.791554 | 824.15 | 210 |  |  | 833.05 | 187
822.3 | 205 | 207.1268 | 407.2101 | -2.126808 | 0.000346578 | 2.239055e-35 | 3.040716e-31 | 0 | 0 | 0.000346578 | -2.127155 | 4.524786 | 824.2 | 221 |  |  | 833.1 | 229
822.35 | 203 | 207.1247 | 407.1601 | -4.124749 | 0.0004291615 | 3.877853e-35 | 4.641655e-31 | 0 | 0 | 0.0004291615 | -4.125179 | 17.0171 | 824.25 | 205 |  |  | 833.15 | 196
822.4 | 215 | 207.1227 | 407.1101 | 7.877309 | 0.0005305144 | 6.703848e-35 | 7.076733e-31 | 0 | 0 | 0.0005305144 | 7.876779 | 62.04364 | 824.3 | 192 |  |  | 833.2 | 230
822.45 | 195 | 207.1206 | 407.0601 | -12.12063 | 0.0006546819 | 1.156813e-34 | 1.077596e-30 | 0 | 0 | 0.0006546819 | -12.12129 | 146.9256 | 824.35 | 195 |  |  | 833.25 | 193
822.5 | 200 | 207.1186 | 407.0101 | -7.118574 | 0.0008065294 | 1.992545e-34 | 1.638861e-30 | 0 | 0 | 0.0008065294 | -7.11938 | 50.68558 | 824.4 | 205 |  |  | 833.3 | 230
822.55 | 206 | 207.1165 | 406.9601 | -1.116515 | 0.0009918974 | 3.425779e-34 | 2.48938e-30 | 0 | 0 | 0.0009918974 | -1.117507 | 1.248822 | 824.45 | 228 |  |  | 833.35 | 218
822.6 | 214 | 207.1145 | 406.9101 | 6.885543 | 0.001217783 | 5.879178e-34 | 3.776621e-30 | 0 | 0 | 0.001217783 | 6.884325 | 47.39394 | 824.5 | 197 |  |  | 833.4 | 201
822.65 | 196 | 207.1124 | 406.8601 | -11.1124 | 0.001492554 | 1.007117e-33 | 5.722406e-30 | 0 | 0 | 0.001492554 | -11.11389 | 123.5186 | 824.55 | 226 |  |  | 833.45 | 197
822.7 | 212 | 207.1103 | 406.8101 | 4.88966 | 0.001826194 | 1.722065e-33 | 8.659982e-30 | 0 | 0 | 0.001826194 | 4.887834 | 23.89092 | 824.6 | 192 |  |  | 833.5 | 192
822.75 | 189 | 207.1083 | 406.7601 | -18.10828 | 0.002230593 | 2.939174e-33 | 1.308936e-29 | 0 | 0 | 0.002230593 | -18.11051 | 327.9906 | 824.65 | 207 |  |  | 833.55 | 199
822.8 | 205 | 207.1062 | 406.7101 | -2.106223 | 0.002719885 | 5.007341e-33 | 1.975981e-29 | 0 | 0 | 0.002719885 | -2.108943 | 4.447639 | 824.7 | 230 |  |  | 833.6 | 204
822.85 | 210 | 207.1042 | 406.6601 | 2.895836 | 0.003310834 | 8.515205e-33 | 2.979273e-29 | 0 | 0 | 0.003310834 | 2.892525 | 8.3667 | 824.75 | 212 |  |  | 833.65 | 179
822.9 | 198 | 207.1021 | 406.6101 | -9.102106 | 0.004023287 | 1.445404e-32 | 4.486429e-29 | 0 | 0 | 0.004023287 | -9.106129 | 82.92159 | 824.8 | 230 |  |  | 833.7 | 204
822.95 | 198 | 207.1 | 406.5601 | -9.100047 | 0.004880692 | 2.449004e-32 | 6.747679e-29 | 0 | 0 | 0.004880692 | -9.104928 | 82.89971 | 824.85 | 186 |  |  | 833.75 | 214
823 | 216 | 207.098 | 406.5101 | 8.902011 | 0.005910693 | 4.141864e-32 | 1.01361e-28 | 0 | 0 | 0.005910693 | 8.896101 | 79.1406 | 824.9 | 190 |  |  | 833.8 | 231
823.05 | 185 | 207.0959 | 406.4601 | -22.09593 | 0.007145822 | 6.992111e-32 | 1.520725e-28 | 0 | 0 | 0.007145822 | -22.10308 | 488.546 | 832.8 | 193 |  |  | 842.1 | 175
823.1 | 218 | 207.0939 | 406.4101 | 10.90613 | 0.008624277 | 1.178222e-31 | 2.278734e-28 | 0 | 0 | 0.008624277 | 10.8975 | 118.7556 | 832.85 | 214 |  |  | 842.15 | 211
823.15 | 213 | 207.0918 | 406.3601 | 5.908187 | 0.01039082 | 1.981763e-31 | 3.410353e-28 | 0 | 0 | 0.01039082 | 5.897796 | 34.784 | 832.9 | 225 |  |  | 842.2 | 176
823.2 | 231 | 207.0898 | 406.3101 | 23.91025 | 0.01249781 | 3.327229e-31 | 5.097629e-28 | 0 | 0 | 0.01249781 | 23.89775 | 571.1023 | 832.95 | 203 |  |  | 842.25 | 199
823.25 | 208 | 207.0877 | 406.2601 | 0.9123038 | 0.01500633 | 5.57596e-31 | 7.610272e-28 | 0 | 0 | 0.01500633 | 0.8972975 | 0.8051427 | 833 | 201 |  |  | 842.3 | 161
823.3 | 213 | 207.0856 | 406.2101 | 5.914362 | 0.01798754 | 9.327448e-31 | 1.134737e-27 | 0 | 0 | 0.01798754 | 5.896375 | 34.76724 | 833.05 | 187 |  |  | 842.35 | 212
823.35 | 209 | 207.0836 | 406.1601 | 1.916421 | 0.02152415 | 1.557443e-30 | 1.68987e-27 | 0 | 0 | 0.02152415 | 1.894897 | 3.590633 | 833.1 | 229 |  |  | 842.4 | 191
823.4 | 187 | 207.0815 | 406.1101 | -20.08152 | 0.02571205 | 2.595778e-30 | 2.513474e-27 | 0 | 0 | 0.02571205 | -20.10723 | 404.3008 | 833.15 | 196 |  |  | 842.45 | 186
823.45 | 214 | 207.0795 | 406.0601 | 6.920538 | 0.03066227 | 4.318462e-30 | 3.733864e-27 | 0 | 0 | 0.03066227 | 6.889876 | 47.47039 | 833.2 | 230 |  |  | 842.5 | 179
823.5 | 219 | 207.0774 | 406.0101 | 11.9226 | 0.036503 | 7.171282e-30 | 5.539948e-27 | 0 | 0 | 0.036503 | 11.88609 | 141.2792 | 833.25 | 193 |  |  | 842.55 | 176
823.55 | 198 | 207.0753 | 405.9601 | -9.075345 | 0.043382 | 1.188695e-29 | 8.209485e-27 | 0 | 0 | 0.043382 | -9.118727 | 83.15118 | 833.3 | 230 |  |  | 842.6 | 195
823.6 | 204 | 207.0733 | 405.9101 | -3.073287 | 0.05146918 | 1.966756e-29 | 1.215036e-26 | 0 | 0 | 0.05146918 | -3.124756 | 9.764099 | 833.35 | 218 |  |  | 842.65 | 174
823.65 | 185 | 207.0712 | 405.8601 | -22.07123 | 0.06095953 | 3.248154e-29 | 1.79608e-26 | 0 | 0 | 0.06095953 | -22.13219 | 489.8337 | 833.4 | 201 |  |  | 842.7 | 187
823.7 | 209 | 207.0692 | 405.8101 | 1.93083 | 0.07207634 | 5.354623e-29 | 2.651704e-26 | 0 | 0 | 0.07207634 | 1.858754 | 3.454967 | 833.45 | 197 |  |  | 842.75 | 193
823.75 | 159 | 207.0671 | 405.7601 | -48.06711 | 0.08507473 | 8.811041e-29 | 3.910097e-26 | 0 | 0 | 0.08507473 | -48.15219 | 2318.633 | 833.5 | 192 |  |  | 842.8 | 189
823.8 | 220 | 207.0651 | 405.7101 | 12.93495 | 0.1002456 | 1.447211e-28 | 5.758549e-26 | 0 | 0 | 0.1002456 | 12.8347 | 164.7296 | 833.55 | 199 |  |  | 842.85 | 193
823.85 | 170 | 207.063 | 405.6601 | -37.06299 | 0.1179197 | 2.372697e-28 | 8.470355e-26 | 0 | 0 | 0.1179197 | -37.18091 | 1382.42 | 833.6 | 204 |  |  | 842.9 | 184
823.9 | 204 | 207.0609 | 405.6101 | -3.060936 | 0.1384728 | 3.882926e-28 | 1.244381e-25 | 0 | 0 | 0.1384728 | -3.199408 | 10.23621 | 833.65 | 179 |  |  | 842.95 | 206
823.95 | 201 | 207.0589 | 405.5601 | -6.058877 | 0.1623301 | 6.342814e-28 | 1.825862e-25 | 0 | 0 | 0.1623301 | -6.221207 | 38.70342 | 833.7 | 204 |  |  | 843 | 182
824 | 208 | 207.0568 | 405.5101 | 0.9431815 | 0.1899724 | 1.034215e-27 | 2.675751e-25 | 0 | 0 | 0.1899724 | 0.7532091 | 0.5673239 | 833.75 | 214 |  |  | 843.05 | 229
824.05 | 206 | 207.0548 | 405.4601 | -1.05476 | 0.2219416 | 1.68324e-27 | 3.916395e-25 | 0 | 0 | 0.2219416 | -1.276702 | 1.629967 | 833.8 | 231 |  |  | 843.1 | 210
824.1 | 203 | 207.0527 | 405.4101 | -4.052701 | 0.2588473 | 2.73456e-27 | 5.725196e-25 | 0 | 0 | 0.2588473 | -4.311549 | 18.58945
824.15 | 210 | 207.0506 | 405.3601 | 2.949357 | 0.3013736 | 4.434399e-27 | 8.359057e-25 | 0 | 0 | 0.3013736 | 2.647983 | 7.011816
824.2 | 221 | 207.0486 | 405.3101 | 13.95142 | 0.3502866 | 7.17775e-27 | 1.218954e-24 | 0 | 0 | 0.3502866 | 13.60113 | 184.9907
824.25 | 205 | 207.0465 | 405.2601 | -2.046526 | 0.406442 | 1.159706e-26 | 1.775335e-24 | 0 | 0 | 0.406442 | -2.452968 | 6.017052
824.3 | 192 | 207.0445 | 405.2101 | -15.04447 | 0.4707933 | 1.870311e-26 | 2.582477e-24 | 0 | 0 | 0.4707933 | -15.51526 | 240.7233
824.35 | 195 | 207.0424 | 405.1601 | -12.04241 | 0.5444008 | 3.010827e-26 | 3.751937e-24 | 0 | 0 | 0.5444008 | -12.58681 | 158.4278
824.4 | 205 | 207.0404 | 405.1101 | -2.04035 | 0.6284402 | 4.837977e-26 | 5.444246e-24 | 0 | 0 | 0.6284402 | -2.668791 | 7.122443
824.45 | 228 | 207.0383 | 405.0601 | 20.96171 | 0.7242122 | 7.759756e-26 | 7.890108e-24 | 0 | 0 | 0.7242122 | 20.2375 | 409.5562
824.5 | 197 | 207.0362 | 405.0101 | -10.03623 | 0.8331524 | 1.242334e-25 | 1.142066e-23 | 0 | 0 | 0.8331524 | -10.86939 | 118.1435
824.55 | 226 | 207.0342 | 404.9601 | 18.96583 | 0.9568411 | 1.98534e-25 | 1.651059e-23 | 0 | 0 | 0.9568411 | 18.00898 | 324.3235
824.6 | 192 | 207.0321 | 404.9101 | -15.03212 | 1.097013 | 3.166923e-25 | 2.383949e-23 | 0 | 0 | 1.097013 | -16.12913 | 260.1488
824.65 | 207 | 207.0301 | 404.8601 | -0.03005787 | 1.255569 | 5.042503e-25 | 3.43791e-23 | 0 | 0 | 1.255569 | -1.285627 | 1.652837
824.7 | 230 | 207.028 | 404.8101 | 22.972 | 1.434585 | 8.014216e-25 | 4.951708e-23 | 0 | 0 | 1.434585 | 21.53742 | 463.8603
824.75 | 212 | 207.0259 | 404.7601 | 4.974059 | 1.63632 | 1.2714e-24 | 7.123256e-23 | 0 | 0 | 1.63632 | 3.337739 | 11.1405
824.8 | 230 | 207.0239 | 404.7101 | 22.97612 | 1.863234 | 2.013303e-24 | 1.023447e-22 | 0 | 0 | 1.863234 | 21.11288 | 445.7539
824.85 | 186 | 207.0218 | 404.6601 | -21.02182 | 2.117985 | 3.18231e-24 | 1.468638e-22 | 0 | 0 | 2.117985 | -23.13981 | 535.4508
824.9 | 190 | 207.0198 | 404.6101 | -17.01977 | 2.403451 | 5.020903e-24 | 2.104881e-22 | 0 | 0 | 2.403451 | -19.42322 | 377.2613
824.95 | 240 | 207.0177 | 404.5601 | 32.98229 | 2.722729 | 7.907284e-24 | 3.01303e-22 | 0 | 0 | 2.722729 | 30.25956 | 915.6412
825 | 209 | 207.0156 | 404.5101 | 1.984352 | 3.079146 | 1.243023e-23 | 4.307668e-22 | 0 | 0 | 3.079146 | -1.094794 | 1.198574
825.05 | 207 | 207.0136 | 404.4601 | -0.01358977 | 3.476264 | 1.950459e-23 | 6.150978e-22 | 0 | 0 | 3.476264 | -3.489854 | 12.17908
825.1 | 201 | 207.0115 | 404.4101 | -6.011531 | 3.917888 | 3.054926e-23 | 8.772212e-22 | 0 | 0 | 3.917888 | -9.929419 | 98.59336
825.15 | 210 | 207.0095 | 404.3601 | 2.990527 | 4.408065 | 4.776071e-23 | 1.249502e-21 | 0 | 0 | 4.408065 | -1.417538 | 2.009413
825.2 | 219 | 207.0074 | 404.3101 | 11.99259 | 4.951088 | 7.453272e-23 | 1.777576e-21 | 0 | 0 | 4.951088 | 7.041498 | 49.58269
825.25 | 213 | 207.0054 | 404.2601 | 5.994644 | 5.551496 | 1.160992e-22 | 2.525703e-21 | 0 | 0 | 5.551496 | 0.4431479 | 0.19638
825.3 | 207 | 207.0033 | 404.2101 | -0.00329721 | 6.214071 | 1.805168e-22 | 3.58426e-21 | 0 | 0 | 6.214071 | -6.217368 | 38.65566
825.35 | 204 | 207.0012 | 404.1601 | -3.001239 | 6.943829 | 2.80164e-22 | 5.080187e-21 | 0 | 0 | 6.943829 | -9.945068 | 98.90438
825.4 | 200 | 206.9992 | 404.1101 | -6.99918 | 7.74602 | 4.340233e-22 | 7.191558e-21 | 0 | 0 | 7.74602 | -14.7452 | 217.4209
825.45 | 217 | 206.9971 | 404.0601 | 10.00288 | 8.626108 | 6.711505e-22 | 1.016785e-20 | 0 | 0 | 8.626108 | 1.376771 | 1.895497
825.5 | 201 | 206.9951 | 404.0101 | -5.995063 | 9.589763 | 1.035936e-21 | 1.435816e-20 | 0 | 0 | 9.589763 | -15.58483 | 242.8868
825.55 | 204 | 206.993 | 403.9601 | -2.993005 | 10.64284 | 1.59607e-21 | 2.025029e-20 | 0 | 0 | 10.64284 | -13.63585 | 185.9363
825.6 | 202 | 206.9909 | 403.9101 | -4.990946 | 11.79136 | 2.45458e-21 | 2.852507e-20 | 0 | 0 | 11.79136 | -16.78231 | 281.6459
825.65 | 208 | 206.9889 | 403.8601 | 1.011112 | 13.04149 | 3.76798e-21 | 4.013149e-20 | 0 | 0 | 13.04149 | -12.03038 | 144.73
825.7 | 207 | 206.9868 | 403.8101 | 0.01317089 | 14.39949 | 5.773592e-21 | 5.639062e-20 | 0 | 0 | 14.39949 | -14.38632 | 206.9661
825.75 | 210 | 206.9848 | 403.7601 | 3.015229 | 15.87171 | 8.830591e-21 | 7.913917e-20 | 0 | 0 | 15.87171 | -12.85648 | 165.289
825.8 | 221 | 206.9827 | 403.7101 | 14.01729 | 17.46453 | 1.348154e-20 | 1.109275e-19 | 0 | 0 | 17.46453 | -3.447245 | 11.88349
825.85 | 233 | 206.9807 | 403.6601 | 26.01935 | 19.18435 | 2.054449e-20 | 1.552923e-19 | 0 | 0 | 19.18435 | 6.835001 | 46.71723
825.9 | 226 | 206.9786 | 403.6101 | 19.0214 | 21.03748 | 3.125054e-20 | 2.17132e-19 | 0 | 0 | 21.03748 | -2.016076 | 4.064564
825.95 | 226 | 206.9765 | 403.5601 | 19.02346 | 23.03017 | 4.744885e-20 | 3.03222e-19 | 0 | 0 | 23.03017 | -4.00671 | 16.05373
826 | 230 | 206.9745 | 403.5101 | 23.02552 | 25.1685 | 7.191177e-20 | 4.229224e-19 | 0 | 0 | 25.1685 | -2.142982 | 4.592372
826.05 | 236 | 206.9724 | 403.4601 | 29.02758 | 27.45834 | 1.087878e-19 | 5.89147e-19 | 0 | 0 | 27.45834 | 1.569239 | 2.46251
826.1 | 239 | 206.9704 | 403.4101 | 32.02964 | 29.90528 | 1.642733e-19 | 8.196902e-19 | 0 | 0 | 29.90528 | 2.124355 | 4.512884
826.15 | 257 | 206.9683 | 403.3601 | 50.0317 | 32.51459 | 2.476051e-19 | 1.13904e-18 | 0 | 0 | 32.51459 | 17.51711 | 306.8491
826.2 | 263 | 206.9662 | 403.3101 | 56.03376 | 35.29111 | 3.725276e-19 | 1.580851e-18 | 0 | 0 | 35.29111 | 20.74264 | 430.2573
826.25 | 226 | 206.9642 | 403.2601 | 19.03581 | 38.23923 | 5.594528e-19 | 2.191322e-18 | 0 | 0 | 38.23923 | -19.20341 | 368.7711
826.3 | 237 | 206.9621 | 403.2101 | 30.03787 | 41.36277 | 8.38638e-19 | 3.033783e-18 | 0 | 0 | 41.36277 | -11.3249 | 128.2533
826.35 | 241 | 206.9601 | 403.1601 | 34.03993 | 44.66495 | 1.25485e-18 | 4.19494e-18 | 0 | 0 | 44.66495 | -10.62502 | 112.891
826.4 | 215 | 206.958 | 403.1101 | 8.04199 | 48.14828 | 1.874197e-18 | 5.793355e-18 | 0 | 0 | 48.14828 | -40.10629 | 1608.514
826.45 | 257 | 206.956 | 403.0601 | 50.04405 | 51.81451 | 2.794117e-18 | 7.990935e-18 | 0 | 0 | 51.81451 | -1.770466 | 3.134549
826.5 | 261 | 206.9539 | 403.0101 | 54.04611 | 55.66456 | 4.15796e-18 | 1.10085e-17 | 0 | 0 | 55.66456 | -1.618456 | 2.619401
826.55 | 280 | 206.9518 | 402.9601 | 73.04817 | 59.69843 | 6.176209e-18 | 1.514683e-17 | 0 | 0 | 59.69843 | 13.34974 | 178.2155
826.6 | 249 | 206.9498 | 402.9101 | 42.05022 | 63.91514 | 9.157352e-18 | 2.081509e-17 | 0 | 0 | 63.91514 | -21.86491 | 478.0743
826.65 | 244 | 206.9477 | 402.8601 | 37.05228 | 68.31267 | 1.355264e-17 | 2.856919e-17 | 0 | 0 | 68.31267 | -31.26039 | 977.2117
826.7 | 280 | 206.9457 | 402.8101 | 73.05434 | 72.88791 | 2.002092e-17 | 3.916342e-17 | 0 | 0 | 72.88791 | 0.1664314 | 0.02769941
826.75 | 264 | 206.9436 | 402.7601 | 57.0564 | 77.63659 | 2.952231e-17 | 5.361994e-17 | 0 | 0 | 77.63659 | -20.58019 | 423.5443
826.8 | 281 | 206.9415 | 402.7101 | 74.05846 | 82.55325 | 4.34533e-17 | 7.332215e-17 | 0 | 0 | 82.55325 | -8.494788 | 72.16142
826.85 | 305 | 206.9395 | 402.6601 | 98.06052 | 87.63116 | 6.384124e-17 | 1.001399e-16 | 0 | 0 | 87.63116 | 10.42936 | 108.7715
826.9 | 311 | 206.9374 | 402.6101 | 104.0626 | 92.86235 | 9.362375e-17 | 1.365973e-16 | 0 | 0 | 92.86235 | 11.20022 | 125.445
826.95 | 302 | 206.9354 | 402.5601 | 95.06463 | 98.23755 | 1.370493e-16 | 1.860973e-16 | 0 | 0 | 98.23755 | -3.172918 | 10.06741
827 | 324 | 206.9333 | 402.5101 | 117.0667 | 103.7462 | 2.002506e-16 | 2.532217e-16 | 0 | 0 | 103.7462 | 13.32052 | 177.4362
827.05 | 326 | 206.9312 | 402.4601 | 119.0688 | 109.3763 | 2.920632e-16 | 3.44132e-16 | 0 | 0 | 109.3763 | 9.692414 | 93.94288
827.1 | 304 | 206.9292 | 402.4101 | 97.07081 | 115.1149 | 4.25193e-16 | 4.671025e-16 | 0 | 0 | 115.1149 | -18.04405 | 325.5876
827.15 | 328 | 206.9271 | 402.3601 | 121.0729 | 120.9473 | 6.178761e-16 | 6.332314e-16 | 0 | 0 | 120.9473 | 0.1255907 | 0.01577302
827.2 | 346 | 206.9251 | 402.3101 | 139.0749 | 126.8579 | 8.962371e-16 | 8.573846e-16 | 0 | 0 | 126.8579 | 12.21702 | 149.2556
827.25 | 372 | 206.923 | 402.2601 | 165.077 | 132.8299 | 1.297629e-15 | 1.15945e-15 | 0 | 0 | 132.8299 | 32.24713 | 1039.878
827.3 | 333 | 206.921 | 402.2101 | 126.079 | 138.8451 | 1.875358e-15 | 1.565999e-15 | 0 | 0 | 138.8451 | -12.76606 | 162.9723
827.35 | 376 | 206.9189 | 402.1601 | 169.0811 | 144.8846 | 2.705354e-15 | 2.112486e-15 | 0 | 0 | 144.8846 | 24.19652 | 585.4717
827.4 | 340 | 206.9168 | 402.1101 | 133.0832 | 150.9282 | 3.895562e-15 | 2.84616e-15 | 0 | 0 | 150.9282 | -17.84507 | 318.4465
827.45 | 372 | 206.9148 | 402.0601 | 165.0852 | 156.9551 | 5.599152e-15 | 3.829903e-15 | 0 | 0 | 156.9551 | 8.130091 | 66.09839
827.5 | 369 | 206.9127 | 402.0101 | 162.0873 | 162.9436 | 8.033051e-15 | 5.147299e-15 | 0 | 0 | 162.9436 | -0.8563045 | 0.7332574
827.55 | 361 | 206.9107 | 401.9601 | 154.0893 | 168.8713 | 1.15039e-14 | 6.909299e-15 | 0 | 0 | 168.8713 | -14.78192 | 218.5051
827.6 | 359 | 206.9086 | 401.9101 | 152.0914 | 174.7153 | 1.64443e-14 | 9.263001e-15 | 0 | 0 | 174.7153 | -22.6239 | 511.8407
827.65 | 417 | 206.9065 | 401.8601 | 210.0935 | 180.4525 | 2.346347e-14 | 1.240316e-14 | 0 | 0 | 180.4525 | 29.64099 | 878.588
827.7 | 394 | 206.9045 | 401.8101 | 187.0955 | 186.0593 | 3.341758e-14 | 1.658732e-14 | 0 | 0 | 186.0593 | 1.036182 | 1.073673
827.75 | 383 | 206.9024 | 401.7601 | 176.0976 | 191.5124 | 4.750769e-14 | 2.215558e-14 | 0 | 0 | 191.5124 | -15.41479 | 237.6156
827.8 | 415 | 206.9004 | 401.7101 | 208.0996 | 196.7881 | 6.741537e-14 | 2.95565e-14 | 0 | 0 | 196.7881 | 11.31152 | 127.9504
827.85 | 458 | 206.8983 | 401.6601 | 251.1017 | 201.8634 | 9.54905e-14 | 3.938093e-14 | 0 | 0 | 201.8634 | 49.23826 | 2424.406
827.9 | 408 | 206.8963 | 401.6101 | 201.1037 | 206.7155 | 1.350105e-13 | 5.240612e-14 | 0 | 0 | 206.7155 | -5.611803 | 31.49234
827.95 | 431 | 206.8942 | 401.5601 | 224.1058 | 211.3223 | 1.905377e-13 | 6.96532e-14 | 0 | 0 | 211.3223 | 12.78349 | 163.4175
828 | 456 | 206.8921 | 401.5101 | 249.1079 | 215.6623 | 2.684111e-13 | 9.246199e-14 | 0 | 0 | 215.6623 | 33.44553 | 1118.603
828.05 | 425 | 206.8901 | 401.4601 | 218.1099 | 219.7151 | 3.774212e-13 | 1.225881e-13 | 0 | 0 | 219.7151 | -1.605208 | 2.576692
828.1 | 424 | 206.888 | 401.4101 | 217.112 | 223.4613 | 5.297343e-13 | 1.623292e-13 | 0 | 0 | 223.4613 | -6.34933 | 40.31399
828.15 | 458 | 206.886 | 401.3601 | 251.114 | 226.8827 | 7.421575e-13 | 2.146881e-13 | 0 | 0 | 226.8827 | 24.23131 | 587.1564
828.2 | 436 | 206.8839 | 401.3101 | 229.1161 | 229.9626 | 1.037863e-12 | 2.835844e-13 | 0 | 0 | 229.9626 | -0.8465238 | 0.7166026
828.25 | 439 | 206.8818 | 401.2601 | 232.1182 | 232.6857 | 1.44874e-12 | 3.741276e-13 | 0 | 0 | 232.6857 | -0.567592 | 0.3221607
828.3 | 418 | 206.8798 | 401.2101 | 211.1202 | 235.0385 | 2.018584e-12 | 4.929696e-13 | 0 | 0 | 235.0385 | -23.9183 | 572.0851
828.35 | 449 | 206.8777 | 401.1601 | 242.1223 | 237.0091 | 2.807433e-12 | 6.487594e-13 | 0 | 0 | 237.0091 | 5.113181 | 26.14462
828.4 | 420 | 206.8757 | 401.1101 | 213.1243 | 238.5875 | 3.897427e-12 | 8.527274e-13 | 0 | 0 | 238.5875 | -25.46317 | 648.3732
828.45 | 451 | 206.8736 | 401.0601 | 244.1264 | 239.7657 | 5.400734e-12 | 1.119438e-12 | 0 | 0 | 239.7657 | 4.360663 | 19.01538
828.5 | 442 | 206.8716 | 401.0101 | 235.1284 | 240.5377 | 7.470226e-12 | 1.467752e-12 | 0 | 0 | 240.5377 | -5.409294 | 29.26046
828.55 | 453 | 206.8695 | 400.9601 | 246.1305 | 240.8996 | 1.031385e-11 | 1.922066e-12 | 0 | 0 | 240.8996 | 5.230908 | 27.3624
828.6 | 442 | 206.8674 | 400.9101 | 235.1326 | 240.8494 | 1.421392e-11 | 2.513895e-12 | 0 | 0 | 240.8494 | -5.716875 | 32.68266
828.65 | 443 | 206.8654 | 400.8601 | 236.1346 | 240.3875 | 1.955299e-11 | 3.283892e-12 | 0 | 0 | 240.3875 | -4.2529 | 18.08716
828.7 | 439 | 206.8633 | 400.8101 | 232.1367 | 239.5162 | 2.684842e-11 | 4.284437e-12 | 0 | 0 | 239.5162 | -7.379536 | 54.45756
828.75 | 472 | 206.8613 | 400.7601 | 265.1387 | 238.24 | 3.679852e-11 | 5.582924e-12 | 0 | 0 | 238.24 | 26.89876 | 723.5432
828.8 | 462 | 206.8592 | 400.7101 | 255.1408 | 236.5653 | 5.034403e-11 | 7.265956e-12 | 0 | 0 | 236.5653 | 18.57547 | 345.0482
828.85 | 395 | 206.8571 | 400.6601 | 188.1429 | 234.5008 | 6.874987e-11 | 9.444671e-12 | 0 | 0 | 234.5008 | -46.3579 | 2149.055
828.9 | 445 | 206.8551 | 400.6101 | 238.1449 | 232.0567 | 9.371343e-11 | 1.226151e-11 | 0 | 0 | 232.0567 | 6.08821 | 37.0663
828.95 | 453 | 206.853 | 400.5601 | 246.147 | 229.2454 | 1.275081e-10 | 1.589879e-11 | 0 | 0 | 229.2454 | 16.90153 | 285.6616
829 | 423 | 206.851 | 400.5101 | 216.149 | 226.081 | 1.73173e-10 | 2.058957e-11 | 0 | 0 | 226.081 | -9.931951 | 98.64365
829.05 | 418 | 206.8489 | 400.4601 | 211.1511 | 222.5789 | 2.347624e-10 | 2.663138e-11 | 0 | 0 | 222.5789 | -11.42785 | 130.5957
829.1 | 418 | 206.8469 | 400.4101 | 211.1531 | 218.7564 | 3.17675e-10 | 3.440353e-11 | 0 | 0 | 218.7564 | -7.603277 | 57.80982
829.15 | 394 | 206.8448 | 400.3601 | 187.1552 | 214.6319 | 4.290853e-10 | 4.4389e-11 | 0 | 0 | 214.6319 | -27.4767 | 754.9692
829.2 | 416 | 206.8427 | 400.3101 | 209.1573 | 210.2251 | 5.785094e-10 | 5.720194e-11 | 0 | 0 | 210.2251 | -1.067792 | 1.140179
829.25 | 390 | 206.8407 | 400.2601 | 183.1593 | 205.5566 | 7.785443e-10 | 7.362228e-11 | 0 | 0 | 205.5566 | -22.39726 | 501.6372
829.3 | 414 | 206.8386 | 400.2101 | 207.1614 | 200.6481 | 1.045833e-09 | 9.463915e-11 | 0 | 0 | 200.6481 | 6.513299 | 42.42306
829.35 | 423 | 206.8366 | 400.1601 | 216.1634 | 195.5219 | 1.402321e-09 | 1.215054e-10 | 0 | 0 | 195.5219 | 20.64156 | 426.0741
829.4 | 404 | 206.8345 | 400.1101 | 197.1655 | 190.2008 | 1.87689e-09 | 1.558056e-10 | 0 | 0 | 190.2008 | 6.964661 | 48.5065
829.45 | 382 | 206.8324 | 400.0601 | 175.1676 | 184.7082 | 2.507473e-09 | 1.995418e-10 | 0 | 0 | 184.7082 | -9.540657 | 91.02414
829.5 | 366 | 206.8304 | 400.0101 | 159.1696 | 179.0675 | 3.343796e-09 | 2.552393e-10 | 0 | 0 | 179.0675 | -19.89786 | 395.9249
829.55 | 357 | 206.8283 | 399.9601 | 150.1717 | 173.3021 | 4.450917e-09 | 3.260802e-10 | 0 | 0 | 173.3021 | -23.13047 | 535.0186
829.6 | 332 | 206.8263 | 399.9101 | 125.1737 | 167.4356 | 5.913783e-09 | 4.16068e-10 | 0 | 0 | 167.4356 | -42.2619 | 1786.068
829.65 | 407 | 206.8242 | 399.8601 | 200.1758 | 161.4911 | 7.843092e-09 | 5.302336e-10 | 0 | 0 | 161.4911 | 38.68471 | 1496.507
829.7 | 355 | 206.8221 | 399.8101 | 148.1779 | 155.4912 | 1.038282e-08 | 6.748904e-10 | 0 | 0 | 155.4912 | -7.313385 | 53.4856
829.75 | 355 | 206.8201 | 399.7601 | 148.1799 | 149.4583 | 1.371986e-08 | 8.579506e-10 | 0 | 0 | 149.4583 | -1.278382 | 1.63426
829.8 | 356 | 206.818 | 399.7101 | 149.182 | 143.4138 | 1.809631e-08 | 1.089317e-09 | 0 | 0 | 143.4138 | 5.768206 | 33.2722
829.85 | 359 | 206.816 | 399.6601 | 152.184 | 137.3784 | 2.38252e-08 | 1.381369e-09 | 0 | 0 | 137.3784 | 14.80566 | 219.2074
829.9 | 348 | 206.8139 | 399.6101 | 141.1861 | 131.3719 | 3.131043e-08 | 1.749556e-09 | 0 | 0 | 131.3719 | 9.814144 | 96.31743
829.95 | 351 | 206.8119 | 399.5601 | 144.1881 | 125.4133 | 4.107219e-08 | 2.213141e-09 | 0 | 0 | 125.4133 | 18.77485 | 352.4948
830 | 307 | 206.8098 | 399.5101 | 100.1902 | 119.5202 | 5.3779e-08 | 2.796104e-09 | 0 | 0 | 119.5202 | -19.32999 | 373.6485
830.05 | 368 | 206.8077 | 399.4601 | 161.1923 | 113.7092 | 7.028841e-08 | 3.528261e-09 | 0 | 0 | 113.7092 | 47.48304 | 2254.639
830.1 | 332 | 206.8057 | 399.4101 | 125.1943 | 107.9958 | 9.169822e-08 | 4.446632e-09 | 0 | 0 | 107.9958 | 17.19853 | 295.7895
830.15 | 290 | 206.8036 | 399.3601 | 83.19638 | 102.394 | 1.19411e-07 | 5.59712e-09 | 0 | 0 | 102.394 | -19.19766 | 368.5501
830.2 | 304 | 206.8016 | 399.3101 | 97.19844 | 96.91684 | 1.55215e-07 | 7.036573e-09 | 0 | 0 | 96.91684 | 0.2815995 | 0.07929829
830.25 | 284 | 206.7995 | 399.2601 | 77.2005 | 91.57576 | 2.013859e-07 | 8.835289e-09 | 0 | 0 | 91.57576 | -14.37526 | 206.6482
830.3 | 266 | 206.7974 | 399.2101 | 59.20255 | 86.38106 | 2.608139e-07 | 1.108009e-08 | 0 | 0 | 86.38106 | -27.1785 | 738.6711
830.35 | 291 | 206.7954 | 399.1601 | 84.20461 | 81.3417 | 3.37162e-07 | 1.387807e-08 | 0 | 0 | 81.3417 | 2.862912 | 8.196266
830.4 | 294 | 206.7933 | 399.1101 | 87.20667 | 76.46535 | 4.350634e-07 | 1.736113e-08 | 0 | 0 | 76.46535 | 10.74132 | 115.3759
830.45 | 271 | 206.7913 | 399.0601 | 64.20873 | 71.75842 | 5.603671e-07 | 2.169151e-08 | 0 | 0 | 71.75842 | -7.549687 | 56.99778
830.5 | 288 | 206.7892 | 399.0101 | 81.21079 | 67.22607 | 7.204417e-07 | 2.706852e-08 | 0 | 0 | 67.22607 | 13.98472 | 195.5723
830.55 | 272 | 206.7872 | 398.9601 | 65.21285 | 62.8723 | 9.245516e-07 | 3.373669e-08 | 0 | 0 | 62.8723 | 2.340549 | 5.478171
830.6 | 281 | 206.7851 | 398.9101 | 74.21491 | 58.69994 | 1.184322e-06 | 4.199557e-08 | 0 | 0 | 58.69994 | 15.51497 | 240.7142
830.65 | 298 | 206.783 | 398.8601 | 91.21696 | 54.71075 | 1.514308e-06 | 5.221166e-08 | 0 | 0 | 54.71075 | 36.50621 | 1332.703
830.7 | 268 | 206.781 | 398.8101 | 61.21902 | 50.90547 | 1.932702e-06 | 6.483277e-08 | 0 | 0 | 50.90547 | 10.31355 | 106.3694
830.75 | 247 | 206.7789 | 398.7601 | 40.22108 | 47.28386 | 2.462192e-06 | 8.040531e-08 | 0 | 0 | 47.28386 | -7.06278 | 49.88286
830.8 | 242 | 206.7769 | 398.7101 | 35.22314 | 43.8448 | 3.131013e-06 | 9.959509e-08 | 0 | 0 | 43.8448 | -8.621664 | 74.33309
830.85 | 240 | 206.7748 | 398.6601 | 33.2252 | 40.58635 | 3.974239e-06 | 1.232123e-07 | 0 | 0 | 40.58635 | -7.361157 | 54.18663
830.9 | 249 | 206.7727 | 398.6101 | 42.22726 | 37.50582 | 5.035345e-06 | 1.522417e-07 | 0 | 0 | 37.50582 | 4.721434 | 22.29194
830.95 | 208 | 206.7707 | 398.5601 | 1.229315 | 34.59983 | 6.368111e-06 | 1.87878e-07 | 0 | 0 | 34.59984 | -33.37052 | 1113.592
831 | 219 | 206.7686 | 398.5101 | 12.23137 | 31.86442 | 8.038929e-06 | 2.315694e-07 | 0 | 0 | 31.86443 | -19.63306 | 385.4569
831.05 | 267 | 206.7666 | 398.4601 | 60.23343 | 29.29509 | 1.012959e-05 | 2.850688e-07 | 0 | 0 | 29.2951 | 30.93833 | 957.1804
831.1 | 242 | 206.7645 | 398.4101 | 35.23549 | 26.88688 | 1.274065e-05 | 3.504945e-07 | 0 | 0 | 26.88689 | 8.348601 | 69.69915
831.15 | 222 | 206.7625 | 398.3601 | 15.23755 | 24.63443 | 1.599549e-05 | 4.304035e-07 | 0 | 0 | 24.63445 | -9.3969 | 88.30173
831.2 | 242 | 206.7604 | 398.3101 | 35.23961 | 22.53209 | 2.004516e-05 | 5.278779e-07 | 0 | 0 | 22.53211 | 12.7075 | 161.4804
831.25 | 262 | 206.7583 | 398.2601 | 55.24167 | 20.57393 | 2.507424e-05 | 6.466275e-07 | 0 | 0 | 20.57395 | 34.66771 | 1201.85
831.3 | 241 | 206.7563 | 398.2101 | 34.24372 | 18.75381 | 3.130777e-05 | 7.911119e-07 | 0 | 0 | 18.75384 | 15.48988 | 239.9364
831.35 | 234 | 206.7542 | 398.1601 | 27.24578 | 17.06549 | 3.901958e-05 | 9.666844e-07 | 0 | 0 | 17.06553 | 10.18026 | 103.6376
831.4 | 226 | 206.7522 | 398.1101 | 19.24784 | 15.5026 | 4.854217e-05 | 1.179762e-06 | 0 | 0 | 15.50265 | 3.745194 | 14.02648
831.45 | 209 | 206.7501 | 398.0601 | 2.2499 | 14.05876 | 6.027842e-05 | 1.438028e-06 | 0 | 0 | 14.05882 | -11.80892 | 139.4506
831.5 | 233 | 206.748 | 398.0101 | 26.25196 | 12.72759 | 7.47155e-05 | 1.750667e-06 | 0 | 0 | 12.72767 | 13.52429 | 182.9064
831.55 | 200 | 206.746 | 397.9601 | -6.745983 | 11.50276 | 9.244123e-05 | 2.128641e-06 | 0 | 0 | 11.50286 | -18.24884 | 333.0202
831.6 | 248 | 206.7439 | 397.9101 | 41.25608 | 10.37803 | 0.0001141634 | 2.585024e-06 | 0 | 0 | 10.37815 | 30.87793 | 953.4465
831.65 | 218 | 206.7419 | 397.8601 | 11.25813 | 9.34726 | 0.0001407324 | 3.135376e-06 | 0 | 0 | 9.347404 | 1.91073 | 3.650889
831.7 | 214 | 206.7398 | 397.8101 | 7.260192 | 8.404472 | 0.0001731679 | 3.7982e-06 | 0 | 0 | 8.404649 | -1.144457 | 1.309782
831.75 | 221 | 206.7377 | 397.7601 | 14.26225 | 7.543855 | 0.0002126899 | 4.595461e-06 | 0 | 0 | 7.544072 | 6.718179 | 45.13393
831.8 | 225 | 206.7357 | 397.7101 | 18.26431 | 6.759785 | 0.000260755 | 5.553201e-06 | 0 | 0 | 6.760051 | 11.50426 | 132.348
831.85 | 209 | 206.7336 | 397.6601 | 2.266368 | 6.04685 | 0.0003190982 | 6.702251e-06 | 0 | 0 | 6.047175 | -3.780807 | 14.2945
831.9 | 200 | 206.7316 | 397.6101 | -6.731574 | 5.399856 | 0.0003897825 | 8.079065e-06 | 0 | 0 | 5.400254 | -12.13183 | 147.1812
831.95 | 190 | 206.7295 | 397.5601 | -16.72952 | 4.813843 | 0.0004752546 | 9.726678e-06 | 0 | 0 | 4.814328 | -21.54384 | 464.1372
832 | 204 | 206.7275 | 397.5101 | -2.727457 | 4.284087 | 0.000578411 | 1.169583e-05 | 0 | 0 | 4.284678 | -7.012134 | 49.17003
832.05 | 208 | 206.7254 | 397.4601 | 1.274602 | 3.806111 | 0.0007026723 | 1.404626e-05 | 0 | 0 | 3.806828 | -2.532226 | 6.412169
832.1 | 237 | 206.7233 | 397.4101 | 30.27666 | 3.375681 | 0.00085207 | 1.684819e-05 | 0 | 0 | 3.37655 | 26.90011 | 723.616
832.15 | 188 | 206.7213 | 397.3601 | -18.72128 | 2.988808 | 0.001031345 | 2.018408e-05 | 0 | 0 | 2.989859 | -21.71114 | 471.3736
832.2 | 178 | 206.7192 | 397.3101 | -28.71922 | 2.641747 | 0.001246059 | 2.415059e-05 | 0 | 0 | 2.643018 | -31.36224 | 983.5901
832.25 | 231 | 206.7172 | 397.2601 | 24.28284 | 2.330995 | 0.001502724 | 2.886087e-05 | 0 | 0 | 2.332527 | 21.95031 | 481.8161
832.3 | 195 | 206.7151 | 397.2101 | -11.71511 | 2.05328 | 0.001808949 | 3.444723e-05 | 0 | 0 | 2.055123 | -13.77023 | 189.6192
832.35 | 211 | 206.713 | 397.1601 | 4.286953 | 1.805558 | 0.002173599 | 4.106409e-05 | 0 | 0 | 1.807773 | 2.47918 | 6.146333
832.4 | 210 | 206.711 | 397.1101 | 3.289011 | 1.585009 | 0.002606986 | 4.889147e-05 | 0 | 0 | 1.587665 | 1.701347 | 2.89458
832.45 | 216 | 206.7089 | 397.0601 | 9.29107 | 1.389021 | 0.003121074 | 5.813894e-05 | 0 | 0 | 1.3922 | 7.89887 | 62.39215
832.5 | 185 | 206.7069 | 397.0101 | -21.70687 | 1.215185 | 0.003729714 | 6.905008e-05 | 0 | 0 | 1.218983 | -22.92585 | 525.5948
832.55 | 205 | 206.7048 | 396.9601 | -1.704813 | 1.061287 | 0.004448905 | 8.190762e-05 | 0 | 0 | 1.065817 | -2.77063 | 7.676392
832.6 | 200 | 206.7028 | 396.9101 | -6.702754 | 0.9252939 | 0.005297085 | 9.703926e-05 | 0 | 0 | 0.9306881 | -7.633443 | 58.26944
832.65 | 231 | 206.7007 | 396.8601 | 24.2993 | 0.8053478 | 0.00629545 | 0.0001148243 | 0 | 0 | 0.8117581 | 23.48755 | 551.6648
832.7 | 207 | 206.6986 | 396.8101 | 0.3013626 | 0.6997518 | 0.007468319 | 0.000135701 | 0 | 0 | 0.7073558 | -0.4059932 | 0.1648305
832.75 | 184 | 206.6966 | 396.7601 | -22.69658 | 0.6069616 | 0.008843516 | 0.0001601752 | 0 | 0 | 0.6159653 | -23.31254 | 543.4747
832.8 | 193 | 206.6945 | 396.7101 | -13.69452 | 0.5255756 | 0.01045282 | 0.0001888299 | 0 | 0 | 0.5362172 | -14.23074 | 202.5139
832.85 | 214 | 206.6925 | 396.6601 | 7.307538 | 0.4543242 | 0.0123324 | 0.0002223357 | 0 | 0 | 0.4668789 | 6.840659 | 46.79462
832.9 | 225 | 206.6904 | 396.6101 | 18.3096 | 0.3920606 | 0.0145234 | 0.0002614632 | 0 | 0 | 0.4068455 | 17.90275 | 320.5085
832.95 | 203 | 206.6883 | 396.5601 | -3.688345 | 0.3377515 | 0.01707241 | 0.0003070967 | 0 | 0 | 0.355131 | -4.043476 | 16.3497
833 | 201 | 206.9721 | 396.5101 | -5.972057 | 0.2904679 | 0.02003216 | 0.000360249 | 0 | 0 | 0.3108603 | -6.282917 | 39.47505
833.05 | 187 | 206.8891 | 396.4601 | -19.88913 | 0.2493766 | 0.02346209 | 0.0004220787 | 0 | 0 | 0.2732608 | -20.16239 | 406.5218
833.1 | 229 | 206.8062 | 396.4101 | 22.1938 | 0.2137322 | 0.02742912 | 0.0004939092 | 0 | 0 | 0.2416552 | 21.95215 | 481.8969
833.15 | 196 | 206.7233 | 396.3601 | -10.72326 | 0.1828693 | 0.03200833 | 0.00057725 | 0 | 0 | 0.2154549 | -10.93872 | 119.6556
833.2 | 230 | 206.6403 | 396.3101 | 23.35967 | 0.1561955 | 0.03728382 | 0.0006738198 | 0 | 0 | 0.1941532 | 23.16551 | 536.641
833.25 | 193 | 206.5574 | 396.2601 | -13.5574 | 0.1331843 | 0.04334947 | 0.0007855731 | 0 | 0 | 0.1773193 | -13.73472 | 188.6426
833.3 | 230 | 206.4745 | 396.2101 | 23.52553 | 0.113369 | 0.0503099 | 0.0009147292 | 0 | 0 | 0.1645936 | 23.36093 | 545.7333
833.35 | 218 | 206.3915 | 396.1601 | 11.60846 | 0.09633675 | 0.0582813 | 0.001063804 | 0 | 0 | 0.1556818 | 11.45278 | 131.1661
833.4 | 201 | 206.3086 | 396.1101 | -5.30861 | 0.08172343 | 0.06739242 | 0.001235645 | 0 | 0 | 0.1503515 | -5.458962 | 29.80026
833.45 | 197 | 206.2257 | 396.0601 | -9.225679 | 0.06920825 | 0.07778558 | 0.00143347 | 0 | 0 | 0.1484273 | -9.374107 | 87.87387
833.5 | 192 | 206.1427 | 396.0101 | -14.14275 | 0.05850943 | 0.08961758 | 0.001660913 | 0 | 0 | 0.1497879 | -14.29254 | 204.2766
833.55 | 199 | 206.0598 | 395.9601 | -7.059818 | 0.04937994 | 0.1030608 | 0.001922065 | 0 | 0 | 0.1543628 | -7.21418 | 52.0444
833.6 | 204 | 205.9769 | 395.9101 | -1.976887 | 0.04160371 | 0.1183041 | 0.002221531 | 0 | 0 | 0.1621294 | -2.139016 | 4.57539
833.65 | 179 | 205.894 | 395.8601 | -26.89396 | 0.03499211 | 0.135554 | 0.002564482 | 0 | 0 | 0.1731106 | -27.06707 | 732.6261
833.7 | 204 | 205.811 | 395.8101 | -1.811025 | 0.0293809 | 0.1550355 | 0.002956719 | 0 | 0 | 0.1873731 | -1.998398 | 3.993595
833.75 | 214 | 205.7281 | 395.7601 | 8.271906 | 0.02462729 | 0.1769929 | 0.003404736 | 0 | 0 | 0.205025 | 8.066881 | 65.07457
833.8 | 231 | 205.6452 | 395.7101 | 25.35484 | 0.02060748 | 0.2016912 | 0.003915795 | 0 | 0 | 0.2262144 | 25.12862 | 631.4476
833.85 | 189 | 205.5622 | 395.6601 | -16.56223 | 0.01721433 | 0.2294161 | 0.004498 | 0 | 0 | 0.2511284 | -16.81336 | 282.6891
833.9 | 173 | 205.4793 | 395.6101 | -32.4793 | 0.01435528 | 0.2604756 | 0.005160384 | 0 | 0 | 0.2799913 | -32.75929 | 1073.171
833.95 | 188 | 205.3964 | 395.5601 | -17.39637 | 0.01195062 | 0.2952001 | 0.005912997 | 0 | 0 | 0.3130637 | -17.70943 | 313.6241
834 | 230 | 205.3134 | 395.5101 | 24.68656 | 0.009931743 | 0.3339427 | 0.006767003 | 0 | 0 | 0.3506414 | 24.33592 | 592.2369
834.05 | 224 | 205.2305 | 395.4601 | 18.76949 | 0.008239813 | 0.37708 | 0.007734783 | 0 | 0 | 0.3930546 | 18.37644 | 337.6934
834.1 | 198 | 205.1476 | 395.4101 | -7.147578 | 0.006824424 | 0.425012 | 0.008830046 | 0 | 0 | 0.4406665 | -7.588245 | 57.58146
834.15 | 227 | 205.0646 | 395.3601 | 21.93535 | 0.005642497 | 0.478162 | 0.01006794 | 0 | 0 | 0.4938725 | 21.44148 | 459.7371
834.2 | 223 | 204.9817 | 395.3101 | 18.01828 | 0.004657292 | 0.5369763 | 0.0114652 | 0 | 0 | 0.5530988 | 17.46518 | 305.0327
834.25 | 198 | 204.8988 | 395.2601 | -6.898786 | 0.003837534 | 0.6019234 | 0.01304024 | 0 | 0 | 0.6188012 | -7.517587 | 56.51412
834.3 | 200 | 204.8159 | 395.2101 | -4.815855 | 0.003156659 | 0.6734936 | 0.01481333 | 0 | 0 | 0.6914636 | -5.507319 | 30.33056
834.35 | 182 | 204.7329 | 395.1601 | -22.73292 | 0.002592149 | 0.7521975 | 0.01680671 | 0 | 0 | 0.7715963 | -23.50452 | 552.4625
834.4 | 217 | 204.65 | 395.1101 | 12.35001 | 0.002124951 | 0.8385643 | 0.01904478 | 0 | 0 | 0.8597341 | 11.49027 | 132.0264
834.45 | 201 | 204.5671 | 395.0601 | -3.567063 | 0.00173898 | 0.9331405 | 0.02155421 | 0 | 0 | 0.9564337 | -4.523496 | 20.46202
834.5 | 211 | 204.4841 | 395.0101 | 6.515868 | 0.001420682 | 1.036487 | 0.02436416 | 0 | 0 | 1.062272 | 5.453596 | 29.74171
834.55 | 198 | 204.4012 | 394.9601 | -6.401201 | 0.00115866 | 1.149177 | 0.0275064 | 0 | 0 | 1.177842 | -7.579043 | 57.44189
834.6 | 211 | 204.3183 | 394.9101 | 6.68173 | 0.0009433478 | 1.271791 | 0.03101552 | 0 | 0 | 1.30375 | 5.37798 | 28.92267
834.65 | 225 | 204.2353 | 394.8601 | 20.76466 | 0.0007667334 | 1.404918 | 0.03492911 | 0 | 0 | 1.440614 | 19.32405 | 373.4188
834.7 | 194 | 204.1524 | 394.8101 | -10.15241 | 0.0006221193 | 1.549146 | 0.03928791 | 0 | 0 | 1.589056 | -11.74146 | 137.862
834.75 | 197 | 204.0695 | 394.7601 | -7.069478 | 0.0005039177 | 1.70506 | 0.04413605 | 0 | 0 | 1.7497 | -8.819178 | 77.7779
834.8 | 207 | 203.9865 | 394.7101 | 3.013453 | 0.0004074763 | 1.87324 | 0.04952119 | 0 | 0 | 1.923168 | 1.090285 | 1.188721
834.85 | 202 | 203.9036 | 394.6601 | -1.903616 | 0.0003289287 | 2.054249 | 0.05549472 | 0 | 0 | 2.110072 | -4.013688 | 16.1097
834.9 | 209 | 203.8207 | 394.6101 | 5.179315 | 0.0002650683 | 2.248635 | 0.06211198 | 0 | 0 | 2.311012 | 2.868303 | 8.227163
834.95 | 191 | 203.7378 | 394.5601 | -12.73775 | 0.000213241 | 2.456919 | 0.06943239 | 0 | 0 | 2.526565 | -15.26432 | 232.9994
835 | 198 | 203.6548 | 394.5101 | -5.654824 | 0.0001712538 | 2.679594 | 0.07751967 | 0 | 0 | 2.757285 | -8.412108 | 70.76357
835.05 | 227 | 203.5719 | 394.4601 | 23.42811 | 0.0001372988 | 2.917113 | 0.08644199 | 0 | 0 | 3.003692 | 20.42442 | 417.1567
835.1 | 221 | 203.489 | 394.4101 | 17.51104 | 0.0001098878 | 3.169885 | 0.09627214 | 0 | 0 | 3.266268 | 14.24477 | 202.9135
835.15 | 214 | 203.406 | 394.3601 | 10.59397 | 8.779895e-05 | 3.438271 | 0.1070877 | 0 | 0 | 3.545446 | 7.048523 | 49.68167
835.2 | 200 | 203.3231 | 394.3101 | -3.3231 | 7.003026e-05 | 3.722569 | 0.1189711 | 0 | 0 | 3.84161 | -7.16471 | 51.33307
835.25 | 227 | 203.2402 | 394.2601 | 23.75983 | 5.576208e-05 | 4.023013 | 0.13201 | 0 | 0 | 4.155079 | 19.60475 | 384.3463
835.3 | 220 | 203.1572 | 394.2101 | 16.84276 | 4.432501e-05 | 4.339767 | 0.1462968 | 0 | 0 | 4.486108 | 12.35665 | 152.6869
835.35 | 212 | 203.0743 | 394.1601 | 8.925692 | 3.517349e-05 | 4.67291 | 0.1619295 | 0 | 0 | 4.834875 | 4.090817 | 16.73479
835.4 | 199 | 202.9914 | 394.1101 | -3.991377 | 2.78637e-05 | 5.022438 | 0.1790112 | 0 | 0 | 5.201477 | -9.192854 | 84.50857
835.45 | 222 | 202.9084 | 394.0601 | 19.09155 | 2.203529e-05 | 5.388252 | 0.1976503 | 0 | 0 | 5.585924 | 13.50563 | 182.402
835.5 | 205 | 202.8255 | 394.0101 | 2.174485 | 1.739625e-05 | 5.770153 | 0.2179605 | 0 | 0 | 5.988131 | -3.813646 | 14.5439
835.55 | 199 | 202.7426 | 393.9601 | -3.742584 | 1.371036e-05 | 6.167837 | 0.2400608 | 0 | 0 | 6.407911 | -10.1505 | 103.0326
835.6 | 221 | 202.6597 | 393.9101 | 18.34035 | 1.078696e-05 | 6.580889 | 0.2640753 | 0 | 0 | 6.844975 | 11.49537 | 132.1436
835.65 | 213 | 202.5767 | 393.8601 | 10.42328 | 8.472394e-06 | 7.00878 | 0.2901331 | 0 | 0 | 7.298921 | 3.124356 | 9.7616
835.7 | 201 | 202.4938 | 393.8101 | -1.493792 | 6.643084e-06 | 7.450859 | 0.3183683 | 0 | 0 | 7.769234 | -9.263026 | 85.80366
835.75 | 202 | 202.4109 | 393.7601 | -0.4108612 | 5.199842e-06 | 7.906358 | 0.3489196 | 0 | 0 | 8.255283 | -8.666144 | 75.10205
835.8 | 209 | 202.3279 | 393.7101 | 6.67207 | 4.06319e-06 | 8.37438 | 0.3819302 | 0 | 0 | 8.756315 | -2.084245 | 4.344078
835.85 | 192 | 202.245 | 393.6601 | -10.245 | 3.169575e-06 | 8.853909 | 0.4175474 | 0 | 0 | 9.271459 | -19.51646 | 380.8922
835.9 | 223 | 202.1621 | 393.6101 | 20.83793 | 2.468263e-06 | 9.3438 | 0.455922 | 0 | 0 | 9.799725 | 11.03821 | 121.842
835.95 | 208 | 202.0791 | 393.5601 | 5.920862 | 1.91884e-06 | 9.842789 | 0.4972083 | 0 | 0 | 10.34 | -4.419137 | 19.52877
836 | 194 | 201.9962 | 393.5101 | -7.996207 | 1.489164e-06 | 10.34949 | 0.5415634 | 0 | 0 | 10.89105 | -18.88726 | 356.7286
836.05 | 191 | 201.9133 | 393.4601 | -10.91328 | 1.153728e-06 | 10.8624 | 0.5891464 | 0 | 0 | 11.45155 | -22.36482 | 500.1853
836.1 | 212 | 201.8303 | 393.4101 | 10.16965 | 8.923202e-07 | 11.37991 | 0.6401183 | 0 | 0 | 12.02003 | -1.850374 | 3.423885
836.15 | 233 | 201.7474 | 393.3601 | 31.25259 | 6.889613e-07 | 11.9003 | 0.6946408 | 0 | 0 | 12.59494 | 18.65764 | 348.1076
836.2 | 227 | 201.6645 | 393.3101 | 25.33552 | 5.31038e-07 | 12.42176 | 0.7528759 | 0 | 0 | 13.17464 | 12.16088 | 147.8869
836.25 | 207 | 201.5816 | 393.2601 | 5.418447 | 4.086139e-07 | 12.9424 | 0.8149849 | 0 | 0 | 13.75738 | -8.338934 | 69.53781
836.3 | 192 | 201.4986 | 393.2101 | -9.498622 | 3.138755e-07 | 13.46022 | 0.8811275 | 0 | 0 | 14.34135 | -23.83997 | 568.3442
836.35 | 214 | 201.4157 | 393.1601 | 12.58431 | 2.406902e-07 | 13.9732 | 0.9514611 | 0 | 0 | 14.92466 | -2.340353 | 5.477253
836.4 | 211 | 201.3328 | 393.1101 | 9.66724 | 1.842537e-07 | 14.47924 | 1.026139 | 0 | 0 | 15.50538 | -5.838138 | 34.08385
836.45 | 209 | 201.2498 | 393.0601 | 7.75017 | 1.40809e-07 | 14.9762 | 1.105312 | 0 | 0 | 16.08151 | -8.331342 | 69.41126
836.5 | 238 | 201.1669 | 393.0101 | 36.8331 | 1.074241e-07 | 15.46193 | 1.189121 | 0 | 0 | 16.65105 | 20.18205 | 407.3151
836.55 | 227 | 201.084 | 392.9601 | 25.91603 | 8.181435e-08 | 15.93426 | 1.277705 | 0 | 0 | 17.21197 | 8.704065 | 75.76076
836.6 | 231 | 201.001 | 392.9101 | 29.99896 | 6.220339e-08 | 16.39103 | 1.371192 | 0 | 0 | 17.76222 | 12.23674 | 149.7378
836.65 | 245 | 200.9181 | 392.8601 | 44.08189 | 4.721232e-08 | 16.8301 | 1.469701 | 0 | 0 | 18.2998 | 25.78209 | 664.7162
836.7 | 218 | 200.8352 | 392.8101 | 17.16482 | 3.577284e-08 | 17.24937 | 1.57334 | 0 | 0 | 18.82271 | -1.65789 | 2.748598
836.75 | 211 | 200.7522 | 392.7601 | 10.24776 | 2.705877e-08 | 17.64681 | 1.682206 | 0 | 0 | 19.32901 | -9.081256 | 82.46921
836.8 | 205 | 200.6693 | 392.7101 | 4.330686 | 2.043241e-08 | 18.02042 | 1.796383 | 0 | 0 | 19.81681 | -15.48612 | 239.8199
836.85 | 225 | 200.5864 | 392.6601 | 24.41362 | 1.540238e-08 | 18.36834 | 1.91594 | 0 | 0 | 20.28428 | 4.129335 | 17.05141
836.9 | 221 | 200.5035 | 392.6101 | 20.49655 | 1.159078e-08 | 18.68879 | 2.040928 | 0 | 0 | 20.72971 | -0.2331663 | 0.05436655
836.95 | 238 | 200.4205 | 392.5601 | 37.57948 | 8.707515e-09 | 18.98009 | 2.171384 | 0 | 0 | 21.15148 | 16.428 | 269.8792
837 | 225 | 200.3376 | 392.5101 | 24.66241 | 6.530291e-09 | 19.24074 | 2.307324 | 0 | 0 | 21.54806 | 3.114346 | 9.69915
837.05 | 239 | 200.2547 | 392.4601 | 38.74534 | 4.889085e-09 | 19.46934 | 2.448745 | 0 | 0 | 21.91809 | 16.82725 | 283.1564
837.1 | 225 | 200.1717 | 392.4101 | 24.82827 | 3.654091e-09 | 19.66468 | 2.595624 | 0 | 0 | 22.26031 | 2.567964 | 6.59444
837.15 | 244 | 200.0888 | 392.3601 | 43.9112 | 2.726389e-09 | 19.82571 | 2.747912 | 0 | 0 | 22.57362 | 21.33758 | 455.2923
837.2 | 228 | 200.0059 | 392.3101 | 27.99413 | 2.030734e-09 | 19.95155 | 2.905541 | 0 | 0 | 22.85709 | 5.13704 | 26.38918
837.25 | 223 | 199.9229 | 392.2601 | 23.07706 | 1.509993e-09 | 20.04152 | 3.068417 | 0 | 0 | 23.10994 | -0.03287694 | 0.001080893
837.3 | 227 | 199.84 | 392.2101 | 27.15999 | 1.120866e-09 | 20.09514 | 3.236418 | 0 | 0 | 23.33155 | 3.828441 | 14.65696
837.35 | 231 | 199.7571 | 392.1601 | 31.24293 | 8.305942e-10 | 20.11209 | 3.4094 | 0 | 0 | 23.52149 | 7.721432 | 59.62052
837.4 | 208 | 199.6741 | 392.1101 | 8.325856 | 6.144421e-10 | 20.0923 | 3.58719 | 0 | 0 | 23.67949 | -15.35364 | 235.7342
837.45 | 183 | 199.5912 | 392.0601 | -16.59121 | 4.537637e-10 | 20.03587 | 3.769588 | 0 | 0 | 23.80546 | -40.39668 | 1631.891
837.5 | 215 | 199.5083 | 392.0101 | 15.49172 | 3.345302e-10 | 19.94312 | 3.956366 | 0 | 0 | 23.89948 | -8.407765 | 70.69051
837.55 | 203 | 199.4254 | 391.9601 | 3.574649 | 2.462054e-10 | 19.81453 | 4.147267 | 0 | 0 | 23.9618 | -20.38715 | 415.636
837.6 | 215 | 199.3424 | 391.9101 | 15.65758 | 1.808908e-10 | 19.65083 | 4.342009 | 0 | 0 | 23.99284 | -8.335258 | 69.47652
837.65 | 233 | 199.2595 | 391.8601 | 33.74051 | 1.326759e-10 | 19.45288 | 4.540277 | 0 | 0 | 23.99316 | 9.74735 | 95.01082
837.7 | 197 | 199.1766 | 391.8101 | -2.176559 | 9.714591e-11 | 19.22176 | 4.741733 | 0 | 0 | 23.9635 | -26.14006 | 683.3025
837.75 | 227 | 199.0936 | 391.7601 | 27.90637 | 7.100904e-11 | 18.9587 | 4.946009 | 0 | 0 | 23.90471 | 4.00166 | 16.01328
837.8 | 235 | 199.0107 | 391.7101 | 35.9893 | 5.181547e-11 | 18.66509 | 5.152711 | 0 | 0 | 23.8178 | 12.1715 | 148.1454
837.85 | 242 | 198.9278 | 391.6601 | 43.07223 | 3.774522e-11 | 18.34247 | 5.361419 | 0 | 0 | 23.70389 | 19.36835 | 375.1329
837.9 | 216 | 198.8448 | 391.6101 | 17.15516 | 2.744867e-11 | 17.9925 | 5.571687 | 0 | 0 | 23.56419 | -6.409024 | 41.07559
837.95 | 214 | 198.7619 | 391.5601 | 15.2381 | 1.992678e-11 | 17.61698 | 5.783047 | 0 | 0 | 23.40003 | -8.161932 | 66.61713
838 | 226 | 198.679 | 391.5101 | 27.32103 | 1.444142e-11 | 17.21779 | 5.995008 | 0 | 0 | 23.2128 | 4.108224 | 16.8775
838.05 | 192 | 198.596 | 391.4601 | -6.596043 | 1.044815e-11 | 16.79692 | 6.20706 | 0 | 0 | 23.00398 | -29.60002 | 876.1614
838.1 | 243 | 198.5131 | 391.4101 | 44.48689 | 7.546151e-12 | 16.35641 | 6.418671 | 0 | 0 | 22.77508 | 21.71181 | 471.4025
838.15 | 229 | 198.4302 | 391.3601 | 30.56982 | 5.44087e-12 | 15.89836 | 6.629295 | 0 | 0 | 22.52766 | 8.042159 | 64.67633
838.2 | 235 | 198.3473 | 391.3101 | 36.65275 | 3.916227e-12 | 15.42492 | 6.838371 | 0 | 0 | 22.26329 | 14.38946 | 207.0564
838.25 | 189 | 198.2643 | 391.2601 | -9.26432 | 2.814001e-12 | 14.93825 | 7.045325 | 0 | 0 | 21.98357 | -31.24789 | 976.4309
838.3 | 238 | 198.1814 | 391.2101 | 39.81861 | 2.018539e-12 | 14.44051 | 7.249573 | 0 | 0 | 21.69008 | 18.12853 | 328.6435
838.35 | 227 | 198.0985 | 391.1601 | 28.90154 | 1.445463e-12 | 13.93386 | 7.450525 | 0 | 0 | 21.38439 | 7.517154 | 56.50761
838.4 | 244 | 198.0155 | 391.1101 | 45.98447 | 1.033317e-12 | 13.42044 | 7.647586 | 0 | 0 | 21.06802 | 24.91645 | 620.8295
838.45 | 207 | 197.9326 | 391.0601 | 9.067404 | 7.374228e-13 | 12.90232 | 7.840161 | 0 | 0 | 20.74248 | -11.67508 | 136.3075
838.5 | 231 | 197.8497 | 391.0101 | 33.15033 | 5.253593e-13 | 12.38156 | 8.027653 | 0 | 0 | 20.40921 | 12.74113 | 162.3363
838.55 | 208 | 197.7667 | 390.9601 | 10.23327 | 3.736397e-13 | 11.86011 | 8.209473 | 0 | 0 | 20.06958 | -9.836318 | 96.75315
838.6 | 207 | 197.6838 | 390.9101 | 9.316196 | 2.652811e-13 | 11.33988 | 8.385038 | 0 | 0 | 19.72491 | -10.40872 | 108.3414
838.65 | 218 | 197.6009 | 390.8601 | 20.39913 | 1.880254e-13 | 10.82266 | 8.553775 | 0 | 0 | 19.37644 | 1.022689 | 1.045894
838.7 | 196 | 197.5179 | 390.8101 | -1.517942 | 1.330403e-13 | 10.31017 | 8.715126 | 0 | 0 | 19.0253 | -20.54324 | 422.0248
838.75 | 235 | 197.435 | 390.7601 | 37.56499 | 9.397377e-14 | 9.804017 | 8.868549 | 0 | 0 | 18.67257 | 18.89242 | 356.9236
838.8 | 221 | 197.3521 | 390.7101 | 23.64792 | 6.62654e-14 | 9.305682 | 9.013522 | 0 | 0 | 18.3192 | 5.328716 | 28.39521
838.85 | 229 | 197.2691 | 390.6601 | 31.73085 | 4.664701e-14 | 8.816546 | 9.149545 | 0 | 0 | 17.96609 | 13.76476 | 189.4686
838.9 | 208 | 197.1862 | 390.6101 | 10.81378 | 3.278064e-14 | 8.337866 | 9.276146 | 0 | 0 | 17.61401 | -6.800231 | 46.24315
838.95 | 225 | 197.1033 | 390.5601 | 27.89671 | 2.299682e-14 | 7.870775 | 9.392878 | 0 | 0 | 17.26365 | 10.63306 | 113.0619
839 | 218 | 197.0204 | 390.5101 | 20.97964 | 1.610552e-14 | 7.416281 | 9.499328 | 0 | 0 | 16.91561 | 4.064034 | 16.51637
839.05 | 236 | 196.9374 | 390.4601 | 39.06257 | 1.126001e-14 | 6.975269 | 9.595113 | 0 | 0 | 16.57038 | 22.49219 | 505.8986
839.1 | 214 | 196.8545 | 390.4101 | 17.1455 | 7.858853e-15 | 6.548502 | 9.679889 | 0 | 0 | 16.22839 | 0.9171132 | 0.8410967
839.15 | 206 | 196.7716 | 390.3601 | 9.228435 | 5.475659e-15 | 6.136617 | 9.753348 | 0 | 0 | 15.88997 | -6.66153 | 44.37599
839.2 | 196 | 196.6886 | 390.3101 | -0.6886341 | 3.808643e-15 | 5.740137 | 9.815222 | 0 | 0 | 15.55536 | -16.24399 | 263.8673
839.25 | 220 | 196.6057 | 390.2601 | 23.3943 | 2.644606e-15 | 5.359467 | 9.865284 | 0 | 0 | 15.22475 | 8.169546 | 66.74149
839.3 | 192 | 196.5228 | 390.2101 | -4.522772 | 1.833194e-15 | 4.994903 | 9.903349 | 0 | 0 | 14.89825 | -19.42102 | 377.1762
839.35 | 217 | 196.4398 | 390.1601 | 20.56016 | 1.268564e-15 | 4.646636 | 9.929277 | 0 | 0 | 14.57591 | 5.984245 | 35.81119
839.4 | 202 | 196.3569 | 390.1101 | 5.643089 | 8.763414e-16 | 4.314758 | 9.942973 | 0 | 0 | 14.25773 | -8.614641 | 74.21205
839.45 | 196 | 196.274 | 390.0601 | -0.2739799 | 6.043532e-16 | 3.999266 | 9.944385 | 0 | 0 | 13.94365 | -14.21763 | 202.141
839.5 | 207 | 196.191 | 390.0101 | 10.80895 | 4.160688e-16 | 3.700073 | 9.933508 | 0 | 0 | 13.63358 | -2.82463 | 7.978536
839.55 | 228 | 196.1081 | 389.9601 | 31.89188 | 2.859539e-16 | 3.417012 | 9.910382 | 0 | 0 | 13.32739 | 18.56449 | 344.6402
839.6 | 209 | 196.0252 | 389.9101 | 12.97481 | 1.961931e-16 | 3.149842 | 9.875094 | 0 | 0 | 13.02494 | -0.05012352 | 0.002512367
839.65 | 229 | 195.9423 | 389.8601 | 33.05774 | 1.34378e-16 | 2.898259 | 9.827773 | 0 | 0 | 12.72603 | 20.33171 | 413.3785
839.7 | 206 | 195.8593 | 389.8101 | 10.14067 | 9.188177e-17 | 2.6619 | 9.768594 | 0 | 0 | 12.43049 | -2.28982 | 5.243275
839.75 | 173 | 195.7764 | 389.7601 | -22.77639 | 6.271728e-17 | 2.440351 | 9.697774 | 0 | 0 | 12.13813 | -34.91452 | 1219.024
839.8 | 197 | 195.6935 | 389.7101 | 1.306536 | 4.273678e-17 | 2.233157 | 9.615572 | 0 | 0 | 11.84873 | -10.54219 | 111.1378
839.85 | 200 | 195.6105 | 389.6601 | 4.389467 | 2.907188e-17 | 2.039821 | 9.522286 | 0 | 0 | 11.56211 | -7.172641 | 51.44677
839.9 | 182 | 195.5276 | 389.6101 | -13.5276 | 1.974245e-17 | 1.859821 | 9.418254 | 0 | 0 | 11.27807 | -24.80568 | 615.3216
839.95 | 205 | 195.4447 | 389.5601 | 9.555328 | 1.3384e-17 | 1.692608 | 9.303848 | 0 | 0 | 10.99646 | -1.441128 | 2.076849
840 | 196 | 195.3617 | 389.5101 | 0.6382592 | 9.057895e-18 | 1.537615 | 9.179476 | 0 | 0 | 10.71709 | -10.07883 | 101.5829
840.05 | 203 | 195.2788 | 389.4601 | 7.72119 | 6.119634e-18 | 1.394265 | 9.045575 | 0 | 0 | 10.43984 | -2.71865 | 7.391057
840.1 | 200 | 195.1959 | 389.4101 | 4.804121 | 4.127436e-18 | 1.261969 | 8.902615 | 0 | 0 | 10.16458 | -5.360463 | 28.73456
840.15 | 225 | 195.1129 | 389.3601 | 29.88705 | 2.779022e-18 | 1.140141 | 8.751087 | 0 | 0 | 9.891228 | 19.99582 | 399.833
840.2 | 226 | 195.03 | 389.3101 | 30.96998 | 1.867929e-18 | 1.028192 | 8.59151 | 0 | 0 | 9.619702 | 21.35028 | 455.8345
840.25 | 195 | 194.9471 | 389.2601 | 0.0529133 | 1.253387e-18 | 0.9255425 | 8.424421 | 0 | 0 | 9.349963 | -9.29705 | 86.43513
840.3 | 191 | 194.8642 | 389.2101 | -3.864156 | 8.395896e-19 | 0.8316192 | 8.250374 | 0 | 0 | 9.081993 | -12.94615 | 167.6028
840.35 | 234 | 194.7812 | 389.1601 | 39.21877 | 5.614428e-19 | 0.7458625 | 8.06994 | 0 | 0 | 8.815802 | 30.40297 | 924.3408
840.4 | 237 | 194.6983 | 389.1101 | 42.30171 | 3.74801e-19 | 0.6677273 | 7.883698 | 0 | 0 | 8.551426 | 33.75028 | 1139.081
840.45 | 198 | 194.6154 | 389.0601 | 3.384637 | 2.497771e-19 | 0.5966858 | 7.692239 | 0 | 0 | 8.288925 | -4.904288 | 24.05204
840.5 | 199 | 194.5324 | 389.0101 | 4.467567 | 1.661733e-19 | 0.5322288 | 7.496155 | 0 | 0 | 8.028384 | -3.560817 | 12.67942
840.55 | 225 | 194.4495 | 388.9601 | 30.5505 | 1.103638e-19 | 0.4738677 | 7.296044 | 0 | 0 | 7.769912 | 22.78059 | 518.9551
840.6 | 205 | 194.3666 | 388.9101 | 10.63343 | 7.317264e-20 | 0.4211357 | 7.092501 | 0 | 0 | 7.513636 | 3.119793 | 9.733108
840.65 | 199 | 194.2836 | 388.8601 | 4.71636 | 4.843146e-20 | 0.3735882 | 6.886116 | 0 | 0 | 7.259705 | -2.543345 | 6.468602
840.7 | 197 | 194.2007 | 388.8101 | 2.799291 | 3.200096e-20 | 0.3308036 | 6.677477 | 0 | 0 | 7.008281 | -4.20899 | 17.7156
840.75 | 204 | 194.1178 | 388.7601 | 9.882222 | 2.11084e-20 | 0.292384 | 6.467158 | 0 | 0 | 6.759542 | 3.122679 | 9.751126
840.8 | 200 | 194.0348 | 388.7101 | 5.965152 | 1.389966e-20 | 0.2579545 | 6.255725 | 0 | 0 | 6.513679 | -0.5485268 | 0.3008816
840.85 | 200 | 193.9519 | 388.6601 | 6.048083 | 9.137132e-21 | 0.2271635 | 6.043727 | 0 | 0 | 6.27089 | -0.2228072 | 0.04964305
840.9 | 206 | 193.869 | 388.6101 | 12.13101 | 5.996147e-21 | 0.1996827 | 5.831699 | 0 | 0 | 6.031381 | 6.099633 | 37.20552
840.95 | 202 | 193.7861 | 388.5601 | 8.213945 | 3.92818e-21 | 0.1752057 | 5.620156 | 0 | 0 | 5.795362 | 2.418583 | 5.849543
841 | 184 | 193.7031 | 388.5101 | -9.703124 | 2.569018e-21 | 0.1534483 | 5.409595 | 0 | 0 | 5.563043 | -15.26617 | 233.0559
841.05 | 202 | 193.6202 | 388.4601 | 8.379807 | 1.677258e-21 | 0.1341474 | 5.200489 | 0 | 0 | 5.334636 | 3.04517 | 9.273061
841.1 | 185 | 193.5373 | 388.4101 | -8.537263 | 1.093173e-21 | 0.11706 | 4.993288 | 0 | 0 | 5.110348 | -13.64761 | 186.2573
841.15 | 206 | 193.4543 | 388.3601 | 12.54567 | 7.112708e-22 | 0.1019626 | 4.788419 | 0 | 0 | 4.890382 | 7.655286 | 58.60341
841.2 | 203 | 193.3714 | 388.3101 | 9.628599 | 4.619955e-22 | 0.08865014 | 4.586282 | 0 | 0 | 4.674932 | 4.953667 | 24.53881
841.25 | 193 | 193.2885 | 388.2601 | -0.2884701 | 2.995692e-22 | 0.07693502 | 4.38725 | 0 | 0 | 4.464185 | -4.752655 | 22.58773
841.3 | 197 | 193.2055 | 388.2101 | 3.794461 | 1.939158e-22 | 0.06664611 | 4.19167 | 0 | 0 | 4.258316 | -0.4638556 | 0.215162
841.35 | 183 | 193.1226 | 388.1601 | -10.12261 | 1.253101e-22 | 0.05762776 | 3.99986 | 0 | 0 | 4.057488 | -14.1801 | 201.0751
841.4 | 200 | 193.0397 | 388.1101 | 6.960322 | 8.083803e-23 | 0.04973874 | 3.812112 | 0 | 0 | 3.861851 | 3.098472 | 9.600526
841.45 | 201 | 192.9567 | 388.0601 | 8.043253 | 5.205974e-23 | 0.04285129 | 3.628687 | 0 | 0 | 3.671538 | 4.371715 | 19.11189
841.5 | 204 | 192.8738 | 388.0101 | 11.12618 | 3.346918e-23 | 0.03685015 | 3.44982 | 0 | 0 | 3.48667 | 7.639514 | 58.36217
841.55 | 194 | 192.7909 | 387.9601 | 1.209115 | 2.148052e-23 | 0.03163157 | 3.275717 | 0 | 0 | 3.307349 | -2.098234 | 4.402585
841.6 | 184 | 192.708 | 387.9101 | -8.707954 | 1.376262e-23 | 0.02710243 | 3.106558 | 0 | 0 | 3.13366 | -11.84161 | 140.2238
841.65 | 170 | 192.625 | 387.8601 | -22.62502 | 8.802669e-24 | 0.02317939 | 2.942493 | 0 | 0 | 2.965673 | -25.5907 | 654.8837
841.7 | 178 | 192.5421 | 387.8101 | -14.54209 | 5.62062e-24 | 0.01978799 | 2.78365 | 0 | 0 | 2.803438 | -17.34553 | 300.8674
841.75 | 222 | 192.4592 | 387.7601 | 29.54084 | 3.582703e-24 | 0.01686195 | 2.630127 | 0 | 0 | 2.646989 | 26.89385 | 723.2791
841.8 | 200 | 192.3762 | 387.7101 | 7.623769 | 2.279787e-24 | 0.01434233 | 2.482001 | 0 | 0 | 2.496344 | 5.127425 | 26.29049
841.85 | 189 | 192.2933 | 387.6601 | -3.2933 | 1.448219e-24 | 0.01217694 | 2.339324 | 0 | 0 | 2.351501 | -5.644801 | 31.86378
841.9 | 201 | 192.2104 | 387.6101 | 8.789631 | 9.183982e-25 | 0.01031959 | 2.202124 | 0 | 0 | 2.212443 | 6.577187 | 43.25939
841.95 | 179 | 192.1274 | 387.5601 | -13.12744 | 5.814127e-25 | 0.008729571 | 2.070409 | 0 | 0 | 2.079138 | -15.20658 | 231.24
842 | 208 | 192.0445 | 387.5101 | 15.95549 | 3.67447e-25 | 0.007371053 | 1.944167 | 0 | 0 | 1.951538 | 14.00395 | 196.1107
842.05 | 209 | 191.9616 | 387.4601 | 17.03842 | 2.318257e-25 | 0.006212584 | 1.823367 | 0 | 0 | 1.829579 | 15.20884 | 231.3089
842.1 | 175 | 191.8786 | 387.4101 | -16.87865 | 1.460109e-25 | 0.005226623 | 1.70796 | 0 | 0 | 1.713186 | -18.59183 | 345.6562
842.15 | 211 | 191.7957 | 387.3601 | 19.20428 | 9.180485e-26 | 0.004389107 | 1.59788 | 0 | 0 | 1.602269 | 17.60202 | 309.8309
842.2 | 176 | 191.7128 | 387.3101 | -15.71278 | 5.76239e-26 | 0.003679064 | 1.493049 | 0 | 0 | 1.496728 | -17.20951 | 296.1673
842.25 | 199 | 191.6299 | 387.2601 | 7.370146 | 3.610742e-26 | 0.003078255 | 1.393371 | 0 | 0 | 1.396449 | 5.973697 | 35.68506
842.3 | 161 | 191.5469 | 387.2101 | -30.54692 | 2.25864e-26 | 0.002570858 | 1.298741 | 0 | 0 | 1.301312 | -31.84823 | 1014.31
842.35 | 212 | 191.464 | 387.1601 | 20.53601 | 1.410439e-26 | 0.002143175 | 1.209042 | 0 | 0 | 1.211185 | 19.32482 | 373.4488
842.4 | 191 | 191.3811 | 387.1101 | -0.3810611 | 8.792617e-27 | 0.001783378 | 1.124147 | 0 | 0 | 1.125931 | -1.506992 | 2.271024
842.45 | 186 | 191.2981 | 387.0601 | -5.29813 | 5.471909e-27 | 0.001481273 | 1.043922 | 0 | 0 | 1.045404 | -6.343534 | 40.24042
842.5 | 179 | 191.2152 | 387.0101 | -12.2152 | 3.399509e-27 | 0.001228098 | 0.9682247 | 0 | 0 | 0.9694528 | -13.18465 | 173.8351
842.55 | 176 | 191.1323 | 386.9601 | -15.13227 | 2.108387e-27 | 0.001016336 | 0.8969066 | 0 | 0 | 0.8979229 | -16.03019 | 256.967
842.6 | 195 | 191.0493 | 386.9101 | 3.950662 | 1.305393e-27 | 0.0008395515 | 0.8298151 | 0 | 0 | 0.8306546 | 3.120008 | 9.734447
842.65 | 174 | 190.9664 | 386.8601 | -16.96641 | 8.068424e-28 | 0.0006922512 | 0.7667936 | 0 | 0 | 0.7674859 | -17.73389 | 314.491
842.7 | 187 | 190.8835 | 386.8101 | -3.883476 | 4.978437e-28 | 0.0005697524 | 0.7076829 | 0 | 0 | 0.7082527 | -4.591729 | 21.08397
842.75 | 193 | 190.8005 | 386.7601 | 2.199455 | 3.066578e-28 | 0.0004680743 | 0.652322 | 0 | 0 | 0.65279 | 1.546665 | 2.392171
842.8 | 189 | 190.7176 | 386.7101 | -1.717614 | 1.885696e-28 | 0.0003838394 | 0.6005489 | 0 | 0 | 0.6009327 | -2.318547 | 5.375661
842.85 | 193 | 190.6347 | 386.6601 | 2.365316 | 1.157567e-28 | 0.0003141886 | 0.5522017 | 0 | 0 | 0.5525159 | 1.8128 | 3.286245
842.9 | 184 | 190.5518 | 386.6101 | -6.551753 | 7.093772e-29 | 0.0002567068 | 0.5071193 | 0 | 0 | 0.5073761 | -7.059129 | 49.8313
842.95 | 206 | 190.4688 | 386.5601 | 15.53118 | 4.339754e-29 | 0.0002093585 | 0.4651421 | 0 | 0 | 0.4653515 | 15.06583 | 226.9791
843 | 182 | 190.3859 | 386.5101 | -8.385891 | 2.650389e-29 | 0.0001704315 | 0.4261125 | 0 | 0 | 0.4262829 | -8.812174 | 77.65441
843.05 | 229 | 190.303 | 386.4601 | 38.69704 | 1.615887e-29 | 0.000138489 | 0.3898754 | 0 | 0 | 0.3900139 | 38.30703 | 1467.428
843.1 | 210 | 190.22 | 386.4101 | 19.77997 | 9.834878e-30 | 0.0001123277 | 0.3562792 | 0 | 0 | 0.3563916 | 19.42358 | 377.2754
843.15 | 181 | 190.1371 | 386.3601 | -9.137099 | 5.97563e-30 | 9.094198e-05 | 0.3251758 | 0 | 0 | 0.3252667 | -9.462365 | 89.53636
843.2 | 198 | 190.0542 | 386.3101 | 7.945832 | 3.624559e-30 | 7.349338e-05 | 0.296421 | 0 | 0 | 0.2964945 | 7.649338 | 58.51237
843.25 | 196 | 189.9712 | 386.2601 | 6.028763 | 2.194741e-30 | 5.928409e-05 | 0.2698751 | 0 | 0 | 0.2699344 | 5.758829 | 33.16411
843.3 | 211 | 189.8883 | 386.2101 | 21.11169 | 1.326686e-30 | 4.77347e-05 | 0.2454029 | 0 | 0 | 0.2454506 | 20.86624 | 435.4001
843.35 | 209 | 189.8054 | 386.1601 | 19.19462 | 8.005894e-31 | 3.83651e-05 | 0.2228741 | 0 | 0 | 0.2229125 | 18.97171 | 359.9259
843.4 | 184 | 189.7224 | 386.1101 | -5.722445 | 4.822899e-31 | 3.077831e-05 | 0.2021634 | 0 | 0 | 0.2021942 | -5.924639 | 35.10134
843.45 | 171 | 189.6395 | 386.0601 | -18.63951 | 2.900436e-31 | 2.464672e-05 | 0.1831507 | 0 | 0 | 0.1831754 | -18.82269 | 354.2936
843.5 | 198 | 189.5566 | 386.0101 | 8.443417 | 1.741306e-31 | 1.970061e-05 | 0.1657211 | 0 | 0 | 0.1657408 | 8.277676 | 68.51992
843.55 | 179 | 189.4737 | 385.9601 | -10.47365 | 1.043623e-31 | 1.571833e-05 | 0.1497649 | 0 | 0 | 0.1497806 | -10.62343 | 112.8573
843.6 | 199 | 189.3907 | 385.9101 | 9.609279 | 6.244083e-32 | 1.251813e-05 | 0.1351777 | 0 | 0 | 0.1351902 | 9.474088 | 89.75835
843.65 | 212 | 189.3078 | 385.8601 | 22.69221 | 3.7295e-32 | 9.951266e-06 | 0.1218606 | 0 | 0 | 0.1218706 | 22.57034 | 509.4202
843.7 | 216 | 189.2249 | 385.8101 | 26.77514 | 2.223767e-32 | 7.896297e-06 | 0.1097197 | 0 | 0 | 0.1097276 | 26.66541 | 711.0442
843.75 | 202 | 189.1419 | 385.7601 | 12.85807 | 1.323685e-32 | 6.254242e-06 | 0.09866636 | 0 | 0 | 0.09867262 | 12.7594 | 162.8023
843.8 | 182 | 189.059 | 385.7101 | -7.058998 | 7.865687e-33 | 4.944611e-06 | 0.0886169 | 0 | 0 | 0.08862184 | -7.14762 | 51.08847
843.85 | 210 | 188.9761 | 385.6601 | 21.02393 | 4.666008e-33 | 3.902075e-06 | 0.07949266 | 0 | 0 | 0.07949656 | 20.94444 | 438.6694
843.9 | 208 | 188.8931 | 385.6101 | 19.10686 | 2.763192e-33 | 3.073727e-06 | 0.07121977 | 0 | 0 | 0.07122284 | 19.03564 | 362.3556
843.95 | 218 | 188.8102 | 385.5601 | 29.18979 | 1.633553e-33 | 2.416802e-06 | 0.06372901 | 0 | 0 | 0.06373143 | 29.12606 | 848.3276
844 | 199 | 188.7273 | 385.5101 | 10.27273 | 9.64078e-34 | 1.896806e-06 | 0.05695565 | 0 | 0 | 0.05695755 | 10.21577 | 104.3619
844.05 | 191 | 188.6443 | 385.4601 | 2.355656 | 5.679994e-34 | 1.485973e-06 | 0.05083929 | 0 | 0 | 0.05084078 | 2.304815 | 5.312174
844.1 | 209 | 188.5614 | 385.4101 | 20.43859 | 3.340721e-34 | 1.161997e-06 | 0.04532369 | 0 | 0 | 0.04532485 | 20.39326 | 415.8851
844.15 | 208 | 188.4785 | 385.3601 | 19.52152 | 1.961505e-34 | 9.069963e-07 | 0.04035656 | 0 | 0 | 0.04035746 | 19.48116 | 379.5156
844.2 | 187 | 188.3956 | 385.3101 | -1.395551 | 1.149728e-34 | 7.066623e-07 | 0.03588938 | 0 | 0 | 0.03589009 | -1.431441 | 2.049025
844.25 | 198 | 188.3126 | 385.2601 | 9.687379 | 6.727562e-35 | 5.495719e-07 | 0.03187725 | 0 | 0 | 0.0318778 | 9.655502 | 93.22871
844.3 | 201 | 188.2297 | 385.2101 | 12.77031 | 3.929859e-35 | 4.26622e-07 | 0.02827866 | 0 | 0 | 0.02827909 | 12.74203 | 162.3594
844.35 | 200 | 188.1468 | 385.1601 | 11.85324 | 2.291675e-35 | 3.305735e-07 | 0.02505532 | 0 | 0 | 0.02505565 | 11.82819 | 139.906
844.4 | 178 | 188.0638 | 385.1101 | -10.06383 | 1.334092e-35 | 2.556813e-07 | 0.02217195 | 0 | 0 | 0.02217221 | -10.086 | 101.7274
844.45 | 194 | 187.9809 | 385.0601 | 6.019103 | 7.753095e-36 | 1.97395e-07 | 0.01959617 | 0 | 0 | 0.01959636 | 5.999506 | 35.99408
844.5 | 196 | 187.898 | 385.0101 | 8.102034 | 4.498019e-36 | 1.521176e-07 | 0.01729822 | 0 | 0 | 0.01729837 | 8.084735 | 65.36294
844.55 | 177 | 187.815 | 384.9601 | -10.81504 | 2.605098e-36 | 1.170116e-07 | 0.01525087 | 0 | 0 | 0.01525099 | -10.83029 | 117.2951
844.6 | 190 | 187.7321 | 384.9101 | 2.267895 | 1.506204e-36 | 8.9843e-08 | 0.01342922 | 0 | 0 | 0.01342931 | 2.254466 | 5.082617
844.65 | 183 | 187.6492 | 384.8601 | -4.649174 | 8.693607e-37 | 6.885665e-08 | 0.01181055 | 0 | 0 | 0.01181062 | -4.660985 | 21.72478
844.7 | 196 | 187.5662 | 384.8101 | 8.433757 | 5.009253e-37 | 5.26761e-08 | 0.01037415 | 0 | 0 | 0.01037421 | 8.423383 | 70.95338
844.75 | 193 | 187.4833 | 384.7601 | 5.516688 | 2.881395e-37 | 4.022421e-08 | 0.009101189 | 0 | 0 | 0.009101229 | 5.507587 | 30.33351
844.8 | 202 | 187.4004 | 384.7101 | 14.59962 | 1.654585e-37 | 3.065968e-08 | 0.007974558 | 0 | 0 | 0.007974589 | 14.59164 | 212.9161
844.85 | 189 | 187.3175 | 384.6601 | 1.682549 | 9.484891e-38 | 2.332672e-08 | 0.006978759 | 0 | 0 | 0.006978783 | 1.675571 | 2.807537
844.9 | 172 | 187.2345 | 384.6101 | -15.23452 | 5.427905e-38 | 1.77152e-08 | 0.006099762 | 0 | 0 | 0.006099779 | -15.24062 | 232.2765
844.95 | 182 | 187.1516 | 384.5601 | -5.151589 | 3.100908e-38 | 1.342902e-08 | 0.005324889 | 0 | 0 | 0.005324902 | -5.156914 | 26.59376
845 | 193 | 187.0687 | 384.5101 | 5.931342 | 1.768488e-38 | 1.016129e-08 | 0.004642707 | 0 | 0 | 0.004642717 | 5.926699 | 35.12576
845.05 | 178 | 186.9857 | 384.4601 | -8.985727 | 1.006867e-38 | 7.67467e-09 | 0.00404292 | 0 | 0 | 0.004042927 | -8.98977 | 80.81597
845.1 | 190 | 186.9028 | 384.4101 | 3.097204 | 5.722674e-39 | 5.785975e-09 | 0.003516268 | 0 | 0 | 0.003516274 | 3.093687 | 9.570901
845.15 | 199 | 186.8199 | 384.3601 | 12.18013 | 3.247002e-39 | 4.354111e-09 | 0.003054442 | 0 | 0 | 0.003054446 | 12.17708 | 148.2813
845.2 | 187 | 186.7369 | 384.3101 | 0.2630652 | 1.839174e-39 | 3.270609e-09 | 0.002649994 | 0 | 0 | 0.002649997 | 0.2604152 | 0.06781609
845.25 | 202 | 186.654 | 384.2601 | 15.346 | 1.039967e-39 | 2.452245e-09 | 0.002296259 | 0 | 0 | 0.002296261 | 15.3437 | 235.4291
845.3 | 191 | 186.5711 | 384.2101 | 4.428927 | 5.870475e-40 | 1.835292e-09 | 0.001987284 | 0 | 0 | 0.001987286 | 4.42694 | 19.59779
845.35 | 191 | 186.4881 | 384.1601 | 4.511858 | 3.308138e-40 | 1.371048e-09 | 0.001717758 | 0 | 0 | 0.00171776 | 4.51014 | 20.34136
845.4 | 197 | 186.4052 | 384.1101 | 10.59479 | 1.861019e-40 | 1.022366e-09 | 0.001482952 | 0 | 0 | 0.001482953 | 10.59331 | 112.2181
845.45 | 195 | 186.3223 | 384.0601 | 8.677719 | 1.04514e-40 | 7.609673e-10 | 0.001278661 | 0 | 0 | 0.001278662 | 8.676441 | 75.28062
845.5 | 168 | 186.2393 | 384.0101 | -18.23935 | 5.859425e-41 | 5.653689e-10 | 0.001101151 | 0 | 0 | 0.001101151 | -18.24045 | 332.7141
845.55 | 215 | 186.1564 | 383.9601 | 28.84358 | 3.279384e-41 | 4.192798e-10 | 0.0009471115 | 0 | 0 | 0.0009471119 | 28.84263 | 831.8975
845.6 | 208 | 186.0735 | 383.9101 | 21.92651 | 1.832256e-41 | 3.103717e-10 | 0.0008136142 | 0 | 0 | 0.0008136145 | 21.9257 | 480.7362
845.65 | 200 | 185.9906 | 383.8601 | 14.00944 | 1.021967e-41 | 2.293329e-10 | 0.00069807 | 0 | 0 | 0.0006980702 | 14.00874 | 196.2449
845.7 | 177 | 185.9076 | 383.8101 | -8.907627 | 5.69042e-42 | 1.691441e-10 | 0.0005981946 | 0 | 0 | 0.0005981947 | -8.908225 | 79.35647
845.75 | 177 | 185.8247 | 383.7601 | -8.824696 | 3.163067e-42 | 1.245241e-10 | 0.0005119753 | 0 | 0 | 0.0005119754 | -8.825208 | 77.88429
845.8 | 163 | 185.7418 | 383.7101 | -22.74176 | 1.755211e-42 | 9.150734e-11 | 0.0004376416 | 0 | 0 | 0.0004376417 | -22.7422 | 517.2078
845.85 | 230 | 185.6588 | 383.6601 | 44.34117 | 9.723145e-43 | 6.712198e-11 | 0.0003736382 | 0 | 0 | 0.0003736383 | 44.34079 | 1966.106
845.9 | 193 | 185.5759 | 383.6101 | 7.424097 | 5.377013e-43 | 4.914504e-11 | 0.0003186009 | 0 | 0 | 0.000318601 | 7.423778 | 55.11248
845.95 | 202 | 185.493 | 383.5601 | 16.50703 | 2.968466e-43 | 3.591706e-11 | 0.000271335 | 0 | 0 | 0.000271335 | 16.50676 | 272.473
846 | 205 | 185.41 | 383.5101 | 19.58996 | 1.635987e-43 | 2.620161e-11 | 0.0002307957 | 0 | 0 | 0.0002307957 | 19.58973 | 383.7574
846.05 | 193 | 185.3271 | 383.4601 | 7.672889 | 9.000863e-44 | 1.907925e-11 | 0.0001960706 | 0 | 0 | 0.0001960707 | 7.672693 | 58.87022
846.1 | 206 | 185.2442 | 383.4101 | 20.75582 | 4.943623e-44 | 1.386758e-11 | 0.0001663644 | 0 | 0 | 0.0001663645 | 20.75565 | 430.7972
846.15 | 214 | 185.1612 | 383.3601 | 28.83875 | 2.710586e-44 | 1.006112e-11 | 0.0001409845 | 0 | 0 | 0.0001409846 | 28.83861 | 831.6654
846.2 | 201 | 185.0783 | 383.3101 | 15.92168 | 1.483671e-44 | 7.28615e-12 | 0.0001193289 | 0 | 0 | 0.0001193289 | 15.92156 | 253.4962
846.25 | 211 | 184.9954 | 383.2601 | 26.00461 | 8.107166e-45 | 5.266911e-12 | 0.0001008748 | 0 | 0 | 0.0001008748 | 26.00451 | 676.2346
846.3 | 223 | 184.9125 | 383.2101 | 38.08754 | 4.42239e-45 | 3.800318e-12 | 8.516926e-05 | 0 | 0 | 8.516926e-05 | 38.08746 | 1450.654
846.35 | 201 | 184.8295 | 383.1601 | 16.17047 | 2.408251e-45 | 2.737097e-12 | 7.182011e-05 | 0 | 0 | 7.182011e-05 | 16.1704 | 261.4819
846.4 | 190 | 184.7466 | 383.1101 | 5.253405 | 1.309192e-45 | 1.967734e-12 | 6.048844e-05 | 0 | 0 | 6.048844e-05 | 5.253345 | 27.59763
846.45 | 221 | 184.6637 | 383.0601 | 36.33634 | 7.104957e-46 | 1.412046e-12 | 5.088171e-05 | 0 | 0 | 5.088171e-05 | 36.33629 | 1320.326
846.5 | 201 | 184.5807 | 383.0101 | 16.41927 | 3.849252e-46 | 1.011433e-12 | 4.274783e-05 | 0 | 0 | 4.274783e-05 | 16.41922 | 269.5909
846.55 | 200 | 184.4978 | 382.9601 | 15.5022 | 2.081843e-46 | 7.231559e-13 | 3.586985e-05 | 0 | 0 | 3.586985e-05 | 15.50216 | 240.317
846.6 | 184 | 184.4149 | 382.9101 | -0.4148716 | 1.124026e-46 | 5.160987e-13 | 3.006132e-05 | 0 | 0 | 3.006132e-05 | -0.4149017 | 0.1721434
846.65 | 202 | 184.3319 | 382.8601 | 17.66806 | 6.058447e-47 | 3.676543e-13 | 2.516226e-05 | 0 | 0 | 2.516226e-05 | 17.66803 | 312.1594
846.7 | 179 | 184.249 | 382.8101 | -5.24901 | 3.259891e-47 | 2.614284e-13 | 2.103556e-05 | 0 | 0 | 2.103556e-05 | -5.249031 | 27.55233
846.75 | 195 | 184.1661 | 382.7601 | 10.83392 | 1.751062e-47 | 1.855547e-13 | 1.756394e-05 | 0 | 0 | 1.756394e-05 | 10.8339 | 117.3735
846.8 | 180 | 184.0831 | 382.7101 | -4.083148 | 9.38981e-48 | 1.314611e-13 | 1.464713e-05 | 0 | 0 | 1.464713e-05 | -4.083163 | 16.67222
846.85 | 195 | 184.0002 | 382.6601 | 10.99978 | 5.026535e-48 | 9.296697e-14 | 1.219962e-05 | 0 | 0 | 1.219962e-05 | 10.99977 | 120.9949
846.9 | 184 | 183.9173 | 382.6101 | 0.08271336 | 2.686194e-48 | 6.562454e-14 | 1.014853e-05 | 0 | 0 | 1.014853e-05 | 0.08270321 | 0.00683982
846.95 | 196 | 183.8344 | 382.5601 | 12.16564 | 1.433055e-48 | 4.623917e-14 | 8.431853e-06 | 0 | 0 | 8.431853e-06 | 12.16564 | 148.0027
847 | 190 | 183.7514 | 382.5101 | 6.248575 | 7.632113e-49 | 3.25207e-14 | 6.996905e-06 | 0 | 0 | 6.996905e-06 | 6.248568 | 39.0446