## B302N
DATA
FRR
ICM-197c
09-16-20
822
847
0.05
501
1
1
5000
215 | 822
202 | 822.05
190 | 822.1
204 | 822.15
184 | 822.2
204 | 822.25
205 | 822.3
203 | 822.35
215 | 822.4
195 | 822.45
200 | 822.5
206 | 822.55
214 | 822.6
196 | 822.65
212 | 822.7
189 | 822.75
205 | 822.8
210 | 822.85
198 | 822.9
198 | 822.95
216 | 823
185 | 823.05
218 | 823.1
213 | 823.15
231 | 823.2
208 | 823.25
213 | 823.3
209 | 823.35
187 | 823.4
214 | 823.45
219 | 823.5
198 | 823.55
204 | 823.6
185 | 823.65
209 | 823.7
159 | 823.75
220 | 823.8
170 | 823.85
204 | 823.9
201 | 823.95
208 | 824
206 | 824.05
203 | 824.1
210 | 824.15
221 | 824.2
205 | 824.25
192 | 824.3
195 | 824.35
205 | 824.4
228 | 824.45
197 | 824.5
226 | 824.55
192 | 824.6
207 | 824.65
230 | 824.7
212 | 824.75
230 | 824.8
186 | 824.85
190 | 824.9
240 | 824.95
209 | 825
207 | 825.05
201 | 825.1
210 | 825.15
219 | 825.2
213 | 825.25
207 | 825.3
204 | 825.35
200 | 825.4
217 | 825.45
201 | 825.5
204 | 825.55
202 | 825.6
208 | 825.65
207 | 825.7
210 | 825.75
221 | 825.8
233 | 825.85
226 | 825.9
226 | 825.95
230 | 826
236 | 826.05
239 | 826.1
257 | 826.15
263 | 826.2
226 | 826.25
237 | 826.3
241 | 826.35
215 | 826.4
257 | 826.45
261 | 826.5
280 | 826.55
249 | 826.6
244 | 826.65
280 | 826.7
264 | 826.75
281 | 826.8
305 | 826.85
311 | 826.9
302 | 826.95
324 | 827
326 | 827.05
304 | 827.1
328 | 827.15
346 | 827.2
372 | 827.25
333 | 827.3
376 | 827.35
340 | 827.4
372 | 827.45
369 | 827.5
361 | 827.55
359 | 827.6
417 | 827.65
394 | 827.7
383 | 827.75
415 | 827.8
458 | 827.85
408 | 827.9
431 | 827.95
456 | 828
425 | 828.05
424 | 828.1
458 | 828.15
436 | 828.2
439 | 828.25
418 | 828.3
449 | 828.35
420 | 828.4
451 | 828.45
442 | 828.5
453 | 828.55
442 | 828.6
443 | 828.65
439 | 828.7
472 | 828.75
462 | 828.8
395 | 828.85
445 | 828.9
453 | 828.95
423 | 829
418 | 829.05
418 | 829.1
394 | 829.15
416 | 829.2
390 | 829.25
414 | 829.3
423 | 829.35
404 | 829.4
382 | 829.45
366 | 829.5
357 | 829.55
332 | 829.6
407 | 829.65
355 | 829.7
355 | 829.75
356 | 829.8
359 | 829.85
348 | 829.9
351 | 829.95
307 | 830
368 | 830.05
332 | 830.1
290 | 830.15
304 | 830.2
284 | 830.25
266 | 830.3
291 | 830.35
294 | 830.4
271 | 830.45
288 | 830.5
272 | 830.55
281 | 830.6
298 | 830.65
268 | 830.7
247 | 830.75
242 | 830.8
240 | 830.85
249 | 830.9
208 | 830.95
219 | 831
267 | 831.05
242 | 831.1
222 | 831.15
242 | 831.2
262 | 831.25
241 | 831.3
234 | 831.35
226 | 831.4
209 | 831.45
233 | 831.5
200 | 831.55
248 | 831.6
218 | 831.65
214 | 831.7
221 | 831.75
225 | 831.8
209 | 831.85
200 | 831.9
190 | 831.95
204 | 832
208 | 832.05
237 | 832.1
188 | 832.15
178 | 832.2
231 | 832.25
195 | 832.3
211 | 832.35
210 | 832.4
216 | 832.45
185 | 832.5
205 | 832.55
200 | 832.6
231 | 832.65
207 | 832.7
184 | 832.75
193 | 832.8
214 | 832.85
225 | 832.9
203 | 832.95
201 | 833
187 | 833.05
229 | 833.1
196 | 833.15
230 | 833.2
193 | 833.25
230 | 833.3
218 | 833.35
201 | 833.4
197 | 833.45
192 | 833.5
199 | 833.55
204 | 833.6
179 | 833.65
204 | 833.7
214 | 833.75
231 | 833.8
189 | 833.85
173 | 833.9
188 | 833.95
230 | 834
224 | 834.05
198 | 834.1
227 | 834.15
223 | 834.2
198 | 834.25
200 | 834.3
182 | 834.35
217 | 834.4
201 | 834.45
211 | 834.5
198 | 834.55
211 | 834.6
225 | 834.65
194 | 834.7
197 | 834.75
207 | 834.8
202 | 834.85
209 | 834.9
191 | 834.95
198 | 835
227 | 835.05
221 | 835.1
214 | 835.15
200 | 835.2
227 | 835.25
220 | 835.3
212 | 835.35
199 | 835.4
222 | 835.45
205 | 835.5
199 | 835.55
221 | 835.6
213 | 835.65
201 | 835.7
202 | 835.75
209 | 835.8
192 | 835.85
223 | 835.9
208 | 835.95
194 | 836
191 | 836.05
212 | 836.1
233 | 836.15
227 | 836.2
207 | 836.25
192 | 836.3
214 | 836.35
211 | 836.4
209 | 836.45
238 | 836.5
227 | 836.55
231 | 836.6
245 | 836.65
218 | 836.7
211 | 836.75
205 | 836.8
225 | 836.85
221 | 836.9
238 | 836.95
225 | 837
239 | 837.05
225 | 837.1
244 | 837.15
228 | 837.2
223 | 837.25
227 | 837.3
231 | 837.35
208 | 837.4
183 | 837.45
215 | 837.5
203 | 837.55
215 | 837.6
233 | 837.65
197 | 837.7
227 | 837.75
235 | 837.8
242 | 837.85
216 | 837.9
214 | 837.95
226 | 838
192 | 838.05
243 | 838.1
229 | 838.15
235 | 838.2
189 | 838.25
238 | 838.3
227 | 838.35
244 | 838.4
207 | 838.45
231 | 838.5
208 | 838.55
207 | 838.6
218 | 838.65
196 | 838.7
235 | 838.75
221 | 838.8
229 | 838.85
208 | 838.9
225 | 838.95
218 | 839
236 | 839.05
214 | 839.1
206 | 839.15
196 | 839.2
220 | 839.25
192 | 839.3
217 | 839.35
202 | 839.4
196 | 839.45
207 | 839.5
228 | 839.55
209 | 839.6
229 | 839.65
206 | 839.7
173 | 839.75
197 | 839.8
200 | 839.85
182 | 839.9
205 | 839.95
196 | 840
203 | 840.05
200 | 840.1
225 | 840.15
226 | 840.2
195 | 840.25
191 | 840.3
234 | 840.35
237 | 840.4
198 | 840.45
199 | 840.5
225 | 840.55
205 | 840.6
199 | 840.65
197 | 840.7
204 | 840.75
200 | 840.8
200 | 840.85
206 | 840.9
202 | 840.95
184 | 841
202 | 841.05
185 | 841.1
206 | 841.15
203 | 841.2
193 | 841.25
197 | 841.3
183 | 841.35
200 | 841.4
201 | 841.45
204 | 841.5
194 | 841.55
184 | 841.6
170 | 841.65
178 | 841.7
222 | 841.75
200 | 841.8
189 | 841.85
201 | 841.9
179 | 841.95
208 | 842
209 | 842.05
175 | 842.1
211 | 842.15
176 | 842.2
199 | 842.25
161 | 842.3
212 | 842.35
191 | 842.4
186 | 842.45
179 | 842.5
176 | 842.55
195 | 842.6
174 | 842.65
187 | 842.7
193 | 842.75
189 | 842.8
193 | 842.85
184 | 842.9
206 | 842.95
182 | 843
229 | 843.05
210 | 843.1
181 | 843.15
198 | 843.2
196 | 843.25
211 | 843.3
209 | 843.35
184 | 843.4
171 | 843.45
198 | 843.5
179 | 843.55
199 | 843.6
212 | 843.65
216 | 843.7
202 | 843.75
182 | 843.8
210 | 843.85
208 | 843.9
218 | 843.95
199 | 844
191 | 844.05
209 | 844.1
208 | 844.15
187 | 844.2
198 | 844.25
201 | 844.3
200 | 844.35
178 | 844.4
194 | 844.45
196 | 844.5
177 | 844.55
190 | 844.6
183 | 844.65
196 | 844.7
193 | 844.75
202 | 844.8
189 | 844.85
172 | 844.9
182 | 844.95
193 | 845
178 | 845.05
190 | 845.1
199 | 845.15
187 | 845.2
202 | 845.25
191 | 845.3
191 | 845.35
197 | 845.4
195 | 845.45
168 | 845.5
215 | 845.55
208 | 845.6
200 | 845.65
177 | 845.7
177 | 845.75
163 | 845.8
230 | 845.85
193 | 845.9
202 | 845.95
205 | 846
193 | 846.05
206 | 846.1
214 | 846.15
201 | 846.2
211 | 846.25
223 | 846.3
201 | 846.35
190 | 846.4
221 | 846.45
201 | 846.5
200 | 846.55
184 | 846.6
202 | 846.65
179 | 846.7
195 | 846.75
180 | 846.8
195 | 846.85
184 | 846.9
196 | 846.95
190 | 847
4 | 847.05
CAE | 847.1