## Carbon
|  |  | X-ray energy | 1253.6 | eV
[11 empty] | Carbon peak | peak diff | Offset
|  | starting ke |  | a (Intensity) | 54.08541 | 0 | 0 | 0 | 0 |  | 285 | 248.0326 | 24.48713
|  | finishing ke |  | b (Position) | 533.0326 | 0 | 0 | 0 | 0
|  | step size |  | c (Width) | 1.201197 | 1.201197 | 1.201197 | 1.201197 | 1.201197
|  | no. of points |  | FWHM | 2.828602 | 2.828602 | 2.828602 | 2.828602 | 2.828602
|  | ignore |  | Area | 162.8487 | 0 | 0 | 0 | 0 |  |  | total
|  | ignore |  | Total area |  |  |  |  | 162.8487 |  |  | 123342.1
KE | Intensity | BG | BE | minus BG | Gauss1 | Gauss2 | Gauss 3 | Gauss 4 | Gauss 5 | sum | diff | diff sq | Baseline data |  | Baseline fit
685 | 248 | 250.7473 | 544.1129 | -2.747294 | 1.804251e-17 | 0 | 0 | 0 | 0 | 1.804251e-17 | -2.747294 | 7.547622 | 690 | 254 | 0.1900853 | 120.5389
685.05 | 263 | 250.7568 | 544.0629 | 12.2432 | 2.646517e-17 | 0 | 0 | 0 | 0 | 2.646517e-17 | 12.2432 | 149.896 | 690.05 | 248 | 0.3886034 | 270.6136
685.1 | 250 | 250.7663 | 544.0129 | -0.7663022 | 3.875252e-17 | 0 | 0 | 0 | 0 | 3.875252e-17 | -0.7663022 | 0.587219 | 690.1 | 244 | 0.005946122 | 14.75258
685.15 | 271 | 250.7758 | 543.9629 | 20.22419 | 5.664645e-17 | 0 | 0 | 0 | 0 | 5.664645e-17 | 20.22419 | 409.018 | 690.15 | 243
685.2 | 272 | 250.7853 | 543.9129 | 21.21469 | 8.265954e-17 | 0 | 0 | 0 | 0 | 8.265954e-17 | 21.21469 | 450.063 | 690.2 | 287
685.25 | 243 | 250.7948 | 543.8629 | -7.794815 | 1.204095e-16 | 0 | 0 | 0 | 0 | 1.204095e-16 | -7.794815 | 60.75914 | 690.25 | 258
685.3 | 250 | 250.8043 | 543.8129 | -0.8043192 | 1.750959e-16 | 0 | 0 | 0 | 0 | 1.750959e-16 | -0.8043192 | 0.6469294 | 690.3 | 238
685.35 | 256 | 250.8138 | 543.7629 | 5.186177 | 2.541786e-16 | 0 | 0 | 0 | 0 | 2.541786e-16 | 5.186177 | 26.89643 | 690.35 | 262
685.4 | 240 | 250.8233 | 543.7129 | -10.82333 | 3.683404e-16 | 0 | 0 | 0 | 0 | 3.683404e-16 | -10.82333 | 117.1444 | 690.4 | 265
685.45 | 258 | 250.8328 | 543.6629 | 7.167168 | 5.328527e-16 | 0 | 0 | 0 | 0 | 5.328527e-16 | 7.167168 | 51.3683 | 690.45 | 251
685.5 | 275 | 250.8423 | 543.6129 | 24.15766 | 7.69507e-16 | 0 | 0 | 0 | 0 | 7.69507e-16 | 24.15766 | 583.5927 | 690.5 | 238
685.55 | 224 | 250.8518 | 543.5629 | -26.85184 | 1.109342e-15 | 0 | 0 | 0 | 0 | 1.109342e-15 | -26.85184 | 721.0213 | 690.55 | 259
685.6 | 245 | 250.8613 | 543.5129 | -5.861345 | 1.596489e-15 | 0 | 0 | 0 | 0 | 1.596489e-15 | -5.861345 | 34.35536 | 690.6 | 249
685.65 | 267 | 250.8708 | 543.4629 | 16.12915 | 2.29358e-15 | 0 | 0 | 0 | 0 | 2.29358e-15 | 16.12915 | 260.1495 | 690.65 | 216
685.7 | 257 | 250.8804 | 543.4129 | 6.119647 | 3.289344e-15 | 0 | 0 | 0 | 0 | 3.289344e-15 | 6.119647 | 37.45008 | 690.7 | 239
685.75 | 268 | 250.8899 | 543.3629 | 17.11014 | 4.709256e-15 | 0 | 0 | 0 | 0 | 4.709256e-15 | 17.11014 | 292.757 | 690.75 | 251
685.8 | 282 | 250.8994 | 543.3129 | 31.10064 | 6.73043e-15 | 0 | 0 | 0 | 0 | 6.73043e-15 | 31.10064 | 967.2497 | 690.8 | 246
685.85 | 235 | 250.9089 | 543.2629 | -15.90887 | 9.602423e-15 | 0 | 0 | 0 | 0 | 9.602423e-15 | -15.90887 | 253.092 | 690.85 | 276
685.9 | 259 | 250.9184 | 543.2129 | 8.08163 | 1.367623e-14 | 0 | 0 | 0 | 0 | 1.367623e-14 | 8.08163 | 65.31274 | 690.9 | 239
685.95 | 265 | 250.9279 | 543.1629 | 14.07213 | 1.944462e-14 | 0 | 0 | 0 | 0 | 1.944462e-14 | 14.07213 | 198.0247 | 690.95 | 259
686 | 254 | 250.9374 | 543.1129 | 3.062621 | 2.759815e-14 | 0 | 0 | 0 | 0 | 2.759815e-14 | 3.062621 | 9.379648 | 691 | 267
686.05 | 248 | 250.9469 | 543.0629 | -2.946883 | 3.910282e-14 | 0 | 0 | 0 | 0 | 3.910282e-14 | -2.946883 | 8.684121 | 701.7 | 246
686.1 | 243 | 250.9564 | 543.0129 | -7.956387 | 5.530746e-14 | 0 | 0 | 0 | 0 | 5.530746e-14 | -7.956387 | 63.3041 | 701.75 | 235
686.15 | 225 | 250.9659 | 542.9629 | -25.96589 | 7.809206e-14 | 0 | 0 | 0 | 0 | 7.809206e-14 | -25.96589 | 674.2275 | 701.8 | 239
686.2 | 249 | 250.9754 | 542.9129 | -1.975396 | 1.100722e-13 | 0 | 0 | 0 | 0 | 1.100722e-13 | -1.975396 | 3.902189 | 701.85 | 270
686.25 | 247 | 250.9849 | 542.8629 | -3.9849 | 1.548801e-13 | 0 | 0 | 0 | 0 | 1.548801e-13 | -3.9849 | 15.87943 | 701.9 | 250
686.3 | 291 | 250.9944 | 542.8129 | 40.0056 | 2.175511e-13 | 0 | 0 | 0 | 0 | 2.175511e-13 | 40.0056 | 1600.448 | 701.95 | 243
686.35 | 248 | 251.0039 | 542.7629 | -3.003909 | 3.050525e-13 | 0 | 0 | 0 | 0 | 3.050525e-13 | -3.003909 | 9.023468 | 702 | 258
686.4 | 255 | 251.0134 | 542.7129 | 3.986587 | 4.270073e-13 | 0 | 0 | 0 | 0 | 4.270073e-13 | 3.986587 | 15.89288 | 702.05 | 249
686.45 | 245 | 251.0229 | 542.6629 | -6.022917 | 5.966828e-13 | 0 | 0 | 0 | 0 | 5.966828e-13 | -6.022917 | 36.27553 | 702.1 | 283
686.5 | 282 | 251.0324 | 542.6129 | 30.96758 | 8.323372e-13 | 0 | 0 | 0 | 0 | 8.323372e-13 | 30.96758 | 958.9909 | 702.15 | 248
686.55 | 255 | 251.0419 | 542.5629 | 3.958074 | 1.159051e-12 | 0 | 0 | 0 | 0 | 1.159051e-12 | 3.958074 | 15.66635 | 702.2 | 266
686.6 | 272 | 251.0514 | 542.5129 | 20.94857 | 1.611215e-12 | 0 | 0 | 0 | 0 | 1.611215e-12 | 20.94857 | 438.8426 | 702.25 | 249
686.65 | 256 | 251.0609 | 542.4629 | 4.939066 | 2.235896e-12 | 0 | 0 | 0 | 0 | 2.235896e-12 | 4.939066 | 24.39437 | 702.3 | 277
686.7 | 244 | 251.0704 | 542.4129 | -7.070439 | 3.097402e-12 | 0 | 0 | 0 | 0 | 3.097402e-12 | -7.070439 | 49.9911 | 702.35 | 248
686.75 | 246 | 251.0799 | 542.3629 | -5.079943 | 4.283422e-12 | 0 | 0 | 0 | 0 | 4.283422e-12 | -5.079943 | 25.80582 | 702.4 | 258
686.8 | 239 | 251.0894 | 542.3129 | -12.08945 | 5.913325e-12 | 0 | 0 | 0 | 0 | 5.913325e-12 | -12.08945 | 146.1547 | 702.45 | 243
686.85 | 232 | 251.099 | 542.2629 | -19.09895 | 8.149297e-12 | 0 | 0 | 0 | 0 | 8.149297e-12 | -19.09895 | 364.7699 | 702.5 | 238
686.9 | 250 | 251.1085 | 542.2129 | -1.108456 | 1.12113e-11 | 0 | 0 | 0 | 0 | 1.12113e-11 | -1.108456 | 1.228674 | 702.55 | 256
686.95 | 256 | 251.118 | 542.1629 | 4.88204 | 1.539712e-11 | 0 | 0 | 0 | 0 | 1.539712e-11 | 4.88204 | 23.83431 | 702.6 | 254
687 | 235 | 251.1275 | 542.1129 | -16.12746 | 2.110913e-11 | 0 | 0 | 0 | 0 | 2.110913e-11 | -16.12746 | 260.0951 | 702.65 | 241
687.05 | 261 | 251.137 | 542.0629 | 9.863031 | 2.889009e-11 | 0 | 0 | 0 | 0 | 2.889009e-11 | 9.863031 | 97.27939 | 702.7 | 282
687.1 | 224 | 251.1465 | 542.0129 | -27.14647 | 3.94707e-11 | 0 | 0 | 0 | 0 | 3.94707e-11 | -27.14647 | 736.931
687.15 | 233 | 251.156 | 541.9629 | -18.15598 | 5.383297e-11 | 0 | 0 | 0 | 0 | 5.383297e-11 | -18.15598 | 329.6395
687.2 | 269 | 251.1655 | 541.9129 | 17.83452 | 7.329415e-11 | 0 | 0 | 0 | 0 | 7.329415e-11 | 17.83452 | 318.0701
687.25 | 227 | 251.175 | 541.8629 | -24.17499 | 9.961801e-11 | 0 | 0 | 0 | 0 | 9.961801e-11 | -24.17499 | 584.4299
687.3 | 240 | 251.1845 | 541.8129 | -11.18449 | 1.351618e-10 | 0 | 0 | 0 | 0 | 1.351618e-10 | -11.18449 | 125.0928
687.35 | 269 | 251.194 | 541.7629 | 17.80601 | 1.830701e-10 | 0 | 0 | 0 | 0 | 1.830701e-10 | 17.80601 | 317.0538
687.4 | 248 | 251.2035 | 541.7129 | -3.203498 | 2.475304e-10 | 0 | 0 | 0 | 0 | 2.475304e-10 | -3.203498 | 10.2624
687.45 | 243 | 251.213 | 541.6629 | -8.213003 | 3.341082e-10 | 0 | 0 | 0 | 0 | 3.341082e-10 | -8.213003 | 67.45341
687.5 | 267 | 251.2225 | 541.6129 | 15.77749 | 4.501874e-10 | 0 | 0 | 0 | 0 | 4.501874e-10 | 15.77749 | 248.9293
687.55 | 274 | 251.232 | 541.5629 | 22.76799 | 6.055457e-10 | 0 | 0 | 0 | 0 | 6.055457e-10 | 22.76799 | 518.3813
687.6 | 248 | 251.2415 | 541.5129 | -3.241515 | 8.131077e-10 | 0 | 0 | 0 | 0 | 8.131077e-10 | -3.241515 | 10.50742
687.65 | 274 | 251.251 | 541.4629 | 22.74898 | 1.089925e-09 | 0 | 0 | 0 | 0 | 1.089925e-09 | 22.74898 | 517.5161
687.7 | 247 | 251.2605 | 541.4129 | -4.260524 | 1.458455e-09 | 0 | 0 | 0 | 0 | 1.458455e-09 | -4.260524 | 18.15206
687.75 | 264 | 251.27 | 541.3629 | 12.72997 | 1.948214e-09 | 0 | 0 | 0 | 0 | 1.948214e-09 | 12.72997 | 162.0522
687.8 | 226 | 251.2795 | 541.3129 | -25.27953 | 2.597933e-09 | 0 | 0 | 0 | 0 | 2.597933e-09 | -25.27953 | 639.0548
687.85 | 243 | 251.289 | 541.2629 | -8.289037 | 3.458332e-09 | 0 | 0 | 0 | 0 | 3.458332e-09 | -8.289037 | 68.70813
687.9 | 250 | 251.2985 | 541.2129 | -1.298541 | 4.595713e-09 | 0 | 0 | 0 | 0 | 4.595713e-09 | -1.298541 | 1.686209
687.95 | 229 | 251.308 | 541.1629 | -22.30805 | 6.096586e-09 | 0 | 0 | 0 | 0 | 6.096586e-09 | -22.30805 | 497.6489
688 | 254 | 251.3175 | 541.1129 | 2.68245 | 8.073615e-09 | 0 | 0 | 0 | 0 | 8.073615e-09 | 2.68245 | 7.19554
688.05 | 256 | 251.3271 | 541.0629 | 4.672946 | 1.067325e-08 | 0 | 0 | 0 | 0 | 1.067325e-08 | 4.672946 | 21.83643
688.1 | 213 | 251.3366 | 541.0129 | -38.33656 | 1.408553e-08 | 0 | 0 | 0 | 0 | 1.408553e-08 | -38.33656 | 1469.692
688.15 | 252 | 251.3461 | 540.9629 | 0.6539376 | 1.855654e-08 | 0 | 0 | 0 | 0 | 1.855654e-08 | 0.6539376 | 0.4276344
688.2 | 254 | 251.3556 | 540.9129 | 2.644433 | 2.440442e-08 | 0 | 0 | 0 | 0 | 2.440442e-08 | 2.644433 | 6.993028
688.25 | 243 | 251.3651 | 540.8629 | -8.365071 | 3.203962e-08 | 0 | 0 | 0 | 0 | 3.203962e-08 | -8.365071 | 69.97441
688.3 | 236 | 251.3746 | 540.8129 | -15.37458 | 4.199076e-08 | 0 | 0 | 0 | 0 | 4.199076e-08 | -15.37458 | 236.3776
688.35 | 249 | 251.3841 | 540.7629 | -2.384079 | 5.493734e-08 | 0 | 0 | 0 | 0 | 5.493734e-08 | -2.384079 | 5.683835
688.4 | 284 | 251.3936 | 540.7129 | 32.60642 | 7.175119e-08 | 0 | 0 | 0 | 0 | 7.175119e-08 | 32.60642 | 1063.178
688.45 | 267 | 251.4031 | 540.6629 | 15.59691 | 9.354877e-08 | 0 | 0 | 0 | 0 | 9.354877e-08 | 15.59691 | 243.2637
688.5 | 243 | 251.4126 | 540.6129 | -8.412592 | 1.217572e-07 | 0 | 0 | 0 | 0 | 1.217572e-07 | -8.412592 | 70.77171
688.55 | 225 | 251.4221 | 540.5629 | -26.4221 | 1.581971e-07 | 0 | 0 | 0 | 0 | 1.581971e-07 | -26.4221 | 698.1272
688.6 | 236 | 251.4316 | 540.5129 | -15.4316 | 2.051871e-07 | 0 | 0 | 0 | 0 | 2.051871e-07 | -15.4316 | 238.1343
688.65 | 230 | 251.4411 | 540.4629 | -21.44111 | 2.65674e-07 | 0 | 0 | 0 | 0 | 2.65674e-07 | -21.44111 | 459.721
688.7 | 236 | 251.4506 | 540.4129 | -15.45061 | 3.433964e-07 | 0 | 0 | 0 | 0 | 3.433964e-07 | -15.45061 | 238.7213
688.75 | 248 | 251.4601 | 540.3629 | -3.460114 | 4.430878e-07 | 0 | 0 | 0 | 0 | 4.430878e-07 | -3.460114 | 11.97239
688.8 | 247 | 251.4696 | 540.3129 | -4.469618 | 5.707309e-07 | 0 | 0 | 0 | 0 | 5.707309e-07 | -4.469618 | 19.97749
688.85 | 256 | 251.4791 | 540.2629 | 4.520878 | 7.338722e-07 | 0 | 0 | 0 | 0 | 7.338722e-07 | 4.520877 | 20.43833
688.9 | 239 | 251.4886 | 540.2129 | -12.48863 | 9.420134e-07 | 0 | 0 | 0 | 0 | 9.420134e-07 | -12.48863 | 155.9658
688.95 | 260 | 251.4981 | 540.1629 | 8.501869 | 1.207094e-06 | 0 | 0 | 0 | 0 | 1.207094e-06 | 8.501868 | 72.28176
689 | 280 | 251.5076 | 540.1129 | 28.49237 | 1.544091e-06 | 0 | 0 | 0 | 0 | 1.544091e-06 | 28.49236 | 811.8148
689.05 | 233 | 251.5171 | 540.0629 | -18.51714 | 1.971751e-06 | 0 | 0 | 0 | 0 | 1.971751e-06 | -18.51714 | 342.8845
689.1 | 243 | 251.5266 | 540.0129 | -8.526643 | 2.513499e-06 | 0 | 0 | 0 | 0 | 2.513499e-06 | -8.526646 | 72.70369
689.15 | 268 | 251.5361 | 539.9629 | 16.46385 | 3.198549e-06 | 0 | 0 | 0 | 0 | 3.198549e-06 | 16.46385 | 271.0583
689.2 | 252 | 251.5457 | 539.9129 | 0.4543481 | 4.063261e-06 | 0 | 0 | 0 | 0 | 4.063261e-06 | 0.454344 | 0.2064285
689.25 | 260 | 251.5552 | 539.8629 | 8.444844 | 5.152809e-06 | 0 | 0 | 0 | 0 | 5.152809e-06 | 8.444839 | 71.3153
689.3 | 257 | 251.5647 | 539.8129 | 5.43534 | 6.523201e-06 | 0 | 0 | 0 | 0 | 6.523201e-06 | 5.435333 | 29.54284
689.35 | 248 | 251.5742 | 539.7629 | -3.574165 | 8.243755e-06 | 0 | 0 | 0 | 0 | 8.243755e-06 | -3.574173 | 12.77471
689.4 | 248 | 251.5837 | 539.7129 | -3.583669 | 1.040009e-05 | 0 | 0 | 0 | 0 | 1.040009e-05 | -3.583679 | 12.84276
689.45 | 257 | 251.5932 | 539.6629 | 5.406827 | 1.309774e-05 | 0 | 0 | 0 | 0 | 1.309774e-05 | 5.406814 | 29.23363
689.5 | 253 | 251.6027 | 539.6129 | 1.397322 | 1.646657e-05 | 0 | 0 | 0 | 0 | 1.646657e-05 | 1.397306 | 1.952464
689.55 | 254 | 251.6122 | 539.5629 | 2.387818 | 2.066605e-05 | 0 | 0 | 0 | 0 | 2.066605e-05 | 2.387798 | 5.701577
689.6 | 259 | 251.6217 | 539.5129 | 7.378314 | 2.589163e-05 | 0 | 0 | 0 | 0 | 2.589163e-05 | 7.378288 | 54.43913
689.65 | 242 | 251.6312 | 539.4629 | -9.63119 | 3.238238e-05 | 0 | 0 | 0 | 0 | 3.238238e-05 | -9.631223 | 92.76045
689.7 | 266 | 251.6407 | 539.4129 | 14.35931 | 4.043018e-05 | 0 | 0 | 0 | 0 | 4.043018e-05 | 14.35926 | 206.1885
689.75 | 285 | 251.6502 | 539.3629 | 33.3498 | 5.039067e-05 | 0 | 0 | 0 | 0 | 5.039067e-05 | 33.34975 | 1112.206
689.8 | 260 | 251.6597 | 539.3129 | 8.340297 | 6.269632e-05 | 0 | 0 | 0 | 0 | 6.269632e-05 | 8.340234 | 69.55951
689.85 | 254 | 251.6692 | 539.2629 | 2.330793 | 7.787204e-05 | 0 | 0 | 0 | 0 | 7.787204e-05 | 2.330715 | 5.432231
689.9 | 247 | 251.6787 | 539.2129 | -4.678712 | 9.655361e-05 | 0 | 0 | 0 | 0 | 9.655361e-05 | -4.678808 | 21.89125
689.95 | 227 | 251.6882 | 539.1629 | -24.68822 | 0.0001195097 | 0 | 0 | 0 | 0 | 0.0001195097 | -24.68834 | 609.5139
690 | 254 | 251.6977 | 539.1129 | 2.30228 | 0.0001476675 | 0 | 0 | 0 | 0 | 0.0001476675 | 2.302132 | 5.299812
690.05 | 248 | 251.7072 | 539.0629 | -3.707224 | 0.0001821439 | 0 | 0 | 0 | 0 | 0.0001821439 | -3.707407 | 13.74486
690.1 | 244 | 251.7167 | 539.0129 | -7.716729 | 0.0002242806 | 0 | 0 | 0 | 0 | 0.0002242806 | -7.716953 | 59.55136
690.15 | 243 | 251.7262 | 538.9629 | -8.726233 | 0.000275687 | 0 | 0 | 0 | 0 | 0.000275687 | -8.726509 | 76.15195
690.2 | 287 | 251.7357 | 538.9129 | 35.26426 | 0.0003382894 | 0 | 0 | 0 | 0 | 0.0003382894 | 35.26392 | 1243.544
690.25 | 258 | 251.7452 | 538.8629 | 6.254758 | 0.0004143888 | 0 | 0 | 0 | 0 | 0.0004143888 | 6.254344 | 39.11682
690.3 | 238 | 251.7547 | 538.8129 | -13.75475 | 0.0005067283 | 0 | 0 | 0 | 0 | 0.0005067283 | -13.75525 | 189.207
690.35 | 262 | 251.7643 | 538.7629 | 10.23575 | 0.0006185713 | 0 | 0 | 0 | 0 | 0.0006185713 | 10.23513 | 104.7579
690.4 | 265 | 251.7738 | 538.7129 | 13.22625 | 0.0007537928 | 0 | 0 | 0 | 0 | 0.0007537928 | 13.22549 | 174.9136
690.45 | 251 | 251.7833 | 538.6629 | -0.7832586 | 0.0009169838 | 0 | 0 | 0 | 0 | 0.0009169838 | -0.7841756 | 0.6149313
690.5 | 238 | 251.7928 | 538.6129 | -13.79276 | 0.001113573 | 0 | 0 | 0 | 0 | 0.001113573 | -13.79388 | 190.271
690.55 | 259 | 251.8023 | 538.5629 | 7.197733 | 0.001349968 | 0 | 0 | 0 | 0 | 0.001349968 | 7.196383 | 51.78793
690.6 | 249 | 251.8118 | 538.5129 | -2.811771 | 0.001633713 | 0 | 0 | 0 | 0 | 0.001633713 | -2.813405 | 7.915248
690.65 | 216 | 251.8213 | 538.4629 | -35.82128 | 0.001973675 | 0 | 0 | 0 | 0 | 0.001973675 | -35.82325 | 1283.305
690.7 | 239 | 251.8308 | 538.4129 | -12.83078 | 0.002380252 | 0 | 0 | 0 | 0 | 0.002380252 | -12.83316 | 164.69
690.75 | 251 | 251.8403 | 538.3629 | -0.8402842 | 0.002865614 | 0 | 0 | 0 | 0 | 0.002865614 | -0.8431498 | 0.7109015
690.8 | 246 | 251.8498 | 538.3129 | -5.849788 | 0.003443975 | 0 | 0 | 0 | 0 | 0.003443975 | -5.853232 | 34.26033
690.85 | 276 | 251.8593 | 538.2629 | 24.14071 | 0.0041319 | 0 | 0 | 0 | 0 | 0.0041319 | 24.13658 | 582.5743
690.9 | 239 | 251.8688 | 538.2129 | -12.8688 | 0.004948655 | 0 | 0 | 0 | 0 | 0.004948655 | -12.87375 | 165.7333
690.95 | 259 | 251.8783 | 538.1629 | 7.121699 | 0.005916598 | 0 | 0 | 0 | 0 | 0.005916598 | 7.115782 | 50.63436
691 | 267 | 251.8878 | 538.1129 | 15.11219 | 0.007061622 | 0 | 0 | 0 | 0 | 0.007061622 | 15.10513 | 228.165
691.05 | 245 | 251.8973 | 538.0629 | -6.89731 | 0.008413649 | 0 | 0 | 0 | 0 | 0.008413649 | -6.905723 | 47.68902
691.1 | 259 | 251.9068 | 538.0129 | 7.093186 | 0.01000718 | 0 | 0 | 0 | 0 | 0.01000718 | 7.083179 | 50.17142
691.15 | 248 | 251.9163 | 537.9629 | -3.916318 | 0.01188192 | 0 | 0 | 0 | 0 | 0.01188192 | -3.9282 | 15.43076
691.2 | 245 | 251.9258 | 537.9129 | -6.925823 | 0.01408346 | 0 | 0 | 0 | 0 | 0.01408346 | -6.939906 | 48.1623
691.25 | 247 | 251.9353 | 537.8629 | -4.935327 | 0.016664 | 0 | 0 | 0 | 0 | 0.016664 | -4.951991 | 24.52221
691.3 | 288 | 251.9448 | 537.8129 | 36.05517 | 0.01968325 | 0 | 0 | 0 | 0 | 0.01968325 | 36.03549 | 1298.556
691.35 | 252 | 251.9543 | 537.7629 | 0.04566465 | 0.02320928 | 0 | 0 | 0 | 0 | 0.02320928 | 0.02245537 | 0.0005042435
691.4 | 269 | 251.9638 | 537.7129 | 17.03616 | 0.0273196 | 0 | 0 | 0 | 0 | 0.0273196 | 17.00884 | 289.3007
691.45 | 266 | 251.9733 | 537.6629 | 14.02666 | 0.03210217 | 0 | 0 | 0 | 0 | 0.03210217 | 13.99455 | 195.8475
691.5 | 223 | 251.9828 | 537.6129 | -28.98285 | 0.03765667 | 0 | 0 | 0 | 0 | 0.03765667 | -29.0205 | 842.1897
691.55 | 260 | 251.9924 | 537.5629 | 8.007648 | 0.04409578 | 0 | 0 | 0 | 0 | 0.04409578 | 7.963552 | 63.41816
691.6 | 273 | 252.0019 | 537.5129 | 20.99814 | 0.05154655 | 0 | 0 | 0 | 0 | 0.05154655 | 20.9466 | 438.7599
691.65 | 272 | 252.0114 | 537.4629 | 19.98864 | 0.06015195 | 0 | 0 | 0 | 0 | 0.06015195 | 19.92849 | 397.1446
691.7 | 233 | 252.0209 | 537.4129 | -19.02087 | 0.07007246 | 0 | 0 | 0 | 0 | 0.07007246 | -19.09094 | 364.4639
691.75 | 267 | 252.0304 | 537.3629 | 14.96963 | 0.08148779 | 0 | 0 | 0 | 0 | 0.08148779 | 14.88814 | 221.6568
691.8 | 257 | 252.0399 | 537.3129 | 4.960126 | 0.09459872 | 0 | 0 | 0 | 0 | 0.09459872 | 4.865528 | 23.67336
691.85 | 239 | 252.0494 | 537.2629 | -13.04938 | 0.109629 | 0 | 0 | 0 | 0 | 0.109629 | -13.15901 | 173.1595
691.9 | 245 | 252.0589 | 537.2129 | -7.058882 | 0.1268274 | 0 | 0 | 0 | 0 | 0.1268274 | -7.18571 | 51.63442
691.95 | 244 | 252.0684 | 537.1629 | -8.068387 | 0.1464699 | 0 | 0 | 0 | 0 | 0.1464699 | -8.214856 | 67.48387
692 | 257 | 252.0779 | 537.1129 | 4.922109 | 0.1688617 | 0 | 0 | 0 | 0 | 0.1688617 | 4.753247 | 22.59336
692.05 | 267 | 252.0874 | 537.0629 | 14.9126 | 0.1943397 | 0 | 0 | 0 | 0 | 0.1943397 | 14.71827 | 216.6273
692.1 | 230 | 252.0969 | 537.0129 | -22.0969 | 0.2232746 | 0 | 0 | 0 | 0 | 0.2232746 | -22.32017 | 498.1902
692.15 | 241 | 252.1064 | 536.9629 | -11.1064 | 0.2560734 | 0 | 0 | 0 | 0 | 0.2560734 | -11.36248 | 129.1059
692.2 | 245 | 252.1159 | 536.9129 | -7.115908 | 0.293182 | 0 | 0 | 0 | 0 | 0.293182 | -7.40909 | 54.89461
692.25 | 249 | 252.1254 | 536.8629 | -3.125412 | 0.3350871 | 0 | 0 | 0 | 0 | 0.3350871 | -3.460499 | 11.97505
692.3 | 241 | 252.1349 | 536.8129 | -11.13492 | 0.3823187 | 0 | 0 | 0 | 0 | 0.3823187 | -11.51724 | 132.6467
692.35 | 266 | 252.1444 | 536.7629 | 13.85558 | 0.4354527 | 0 | 0 | 0 | 0 | 0.4354527 | 13.42013 | 180.0998
692.4 | 219 | 252.1539 | 536.7129 | -33.15392 | 0.4951125 | 0 | 0 | 0 | 0 | 0.4951125 | -33.64904 | 1132.258
692.45 | 253 | 252.1634 | 536.6629 | 0.8365708 | 0.5619715 | 0 | 0 | 0 | 0 | 0.5619715 | 0.2745993 | 0.07540478
692.5 | 233 | 252.1729 | 536.6129 | -19.17293 | 0.6367548 | 0 | 0 | 0 | 0 | 0.6367548 | -19.80969 | 392.4237
692.55 | 257 | 252.1824 | 536.5629 | 4.817562 | 0.7202407 | 0 | 0 | 0 | 0 | 0.7202407 | 4.097322 | 16.78804
692.6 | 266 | 252.1919 | 536.5129 | 13.80806 | 0.8132623 | 0 | 0 | 0 | 0 | 0.8132623 | 12.9948 | 168.8647
692.65 | 268 | 252.2014 | 536.4629 | 15.79855 | 0.9167083 | 0 | 0 | 0 | 0 | 0.9167083 | 14.88185 | 221.4693
692.7 | 252 | 252.211 | 536.4129 | -0.2109505 | 1.031524 | 0 | 0 | 0 | 0 | 1.031524 | -1.242474 | 1.543742
692.75 | 233 | 252.2205 | 536.3629 | -19.22045 | 1.15871 | 0 | 0 | 0 | 0 | 1.15871 | -20.37916 | 415.3103
692.8 | 260 | 252.23 | 536.3129 | 7.770041 | 1.299325 | 0 | 0 | 0 | 0 | 1.299325 | 6.470716 | 41.87017
692.85 | 262 | 252.2395 | 536.2629 | 9.760537 | 1.454482 | 0 | 0 | 0 | 0 | 1.454482 | 8.306055 | 68.99055
692.9 | 274 | 252.249 | 536.2129 | 21.75103 | 1.625348 | 0 | 0 | 0 | 0 | 1.625348 | 20.12568 | 405.0432
692.95 | 260 | 252.2585 | 536.1629 | 7.741528 | 1.813143 | 0 | 0 | 0 | 0 | 1.813143 | 5.928385 | 35.14575
693 | 233 | 252.268 | 536.1129 | -19.26798 | 2.019134 | 0 | 0 | 0 | 0 | 2.019134 | -21.28711 | 453.141
693.05 | 267 | 252.2775 | 536.0629 | 14.72252 | 2.244635 | 0 | 0 | 0 | 0 | 2.244635 | 12.47788 | 155.6976
693.1 | 256 | 252.287 | 536.0129 | 3.713015 | 2.491001 | 0 | 0 | 0 | 0 | 2.491001 | 1.222014 | 1.493319
693.15 | 252 | 252.2965 | 535.9629 | -0.2964889 | 2.759622 | 0 | 0 | 0 | 0 | 2.759622 | -3.056111 | 9.339813
693.2 | 258 | 252.306 | 535.9129 | 5.694007 | 3.051917 | 0 | 0 | 0 | 0 | 3.051917 | 2.64209 | 6.980637
693.25 | 254 | 252.3155 | 535.8629 | 1.684503 | 3.369329 | 0 | 0 | 0 | 0 | 3.369329 | -1.684827 | 2.838642
693.3 | 275 | 252.325 | 535.8129 | 22.675 | 3.713314 | 0 | 0 | 0 | 0 | 3.713314 | 18.96168 | 359.5455
693.35 | 261 | 252.3345 | 535.7629 | 8.665494 | 4.085333 | 0 | 0 | 0 | 0 | 4.085333 | 4.580161 | 20.97788
693.4 | 274 | 252.344 | 535.7129 | 21.65599 | 4.486841 | 0 | 0 | 0 | 0 | 4.486841 | 17.16915 | 294.7797
693.45 | 271 | 252.3535 | 535.6629 | 18.64649 | 4.919279 | 0 | 0 | 0 | 0 | 4.919279 | 13.72721 | 188.4362
693.5 | 247 | 252.363 | 535.6129 | -5.363019 | 5.384059 | 0 | 0 | 0 | 0 | 5.384059 | -10.74708 | 115.4997
693.55 | 270 | 252.3725 | 535.5629 | 17.62748 | 5.88255 | 0 | 0 | 0 | 0 | 5.88255 | 11.74493 | 137.9433
693.6 | 248 | 252.382 | 535.5129 | -4.382027 | 6.416068 | 0 | 0 | 0 | 0 | 6.416068 | -10.7981 | 116.5989
693.65 | 268 | 252.3915 | 535.4629 | 15.60847 | 6.985859 | 0 | 0 | 0 | 0 | 6.985859 | 8.622609 | 74.34939
693.7 | 277 | 252.401 | 535.4129 | 24.59896 | 7.593084 | 0 | 0 | 0 | 0 | 7.593084 | 17.00588 | 289.2
693.75 | 270 | 252.4105 | 535.3629 | 17.58946 | 8.238802 | 0 | 0 | 0 | 0 | 8.238802 | 9.350658 | 87.4348
693.8 | 259 | 252.42 | 535.3129 | 6.579956 | 8.923957 | 0 | 0 | 0 | 0 | 8.923957 | -2.344002 | 5.494344
693.85 | 267 | 252.4295 | 535.2629 | 14.57045 | 9.649358 | 0 | 0 | 0 | 0 | 9.649358 | 4.921093 | 24.21716
693.9 | 238 | 252.4391 | 535.2129 | -14.43905 | 10.41566 | 0 | 0 | 0 | 0 | 10.41566 | -24.85471 | 617.7568
693.95 | 291 | 252.4486 | 535.1629 | 38.55144 | 11.22336 | 0 | 0 | 0 | 0 | 11.22336 | 27.32808 | 746.8242
694 | 254 | 252.4581 | 535.1129 | 1.541939 | 12.07275 | 0 | 0 | 0 | 0 | 12.07275 | -10.53081 | 110.8981
694.05 | 257 | 252.4676 | 535.0629 | 4.532434 | 12.96395 | 0 | 0 | 0 | 0 | 12.96395 | -8.431515 | 71.09044
694.1 | 277 | 252.4771 | 535.0129 | 24.52293 | 13.89683 | 0 | 0 | 0 | 0 | 13.89683 | 10.6261 | 112.9139
694.15 | 244 | 252.4866 | 534.9629 | -8.486574 | 14.87106 | 0 | 0 | 0 | 0 | 14.87106 | -23.35763 | 545.579
694.2 | 260 | 252.4961 | 534.9129 | 7.503922 | 15.88603 | 0 | 0 | 0 | 0 | 15.88603 | -8.38211 | 70.25977
694.25 | 282 | 252.5056 | 534.8629 | 29.49442 | 16.9409 | 0 | 0 | 0 | 0 | 16.9409 | 12.55352 | 157.5908
694.3 | 268 | 252.5151 | 534.8129 | 15.48491 | 18.03454 | 0 | 0 | 0 | 0 | 18.03454 | -2.549628 | 6.500602
694.35 | 268 | 252.5246 | 534.7629 | 15.47541 | 19.16555 | 0 | 0 | 0 | 0 | 19.16555 | -3.690137 | 13.61711
694.4 | 281 | 252.5341 | 534.7129 | 28.4659 | 20.33222 | 0 | 0 | 0 | 0 | 20.33222 | 8.133683 | 66.1568
694.45 | 270 | 252.5436 | 534.6629 | 17.4564 | 21.53258 | 0 | 0 | 0 | 0 | 21.53258 | -4.076175 | 16.6152
694.5 | 269 | 252.5531 | 534.6129 | 16.4469 | 22.76432 | 0 | 0 | 0 | 0 | 22.76432 | -6.317422 | 39.90982
694.55 | 276 | 252.5626 | 534.5629 | 23.43739 | 24.02486 | 0 | 0 | 0 | 0 | 24.02486 | -0.5874659 | 0.3451162
694.6 | 277 | 252.5721 | 534.5129 | 24.42789 | 25.3113 | 0 | 0 | 0 | 0 | 25.3113 | -0.8834168 | 0.7804252
694.65 | 282 | 252.5816 | 534.4629 | 29.41838 | 26.62047 | 0 | 0 | 0 | 0 | 26.62047 | 2.797912 | 7.82831
694.7 | 273 | 252.5911 | 534.4129 | 20.40888 | 27.94888 | 0 | 0 | 0 | 0 | 27.94888 | -7.540006 | 56.85169
694.75 | 266 | 252.6006 | 534.3629 | 13.39937 | 29.29279 | 0 | 0 | 0 | 0 | 29.29279 | -15.89342 | 252.6006
694.8 | 287 | 252.6101 | 534.3129 | 34.38987 | 30.64817 | 0 | 0 | 0 | 0 | 30.64817 | 3.741703 | 14.00034
694.85 | 310 | 252.6196 | 534.2629 | 57.38037 | 32.01075 | 0 | 0 | 0 | 0 | 32.01075 | 25.36962 | 643.6176
694.9 | 270 | 252.6291 | 534.2129 | 17.37086 | 33.37602 | 0 | 0 | 0 | 0 | 33.37602 | -16.00516 | 256.1652
694.95 | 309 | 252.6386 | 534.1629 | 56.36136 | 34.73929 | 0 | 0 | 0 | 0 | 34.73929 | 21.62207 | 467.5138
695 | 279 | 252.6481 | 534.1129 | 26.35185 | 36.09564 | 0 | 0 | 0 | 0 | 36.09564 | -9.74379 | 94.94144
695.05 | 297 | 252.6577 | 534.0629 | 44.34235 | 37.44003 | 0 | 0 | 0 | 0 | 37.44003 | 6.902323 | 47.64206
695.1 | 296 | 252.6672 | 534.0129 | 43.33284 | 38.76725 | 0 | 0 | 0 | 0 | 38.76725 | 4.565592 | 20.84463
695.15 | 292 | 252.6767 | 533.9629 | 39.32334 | 40.07204 | 0 | 0 | 0 | 0 | 40.07204 | -0.7486975 | 0.560548
695.2 | 312 | 252.6862 | 533.9129 | 59.31384 | 41.34903 | 0 | 0 | 0 | 0 | 41.34903 | 17.9648 | 322.7342
695.25 | 296 | 252.6957 | 533.8629 | 43.30433 | 42.59286 | 0 | 0 | 0 | 0 | 42.59286 | 0.7114736 | 0.5061947
695.3 | 277 | 252.7052 | 533.8129 | 24.29483 | 43.79815 | 0 | 0 | 0 | 0 | 43.79815 | -19.50332 | 380.3795
695.35 | 280 | 252.7147 | 533.7629 | 27.28532 | 44.95958 | 0 | 0 | 0 | 0 | 44.95958 | -17.67425 | 312.3792
695.4 | 278 | 252.7242 | 533.7129 | 25.27582 | 46.07191 | 0 | 0 | 0 | 0 | 46.07191 | -20.79609 | 432.4773
695.45 | 317 | 252.7337 | 533.6629 | 64.26631 | 47.13003 | 0 | 0 | 0 | 0 | 47.13003 | 17.13629 | 293.6523
695.5 | 298 | 252.7432 | 533.6129 | 45.25681 | 48.12899 | 0 | 0 | 0 | 0 | 48.12899 | -2.872179 | 8.249411
695.55 | 314 | 252.7527 | 533.5629 | 61.24731 | 49.06404 | 0 | 0 | 0 | 0 | 49.06404 | 12.18327 | 148.432
695.6 | 313 | 252.7622 | 533.5129 | 60.2378 | 49.93067 | 0 | 0 | 0 | 0 | 49.93067 | 10.30714 | 106.2371
695.65 | 308 | 252.7717 | 533.4629 | 55.2283 | 50.72464 | 0 | 0 | 0 | 0 | 50.72464 | 4.503662 | 20.28297
695.7 | 292 | 252.7812 | 533.4129 | 39.21879 | 51.44202 | 0 | 0 | 0 | 0 | 51.44202 | -12.22323 | 149.4073
695.75 | 318 | 252.7907 | 533.3629 | 65.20929 | 52.07924 | 0 | 0 | 0 | 0 | 52.07924 | 13.13005 | 172.3981
695.8 | 299 | 252.8002 | 533.3129 | 46.19979 | 52.63308 | 0 | 0 | 0 | 0 | 52.63308 | -6.433296 | 41.38729
695.85 | 324 | 252.8097 | 533.2629 | 71.19028 | 53.10072 | 0 | 0 | 0 | 0 | 53.10072 | 18.08956 | 327.2321
695.9 | 277 | 252.8192 | 533.2129 | 24.18078 | 53.47978 | 0 | 0 | 0 | 0 | 53.47978 | -29.299 | 858.4316
695.95 | 300 | 252.8287 | 533.1629 | 47.17127 | 53.7683 | 0 | 0 | 0 | 0 | 53.7683 | -6.597028 | 43.52078
696 | 329 | 252.8382 | 533.1129 | 76.16177 | 53.96479 | 0 | 0 | 0 | 0 | 53.96479 | 22.19697 | 492.7057
696.05 | 303 | 252.8477 | 533.0629 | 50.15226 | 54.06824 | 0 | 0 | 0 | 0 | 54.06824 | -3.915978 | 15.33488
696.1 | 299 | 252.8572 | 533.0129 | 46.14276 | 54.07811 | 0 | 0 | 0 | 0 | 54.07811 | -7.935349 | 62.96976
696.15 | 307 | 252.8667 | 532.9629 | 54.13326 | 53.99434 | 0 | 0 | 0 | 0 | 53.99434 | 0.1389129 | 0.0192968
696.2 | 291 | 252.8762 | 532.9129 | 38.12375 | 53.81738 | 0 | 0 | 0 | 0 | 53.81738 | -15.69363 | 246.2899
696.25 | 274 | 252.8858 | 532.8629 | 21.11425 | 53.54813 | 0 | 0 | 0 | 0 | 53.54813 | -32.43389 | 1051.957
696.3 | 292 | 252.8953 | 532.8129 | 39.10474 | 53.188 | 0 | 0 | 0 | 0 | 53.188 | -14.08326 | 198.3381
696.35 | 330 | 252.9048 | 532.7629 | 77.09524 | 52.73883 | 0 | 0 | 0 | 0 | 52.73883 | 24.35641 | 593.2346
696.4 | 287 | 252.9143 | 532.7129 | 34.08573 | 52.20293 | 0 | 0 | 0 | 0 | 52.20293 | -18.11719 | 328.2327
696.45 | 328 | 252.9238 | 532.6629 | 75.07623 | 51.58301 | 0 | 0 | 0 | 0 | 51.58301 | 23.49322 | 551.9312
696.5 | 293 | 252.9333 | 532.6129 | 40.06673 | 50.88223 | 0 | 0 | 0 | 0 | 50.88223 | -10.8155 | 116.9751
696.55 | 295 | 252.9428 | 532.5629 | 42.05722 | 50.10407 | 0 | 0 | 0 | 0 | 50.10407 | -8.04685 | 64.7518
696.6 | 294 | 252.9523 | 532.5129 | 41.04772 | 49.25241 | 0 | 0 | 0 | 0 | 49.25241 | -8.204689 | 67.31692
696.65 | 312 | 252.9618 | 532.4629 | 59.03821 | 48.3314 | 0 | 0 | 0 | 0 | 48.3314 | 10.70681 | 114.6358
696.7 | 297 | 252.9713 | 532.4129 | 44.02871 | 47.34552 | 0 | 0 | 0 | 0 | 47.34552 | -3.316808 | 11.00121
696.75 | 325 | 252.9808 | 532.3629 | 72.0192 | 46.29945 | 0 | 0 | 0 | 0 | 46.29945 | 25.71975 | 661.5057
696.8 | 309 | 252.9903 | 532.3129 | 56.0097 | 45.19812 | 0 | 0 | 0 | 0 | 45.19812 | 10.81158 | 116.8903
696.85 | 290 | 252.9998 | 532.2629 | 37.0002 | 44.0466 | 0 | 0 | 0 | 0 | 44.0466 | -7.046401 | 49.65177
696.9 | 295 | 253.0093 | 532.2129 | 41.99069 | 42.8501 | 0 | 0 | 0 | 0 | 42.8501 | -0.8594138 | 0.7385921
696.95 | 299 | 253.0188 | 532.1629 | 45.98119 | 41.61395 | 0 | 0 | 0 | 0 | 41.61395 | 4.367237 | 19.07276
697 | 307 | 253.0283 | 532.1129 | 53.97168 | 40.34349 | 0 | 0 | 0 | 0 | 40.34349 | 13.62819 | 185.7275
697.05 | 315 | 253.0378 | 532.0629 | 61.96218 | 39.04412 | 0 | 0 | 0 | 0 | 39.04412 | 22.91806 | 525.2375
697.1 | 312 | 253.0473 | 532.0129 | 58.95267 | 37.72118 | 0 | 0 | 0 | 0 | 37.72118 | 21.2315 | 450.7765
697.15 | 302 | 253.0568 | 531.9629 | 48.94317 | 36.37997 | 0 | 0 | 0 | 0 | 36.37997 | 12.5632 | 157.834
697.2 | 306 | 253.0663 | 531.9129 | 52.93367 | 35.02571 | 0 | 0 | 0 | 0 | 35.02571 | 17.90795 | 320.6948
697.25 | 267 | 253.0758 | 531.8629 | 13.92416 | 33.66349 | 0 | 0 | 0 | 0 | 33.66349 | -19.73933 | 389.6411
697.3 | 280 | 253.0853 | 531.8129 | 26.91466 | 32.29824 | 0 | 0 | 0 | 0 | 32.29824 | -5.383581 | 28.98295
697.35 | 286 | 253.0948 | 531.7629 | 32.90515 | 30.93471 | 0 | 0 | 0 | 0 | 30.93471 | 1.970444 | 3.882649
697.4 | 293 | 253.1044 | 531.7129 | 39.89565 | 29.57745 | 0 | 0 | 0 | 0 | 29.57745 | 10.3182 | 106.4652
697.45 | 278 | 253.1139 | 531.6629 | 24.88614 | 28.23079 | 0 | 0 | 0 | 0 | 28.23079 | -3.344643 | 11.18664
697.5 | 246 | 253.1234 | 531.6129 | -7.12336 | 26.89879 | 0 | 0 | 0 | 0 | 26.89879 | -34.02215 | 1157.507
697.55 | 285 | 253.1329 | 531.5629 | 31.86714 | 25.58527 | 0 | 0 | 0 | 0 | 25.58527 | 6.281865 | 39.46183
697.6 | 280 | 253.1424 | 531.5129 | 26.85763 | 24.29376 | 0 | 0 | 0 | 0 | 24.29376 | 2.563868 | 6.573418
697.65 | 273 | 253.1519 | 531.4629 | 19.84813 | 23.02752 | 0 | 0 | 0 | 0 | 23.02752 | -3.17939 | 10.10852
697.7 | 269 | 253.1614 | 531.4129 | 15.83862 | 21.78948 | 0 | 0 | 0 | 0 | 21.78948 | -5.950861 | 35.41274
697.75 | 252 | 253.1709 | 531.3629 | -1.170881 | 20.58232 | 0 | 0 | 0 | 0 | 20.58232 | -21.7532 | 473.2017
697.8 | 276 | 253.1804 | 531.3129 | 22.81961 | 19.40837 | 0 | 0 | 0 | 0 | 19.40837 | 3.411241 | 11.63656
697.85 | 270 | 253.1899 | 531.2629 | 16.81011 | 18.2697 | 0 | 0 | 0 | 0 | 18.2697 | -1.459595 | 2.130416
697.9 | 304 | 253.1994 | 531.2129 | 50.80061 | 17.16807 | 0 | 0 | 0 | 0 | 17.16807 | 33.63254 | 1131.148
697.95 | 257 | 253.2089 | 531.1629 | 3.791102 | 16.10493 | 0 | 0 | 0 | 0 | 16.10493 | -12.31383 | 151.6304
698 | 271 | 253.2184 | 531.1129 | 17.7816 | 15.08147 | 0 | 0 | 0 | 0 | 15.08147 | 2.700124 | 7.290668
698.05 | 226 | 253.2279 | 531.0629 | -27.22791 | 14.09861 | 0 | 0 | 0 | 0 | 14.09861 | -41.32651 | 1707.881
698.1 | 264 | 253.2374 | 531.0129 | 10.76259 | 13.15698 | 0 | 0 | 0 | 0 | 13.15698 | -2.394391 | 5.733108
698.15 | 279 | 253.2469 | 530.9629 | 25.75308 | 12.25699 | 0 | 0 | 0 | 0 | 12.25699 | 13.4961 | 182.1447
698.2 | 257 | 253.2564 | 530.9129 | 3.74358 | 11.39879 | 0 | 0 | 0 | 0 | 11.39879 | -7.655208 | 58.60222
698.25 | 285 | 253.2659 | 530.8629 | 31.73408 | 10.58233 | 0 | 0 | 0 | 0 | 10.58233 | 21.15175 | 447.3964
698.3 | 239 | 253.2754 | 530.8129 | -14.27543 | 9.807341 | 0 | 0 | 0 | 0 | 9.807341 | -24.08277 | 579.9798
698.35 | 260 | 253.2849 | 530.7629 | 6.715067 | 9.073375 | 0 | 0 | 0 | 0 | 9.073375 | -2.358307 | 5.561612
698.4 | 281 | 253.2944 | 530.7129 | 27.70556 | 8.379805 | 0 | 0 | 0 | 0 | 8.379805 | 19.32576 | 373.4849
698.45 | 261 | 253.3039 | 530.6629 | 7.696059 | 7.725854 | 0 | 0 | 0 | 0 | 7.725854 | -0.02979542 | 0.000887767
698.5 | 247 | 253.3134 | 530.6129 | -6.313445 | 7.110606 | 0 | 0 | 0 | 0 | 7.110606 | -13.42405 | 180.2052
698.55 | 264 | 253.3229 | 530.5629 | 10.67705 | 6.533024 | 0 | 0 | 0 | 0 | 6.533024 | 4.144026 | 17.17295
698.6 | 230 | 253.3325 | 530.5129 | -23.33245 | 5.991967 | 0 | 0 | 0 | 0 | 5.991967 | -29.32442 | 859.9217
698.65 | 260 | 253.342 | 530.4629 | 6.658042 | 5.486206 | 0 | 0 | 0 | 0 | 5.486206 | 1.171836 | 1.3732
698.7 | 253 | 253.3515 | 530.4129 | -0.3514624 | 5.014438 | 0 | 0 | 0 | 0 | 5.014438 | -5.365901 | 28.79289
698.75 | 237 | 253.361 | 530.3629 | -16.36097 | 4.575304 | 0 | 0 | 0 | 0 | 4.575304 | -20.93627 | 438.3274
698.8 | 265 | 253.3705 | 530.3129 | 11.62953 | 4.1674 | 0 | 0 | 0 | 0 | 4.1674 | 7.462129 | 55.68337
698.85 | 242 | 253.38 | 530.2629 | -11.37998 | 3.789291 | 0 | 0 | 0 | 0 | 3.789291 | -15.16927 | 230.1066
698.9 | 276 | 253.3895 | 530.2129 | 22.61052 | 3.439523 | 0 | 0 | 0 | 0 | 3.439523 | 19.171 | 367.5271
698.95 | 247 | 253.399 | 530.1629 | -6.398984 | 3.116635 | 0 | 0 | 0 | 0 | 3.116635 | -9.515619 | 90.54701
699 | 256 | 253.4085 | 530.1129 | 2.591512 | 2.81917 | 0 | 0 | 0 | 0 | 2.81917 | -0.2276582 | 0.05182827
699.05 | 255 | 253.418 | 530.0629 | 1.582008 | 2.545682 | 0 | 0 | 0 | 0 | 2.545682 | -0.9636741 | 0.9286677
699.1 | 257 | 253.4275 | 530.0129 | 3.572503 | 2.294745 | 0 | 0 | 0 | 0 | 2.294745 | 1.277758 | 1.632666
699.15 | 246 | 253.437 | 529.9629 | -7.437001 | 2.064963 | 0 | 0 | 0 | 0 | 2.064963 | -9.501964 | 90.28732
699.2 | 258 | 253.4465 | 529.9129 | 4.553495 | 1.854973 | 0 | 0 | 0 | 0 | 1.854973 | 2.698522 | 7.282019
699.25 | 264 | 253.456 | 529.8629 | 10.54399 | 1.663453 | 0 | 0 | 0 | 0 | 1.663453 | 8.880538 | 78.86395
699.3 | 278 | 253.4655 | 529.8129 | 24.53449 | 1.489124 | 0 | 0 | 0 | 0 | 1.489124 | 23.04536 | 531.0887
699.35 | 235 | 253.475 | 529.7629 | -18.47502 | 1.330757 | 0 | 0 | 0 | 0 | 1.330757 | -19.80578 | 392.2687
699.4 | 257 | 253.4845 | 529.7129 | 3.515478 | 1.187174 | 0 | 0 | 0 | 0 | 1.187174 | 2.328304 | 5.420999
699.45 | 264 | 253.494 | 529.6629 | 10.50597 | 1.057249 | 0 | 0 | 0 | 0 | 1.057249 | 9.448725 | 89.2784
699.5 | 256 | 253.5035 | 529.6129 | 2.496469 | 0.9399133 | 0 | 0 | 0 | 0 | 0.9399133 | 1.556556 | 2.422867
699.55 | 259 | 253.513 | 529.5629 | 5.486965 | 0.8341531 | 0 | 0 | 0 | 0 | 0.8341531 | 4.652812 | 21.64866
699.6 | 268 | 253.5225 | 529.5129 | 14.47746 | 0.7390117 | 0 | 0 | 0 | 0 | 0.7390117 | 13.73845 | 188.745
699.65 | 258 | 253.532 | 529.4629 | 4.467957 | 0.6535884 | 0 | 0 | 0 | 0 | 0.6535884 | 3.814368 | 14.5494
699.7 | 263 | 253.5415 | 529.4129 | 9.458452 | 0.5770386 | 0 | 0 | 0 | 0 | 0.5770386 | 8.881414 | 78.87951
699.75 | 238 | 253.5511 | 529.3629 | -15.55105 | 0.5085726 | 0 | 0 | 0 | 0 | 0.5085726 | -16.05962 | 257.9115
699.8 | 250 | 253.5606 | 529.3129 | -3.560556 | 0.4474542 | 0 | 0 | 0 | 0 | 0.4474542 | -4.00801 | 16.06415
699.85 | 243 | 253.5701 | 529.2629 | -10.57006 | 0.3929992 | 0 | 0 | 0 | 0 | 0.3929992 | -10.96306 | 120.1887
699.9 | 246 | 253.5796 | 529.2129 | -7.579565 | 0.3445738 | 0 | 0 | 0 | 0 | 0.3445738 | -7.924139 | 62.79197
699.95 | 263 | 253.5891 | 529.1629 | 9.410931 | 0.3015924 | 0 | 0 | 0 | 0 | 0.3015924 | 9.109339 | 82.98005
700 | 294 | 253.5986 | 529.1129 | 40.40143 | 0.2635155 | 0 | 0 | 0 | 0 | 0.2635155 | 40.13791 | 1611.052
700.05 | 287 | 253.6081 | 529.0629 | 33.39192 | 0.2298472 | 0 | 0 | 0 | 0 | 0.2298472 | 33.16208 | 1099.723
700.1 | 243 | 253.6176 | 529.0129 | -10.61758 | 0.2001336 | 0 | 0 | 0 | 0 | 0.2001336 | -10.81772 | 117.023
700.15 | 253 | 253.6271 | 528.9629 | -0.6270861 | 0.1739595 | 0 | 0 | 0 | 0 | 0.1739595 | -0.8010456 | 0.6416741
700.2 | 254 | 253.6366 | 528.9129 | 0.3634096 | 0.1509468 | 0 | 0 | 0 | 0 | 0.1509468 | 0.2124628 | 0.04514046
700.25 | 249 | 253.6461 | 528.8629 | -4.646095 | 0.1307516 | 0 | 0 | 0 | 0 | 0.1307516 | -4.776846 | 22.81826
700.3 | 259 | 253.6556 | 528.8129 | 5.344401 | 0.1130623 | 0 | 0 | 0 | 0 | 0.1130623 | 5.231339 | 27.36691
700.35 | 227 | 253.6651 | 528.7629 | -26.6651 | 0.09759695 | 0 | 0 | 0 | 0 | 0.09759695 | -26.7627 | 716.2421
700.4 | 248 | 253.6746 | 528.7129 | -5.674607 | 0.08410117 | 0 | 0 | 0 | 0 | 0.08410117 | -5.758709 | 33.16272
700.45 | 251 | 253.6841 | 528.6629 | -2.684112 | 0.07234614 | 0 | 0 | 0 | 0 | 0.07234614 | -2.756458 | 7.59806
700.5 | 255 | 253.6936 | 528.6129 | 1.306384 | 0.0621264 | 0 | 0 | 0 | 0 | 0.0621264 | 1.244258 | 1.548177
700.55 | 268 | 253.7031 | 528.5629 | 14.29688 | 0.05325797 | 0 | 0 | 0 | 0 | 0.05325797 | 14.24362 | 202.8808
700.6 | 252 | 253.7126 | 528.5129 | -1.712624 | 0.04557645 | 0 | 0 | 0 | 0 | 0.04557645 | -1.758201 | 3.09127
700.65 | 260 | 253.7221 | 528.4629 | 6.277871 | 0.03893533 | 0 | 0 | 0 | 0 | 0.03893533 | 6.238936 | 38.92432
700.7 | 274 | 253.7316 | 528.4129 | 20.26837 | 0.03320433 | 0 | 0 | 0 | 0 | 0.03320433 | 20.23516 | 409.4618
700.75 | 248 | 253.7411 | 528.3629 | -5.741137 | 0.02826788 | 0 | 0 | 0 | 0 | 0.02826788 | -5.769405 | 33.28604
700.8 | 256 | 253.7506 | 528.3129 | 2.249358 | 0.02402366 | 0 | 0 | 0 | 0 | 0.02402366 | 2.225335 | 4.952115
700.85 | 244 | 253.7601 | 528.2629 | -9.760146 | 0.02038133 | 0 | 0 | 0 | 0 | 0.02038133 | -9.780527 | 95.65871
700.9 | 253 | 253.7697 | 528.2129 | -0.7696501 | 0.0172613 | 0 | 0 | 0 | 0 | 0.0172613 | -0.7869114 | 0.6192295
700.95 | 243 | 253.7792 | 528.1629 | -10.77915 | 0.01459359 | 0 | 0 | 0 | 0 | 0.01459359 | -10.79375 | 116.505
701 | 238 | 253.7887 | 528.1129 | -15.78866 | 0.01231681 | 0 | 0 | 0 | 0 | 0.01231681 | -15.80098 | 249.6708
701.05 | 260 | 253.7982 | 528.0629 | 6.201837 | 0.01037724 | 0 | 0 | 0 | 0 | 0.01037724 | 6.19146 | 38.33418
701.1 | 255 | 253.8077 | 528.0129 | 1.192333 | 0.00872796 | 0 | 0 | 0 | 0 | 0.00872796 | 1.183605 | 1.400921
701.15 | 232 | 253.8172 | 527.9629 | -21.81717 | 0.007328099 | 0 | 0 | 0 | 0 | 0.007328099 | -21.8245 | 476.3088
701.2 | 257 | 253.8267 | 527.9129 | 3.173324 | 0.006142108 | 0 | 0 | 0 | 0 | 0.006142108 | 3.167182 | 10.03104
701.25 | 257 | 253.8362 | 527.8629 | 3.16382 | 0.005139147 | 0 | 0 | 0 | 0 | 0.005139147 | 3.158681 | 9.977265
701.3 | 232 | 253.8457 | 527.8129 | -21.84568 | 0.004292519 | 0 | 0 | 0 | 0 | 0.004292519 | -21.84998 | 477.4215
701.35 | 272 | 253.8552 | 527.7629 | 18.14481 | 0.003579158 | 0 | 0 | 0 | 0 | 0.003579158 | 18.14123 | 329.1043
701.4 | 246 | 253.8647 | 527.7129 | -7.864693 | 0.002979182 | 0 | 0 | 0 | 0 | 0.002979182 | -7.867672 | 61.90026
701.45 | 235 | 253.8742 | 527.6629 | -18.8742 | 0.002475487 | 0 | 0 | 0 | 0 | 0.002475487 | -18.87667 | 356.3288
701.5 | 248 | 253.8837 | 527.6129 | -5.883701 | 0.002053392 | 0 | 0 | 0 | 0 | 0.002053392 | -5.885755 | 34.64211
701.55 | 265 | 253.8932 | 527.5629 | 11.10679 | 0.00170032 | 0 | 0 | 0 | 0 | 0.00170032 | 11.10509 | 123.3231
701.6 | 242 | 253.9027 | 527.5129 | -11.90271 | 0.001405519 | 0 | 0 | 0 | 0 | 0.001405519 | -11.90412 | 141.708
701.65 | 254 | 253.9122 | 527.4629 | 0.08778595 | 0.00115982 | 0 | 0 | 0 | 0 | 0.00115982 | 0.08662613 | 0.007504086
701.7 | 246 | 253.9217 | 527.4129 | -7.921718 | 0.0009554147 | 0 | 0 | 0 | 0 | 0.0009554147 | -7.922674 | 62.76876
701.75 | 235 | 253.9312 | 527.3629 | -18.93122 | 0.000785671 | 0 | 0 | 0 | 0 | 0.000785671 | -18.93201 | 358.4209
701.8 | 239 | 253.9407 | 527.3129 | -14.94073 | 0.0006449663 | 0 | 0 | 0 | 0 | 0.0006449663 | -14.94137 | 223.2446
701.85 | 270 | 253.9502 | 527.2629 | 16.04977 | 0.0005285436 | 0 | 0 | 0 | 0 | 0.0005285436 | 16.04924 | 257.5781
701.9 | 250 | 253.9597 | 527.2129 | -3.959735 | 0.0004323866 | 0 | 0 | 0 | 0 | 0.0004323866 | -3.960168 | 15.68293
701.95 | 243 | 253.9692 | 527.1629 | -10.96924 | 0.0003531109 | 0 | 0 | 0 | 0 | 0.0003531109 | -10.96959 | 120.332
702 | 258 | 253.9787 | 527.1129 | 4.021256 | 0.0002878707 | 0 | 0 | 0 | 0 | 0.0002878707 | 4.020968 | 16.16819
702.05 | 249 | 253.9882 | 527.0629 | -4.988248 | 0.0002342779 | 0 | 0 | 0 | 0 | 0.0002342779 | -4.988482 | 24.88496
702.1 | 283 | 253.9978 | 527.0129 | 29.00225 | 0.0001903324 | 0 | 0 | 0 | 0 | 0.0001903324 | 29.00206 | 841.1193
702.15 | 248 | 254.0073 | 526.9629 | -6.007257 | 0.0001543625 | 0 | 0 | 0 | 0 | 0.0001543625 | -6.007411 | 36.08899
702.2 | 266 | 254.0168 | 526.9129 | 11.98324 | 0.0001249736 | 0 | 0 | 0 | 0 | 0.0001249736 | 11.98311 | 143.595
702.25 | 249 | 254.0263 | 526.8629 | -5.026265 | 0.0001010048 | 0 | 0 | 0 | 0 | 0.0001010048 | -5.026366 | 25.26436
702.3 | 277 | 254.0358 | 526.8129 | 22.96423 | 8.149176e-05 | 0 | 0 | 0 | 0 | 8.149176e-05 | 22.96415 | 527.3521
702.35 | 248 | 254.0453 | 526.7629 | -6.045274 | 6.563458e-05 | 0 | 0 | 0 | 0 | 6.563458e-05 | -6.045339 | 36.54613
702.4 | 258 | 254.0548 | 526.7129 | 3.945222 | 5.277147e-05 | 0 | 0 | 0 | 0 | 5.277147e-05 | 3.945169 | 15.56436
702.45 | 243 | 254.0643 | 526.6629 | -11.06428 | 4.235584e-05 | 0 | 0 | 0 | 0 | 4.235584e-05 | -11.06432 | 122.4193
702.5 | 238 | 254.0738 | 526.6129 | -16.07379 | 3.393711e-05 | 0 | 0 | 0 | 0 | 3.393711e-05 | -16.07382 | 258.3677
702.55 | 256 | 254.0833 | 526.5629 | 1.916709 | 2.714463e-05 | 0 | 0 | 0 | 0 | 2.714463e-05 | 1.916682 | 3.67367
702.6 | 254 | 254.0928 | 526.5129 | -0.0927951 | 2.167407e-05 | 0 | 0 | 0 | 0 | 2.167407e-05 | -0.09281677 | 0.008614953
702.65 | 241 | 254.1023 | 526.4629 | -13.1023 | 1.727606e-05 | 0 | 0 | 0 | 0 | 1.727606e-05 | -13.10232 | 171.6707
702.7 | 282 | 254.1118 | 526.4129 | 27.8882 | 1.374663e-05 | 0 | 0 | 0 | 0 | 1.374663e-05 | 27.88818 | 777.7507
702.75 | 240 | 254.1213 | 526.3629 | -14.12131 | 1.091932e-05 | 0 | 0 | 0 | 0 | 1.091932e-05 | -14.12132 | 199.4116
702.8 | 237 | 254.1308 | 526.3129 | -17.13081 | 8.65849e-06 | 0 | 0 | 0 | 0 | 8.65849e-06 | -17.13082 | 293.465
702.85 | 257 | 254.1403 | 526.2629 | 2.859684 | 6.853878e-06 | 0 | 0 | 0 | 0 | 6.853878e-06 | 2.859677 | 8.177751
702.9 | 224 | 254.1498 | 526.2129 | -30.14982 | 5.415993e-06 | 0 | 0 | 0 | 0 | 5.415993e-06 | -30.14983 | 909.012
702.95 | 242 | 254.1593 | 526.1629 | -12.15932 | 4.272355e-06 | 0 | 0 | 0 | 0 | 4.272355e-06 | -12.15933 | 147.8493
703 | 253 | 254.1688 | 526.1129 | -1.168829 | 3.364372e-06 | 0 | 0 | 0 | 0 | 3.364372e-06 | -1.168833 | 1.36617
703.05 | 263 | 254.1783 | 526.0629 | 8.821667 | 2.644772e-06 | 0 | 0 | 0 | 0 | 2.644772e-06 | 8.821664 | 77.82175
703.1 | 249 | 254.1878 | 526.0129 | -5.187838 | 2.075487e-06 | 0 | 0 | 0 | 0 | 2.075487e-06 | -5.18784 | 26.91368
703.15 | 258 | 254.1973 | 525.9629 | 3.802658 | 1.625921e-06 | 0 | 0 | 0 | 0 | 1.625921e-06 | 3.802656 | 14.4602
703.2 | 239 | 254.2068 | 525.9129 | -15.20685 | 1.271529e-06 | 0 | 0 | 0 | 0 | 1.271529e-06 | -15.20685 | 231.2482
703.25 | 260 | 254.2164 | 525.8629 | 5.783649 | 9.926601e-07 | 0 | 0 | 0 | 0 | 9.926601e-07 | 5.783648 | 33.45059
703.3 | 280 | 254.2259 | 525.8129 | 25.77415 | 7.736106e-07 | 0 | 0 | 0 | 0 | 7.736106e-07 | 25.77414 | 664.3065
703.35 | 255 | 254.2354 | 525.7629 | 0.7646409 | 6.018549e-07 | 0 | 0 | 0 | 0 | 6.018549e-07 | 0.7646403 | 0.5846748
703.4 | 282 | 254.2449 | 525.7129 | 27.75514 | 4.674215e-07 | 0 | 0 | 0 | 0 | 4.674215e-07 | 27.75514 | 770.3476
703.45 | 265 | 254.2544 | 525.6629 | 10.74563 | 3.623874e-07 | 0 | 0 | 0 | 0 | 3.623874e-07 | 10.74563 | 115.4686
703.5 | 299 | 254.2639 | 525.6129 | 44.73613 | 2.804691e-07 | 0 | 0 | 0 | 0 | 2.804691e-07 | 44.73613 | 2001.321
703.55 | 239 | 254.2734 | 525.5629 | -15.27338 | 2.166928e-07 | 0 | 0 | 0 | 0 | 2.166928e-07 | -15.27338 | 233.276
703.6 | 260 | 254.2829 | 525.5129 | 5.71712 | 1.671289e-07 | 0 | 0 | 0 | 0 | 1.671289e-07 | 5.717119 | 32.68545
703.65 | 255 | 254.2924 | 525.4629 | 0.7076153 | 1.286785e-07 | 0 | 0 | 0 | 0 | 1.286785e-07 | 0.7076152 | 0.5007193
703.7 | 261 | 254.3019 | 525.4129 | 6.698111 | 9.890266e-08 | 0 | 0 | 0 | 0 | 9.890266e-08 | 6.698111 | 44.86469
703.75 | 255 | 254.3114 | 525.3629 | 0.6886068 | 7.588527e-08 | 0 | 0 | 0 | 0 | 7.588527e-08 | 0.6886067 | 0.4741792
703.8 | 284 | 254.3209 | 525.3129 | 29.6791 | 5.812387e-08 | 0 | 0 | 0 | 0 | 5.812387e-08 | 29.6791 | 880.8491
703.85 | 249 | 254.3304 | 525.2629 | -5.330402 | 4.444256e-08 | 0 | 0 | 0 | 0 | 4.444256e-08 | -5.330402 | 28.41318
703.9 | 242 | 254.3399 | 525.2129 | -12.33991 | 3.392276e-08 | 0 | 0 | 0 | 0 | 3.392276e-08 | -12.33991 | 152.2733
703.95 | 263 | 254.3494 | 525.1629 | 8.65059 | 2.584823e-08 | 0 | 0 | 0 | 0 | 2.584823e-08 | 8.65059 | 74.8327
704 | 253 | 254.3589 | 525.1129 | -1.358915 | 1.966156e-08 | 0 | 0 | 0 | 0 | 1.966156e-08 | -1.358915 | 1.846649
704.05 | 274 | 254.3684 | 525.0629 | 19.63158 | 1.492975e-08 | 0 | 0 | 0 | 0 | 1.492975e-08 | 19.63158 | 385.399
704.1 | 268 | 254.3779 | 525.0129 | 13.62208 | 1.131709e-08 | 0 | 0 | 0 | 0 | 1.131709e-08 | 13.62208 | 185.561
704.15 | 301 | 254.3874 | 524.9629 | 46.61257 | 8.563757e-09 | 0 | 0 | 0 | 0 | 8.563757e-09 | 46.61257 | 2172.732
704.2 | 260 | 254.3969 | 524.9129 | 5.603068 | 6.469065e-09 | 0 | 0 | 0 | 0 | 6.469065e-09 | 5.603068 | 31.39438
704.25 | 262 | 254.4064 | 524.8629 | 7.593564 | 4.878275e-09 | 0 | 0 | 0 | 0 | 4.878275e-09 | 7.593564 | 57.66222
704.3 | 241 | 254.4159 | 524.8129 | -13.41594 | 3.672303e-09 | 0 | 0 | 0 | 0 | 3.672303e-09 | -13.41594 | 179.9874
704.35 | 267 | 254.4254 | 524.7629 | 12.57456 | 2.759677e-09 | 0 | 0 | 0 | 0 | 2.759677e-09 | 12.57456 | 158.1194
704.4 | 265 | 254.4349 | 524.7129 | 10.56505 | 2.070263e-09 | 0 | 0 | 0 | 0 | 2.070263e-09 | 10.56505 | 111.6203
704.45 | 283 | 254.4445 | 524.6629 | 28.55555 | 1.550387e-09 | 0 | 0 | 0 | 0 | 1.550387e-09 | 28.55555 | 815.4193
704.5 | 292 | 254.454 | 524.6129 | 37.54604 | 1.159051e-09 | 0 | 0 | 0 | 0 | 1.159051e-09 | 37.54604 | 1409.705
704.55 | 253 | 254.4635 | 524.5629 | -1.463461 | 8.649925e-10 | 0 | 0 | 0 | 0 | 8.649925e-10 | -1.463461 | 2.141719
704.6 | 278 | 254.473 | 524.5129 | 23.52703 | 6.44421e-10 | 0 | 0 | 0 | 0 | 6.44421e-10 | 23.52703 | 553.5213
704.65 | 250 | 254.4825 | 524.4629 | -4.48247 | 4.792637e-10 | 0 | 0 | 0 | 0 | 4.792637e-10 | -4.48247 | 20.09254
704.7 | 253 | 254.492 | 524.4129 | -1.491974 | 3.558172e-10 | 0 | 0 | 0 | 0 | 3.558172e-10 | -1.491974 | 2.225987
704.75 | 258 | 254.5015 | 524.3629 | 3.498521 | 2.637101e-10 | 0 | 0 | 0 | 0 | 2.637101e-10 | 3.498521 | 12.23965
704.8 | 273 | 254.511 | 524.3129 | 18.48902 | 1.951076e-10 | 0 | 0 | 0 | 0 | 1.951076e-10 | 18.48902 | 341.8438
704.85 | 272 | 254.5205 | 524.2629 | 17.47951 | 1.441017e-10 | 0 | 0 | 0 | 0 | 1.441017e-10 | 17.47951 | 305.5334
704.9 | 247 | 254.53 | 524.2129 | -7.529991 | 1.062457e-10 | 0 | 0 | 0 | 0 | 1.062457e-10 | -7.529991 | 56.70077
704.95 | 251 | 254.5395 | 524.1629 | -3.539496 | 7.819906e-11 | 0 | 0 | 0 | 0 | 7.819906e-11 | -3.539496 | 12.52803
705 | 260 | 254.549 | 524.1129 | 5.451 | 5.745648e-11 | 0 | 0 | 0 | 0 | 5.745648e-11 | 5.451 | 29.7134
705.05 | 245 | 254.5585 | 524.0629 | -9.558504 | 4.214286e-11 | 0 | 0 | 0 | 0 | 4.214286e-11 | -9.558504 | 91.365
705.1 | 289 | 254.568 | 524.0129 | 34.43199 | 3.08572e-11 | 0 | 0 | 0 | 0 | 3.08572e-11 | 34.43199 | 1185.562
705.15 | 238 | 254.5775 | 523.9629 | -16.57751 | 2.255467e-11 | 0 | 0 | 0 | 0 | 2.255467e-11 | -16.57751 | 274.8139
705.2 | 246 | 254.587 | 523.9129 | -8.587017 | 1.645751e-11 | 0 | 0 | 0 | 0 | 1.645751e-11 | -8.587017 | 73.73686
705.25 | 256 | 254.5965 | 523.8629 | 1.403479 | 1.198779e-11 | 0 | 0 | 0 | 0 | 1.198779e-11 | 1.403479 | 1.969753
705.3 | 256 | 254.606 | 523.8129 | 1.393975 | 8.716894e-12 | 0 | 0 | 0 | 0 | 8.716894e-12 | 1.393975 | 1.943165
705.35 | 267 | 254.6155 | 523.7629 | 12.38447 | 6.327496e-12 | 0 | 0 | 0 | 0 | 6.327496e-12 | 12.38447 | 153.3751
705.4 | 273 | 254.625 | 523.7129 | 18.37497 | 4.585107e-12 | 0 | 0 | 0 | 0 | 4.585107e-12 | 18.37497 | 337.6394
705.45 | 273 | 254.6345 | 523.6629 | 18.36546 | 3.316764e-12 | 0 | 0 | 0 | 0 | 3.316764e-12 | 18.36546 | 337.2902
705.5 | 258 | 254.644 | 523.6129 | 3.355957 | 2.39512e-12 | 0 | 0 | 0 | 0 | 2.39512e-12 | 3.355957 | 11.26245
705.55 | 282 | 254.6535 | 523.5629 | 27.34645 | 1.726583e-12 | 0 | 0 | 0 | 0 | 1.726583e-12 | 27.34645 | 747.8285
705.6 | 274 | 254.6631 | 523.5129 | 19.33695 | 1.242496e-12 | 0 | 0 | 0 | 0 | 1.242496e-12 | 19.33695 | 373.9176
705.65 | 264 | 254.6726 | 523.4629 | 9.327445 | 8.925866e-13 | 0 | 0 | 0 | 0 | 8.925866e-13 | 9.327445 | 87.00122
705.7 | 278 | 254.6821 | 523.4129 | 23.31794 | 6.401078e-13 | 0 | 0 | 0 | 0 | 6.401078e-13 | 23.31794 | 543.7263
705.75 | 289 | 254.6916 | 523.3629 | 34.30844 | 4.582509e-13 | 0 | 0 | 0 | 0 | 4.582509e-13 | 34.30844 | 1177.069
705.8 | 265 | 254.7011 | 523.3129 | 10.29893 | 3.274923e-13 | 0 | 0 | 0 | 0 | 3.274923e-13 | 10.29893 | 106.068
705.85 | 265 | 254.7106 | 523.2629 | 10.28943 | 2.336396e-13 | 0 | 0 | 0 | 0 | 2.336396e-13 | 10.28943 | 105.8723
705.9 | 247 | 254.7201 | 523.2129 | -7.720077 | 1.663946e-13 | 0 | 0 | 0 | 0 | 1.663946e-13 | -7.720077 | 59.59958
705.95 | 299 | 254.7296 | 523.1629 | 44.27042 | 1.182986e-13 | 0 | 0 | 0 | 0 | 1.182986e-13 | 44.27042 | 1959.87
706 | 257 | 254.7391 | 523.1129 | 2.260915 | 8.395902e-14 | 0 | 0 | 0 | 0 | 8.395902e-14 | 2.260915 | 5.111736
706.05 | 282 | 254.7486 | 523.0629 | 27.25141 | 5.948435e-14 | 0 | 0 | 0 | 0 | 5.948435e-14 | 27.25141 | 742.6394
706.1 | 278 | 254.7581 | 523.0129 | 23.24191 | 4.207127e-14 | 0 | 0 | 0 | 0 | 4.207127e-14 | 23.24191 | 540.1862
706.15 | 279 | 254.7676 | 522.9629 | 24.2324 | 2.970407e-14 | 0 | 0 | 0 | 0 | 2.970407e-14 | 24.2324 | 587.2093
706.2 | 272 | 254.7771 | 522.9129 | 17.2229 | 2.093601e-14 | 0 | 0 | 0 | 0 | 2.093601e-14 | 17.2229 | 296.6282
706.25 | 267 | 254.7866 | 522.8629 | 12.21339 | 1.473056e-14 | 0 | 0 | 0 | 0 | 1.473056e-14 | 12.21339 | 149.167
706.3 | 258 | 254.7961 | 522.8129 | 3.203889 | 1.034647e-14 | 0 | 0 | 0 | 0 | 1.034647e-14 | 3.203889 | 10.26491
706.35 | 277 | 254.8056 | 522.7629 | 22.19438 | 7.254588e-15 | 0 | 0 | 0 | 0 | 7.254588e-15 | 22.19438 | 492.5907
706.4 | 255 | 254.8151 | 522.7129 | 0.1848807 | 5.07786e-15 | 0 | 0 | 0 | 0 | 5.07786e-15 | 0.1848807 | 0.03418088
706.45 | 241 | 254.8246 | 522.6629 | -13.82462 | 3.548103e-15 | 0 | 0 | 0 | 0 | 3.548103e-15 | -13.82462 | 191.1202
706.5 | 250 | 254.8341 | 522.6129 | -4.834128 | 2.474909e-15 | 0 | 0 | 0 | 0 | 2.474909e-15 | -4.834128 | 23.36879
706.55 | 270 | 254.8436 | 522.5629 | 15.15637 | 1.723335e-15 | 0 | 0 | 0 | 0 | 1.723335e-15 | 15.15637 | 229.7155
706.6 | 285 | 254.8531 | 522.5129 | 30.14686 | 1.19792e-15 | 0 | 0 | 0 | 0 | 1.19792e-15 | 30.14686 | 908.8334
706.65 | 286 | 254.8626 | 522.4629 | 31.13736 | 8.312534e-16 | 0 | 0 | 0 | 0 | 8.312534e-16 | 31.13736 | 969.5351
706.7 | 277 | 254.8721 | 522.4129 | 22.12786 | 5.758197e-16 | 0 | 0 | 0 | 0 | 5.758197e-16 | 22.12786 | 489.642
706.75 | 279 | 254.8816 | 522.3629 | 24.11835 | 3.981871e-16 | 0 | 0 | 0 | 0 | 3.981871e-16 | 24.11835 | 581.6948
706.8 | 259 | 254.8912 | 522.3129 | 4.108847 | 2.74875e-16 | 0 | 0 | 0 | 0 | 2.74875e-16 | 4.108847 | 16.88262
706.85 | 266 | 254.9007 | 522.2629 | 11.09934 | 1.894222e-16 | 0 | 0 | 0 | 0 | 1.894222e-16 | 11.09934 | 123.1954
706.9 | 244 | 254.9102 | 522.2129 | -10.91016 | 1.303089e-16 | 0 | 0 | 0 | 0 | 1.303089e-16 | -10.91016 | 119.0316
706.95 | 289 | 254.9197 | 522.1629 | 34.08033 | 8.9488e-17 | 0 | 0 | 0 | 0 | 8.9488e-17 | 34.08033 | 1161.469
707 | 251 | 254.9292 | 522.1129 | -3.92917 | 6.134837e-17 | 0 | 0 | 0 | 0 | 6.134837e-17 | -3.92917 | 15.43838
707.05 | 279 | 254.9387 | 522.0629 | 24.06133 | 4.198447e-17 | 0 | 0 | 0 | 0 | 4.198447e-17 | 24.06133 | 578.9474
707.1 | 259 | 254.9482 | 522.0129 | 4.051821 | 2.868283e-17 | 0 | 0 | 0 | 0 | 2.868283e-17 | 4.051821 | 16.41725
707.15 | 260 | 254.9577 | 521.9629 | 5.042317 | 1.956153e-17 | 0 | 0 | 0 | 0 | 1.956153e-17 | 5.042317 | 25.42496
707.2 | 279 | 254.9672 | 521.9129 | 24.03281 | 1.331775e-17 | 0 | 0 | 0 | 0 | 1.331775e-17 | 24.03281 | 577.5761
707.25 | 270 | 254.9767 | 521.8629 | 15.02331 | 9.051213e-18 | 0 | 0 | 0 | 0 | 9.051213e-18 | 15.02331 | 225.6998
707.3 | 276 | 254.9862 | 521.8129 | 21.0138 | 6.140873e-18 | 0 | 0 | 0 | 0 | 6.140873e-18 | 21.0138 | 441.58
707.35 | 264 | 254.9957 | 521.7629 | 9.0043 | 4.159115e-18 | 0 | 0 | 0 | 0 | 4.159115e-18 | 9.0043 | 81.07741
707.4 | 262 | 255.0052 | 521.7129 | 6.994795 | 2.812026e-18 | 0 | 0 | 0 | 0 | 2.812026e-18 | 6.994795 | 48.92716
707.45 | 256 | 255.0147 | 521.6629 | 0.9852911 | 1.897952e-18 | 0 | 0 | 0 | 0 | 1.897952e-18 | 0.9852911 | 0.9707986
707.5 | 275 | 255.0242 | 521.6129 | 19.97579 | 1.278788e-18 | 0 | 0 | 0 | 0 | 1.278788e-18 | 19.97579 | 399.0321
707.55 | 253 | 255.0337 | 521.5629 | -2.033717 | 8.601208e-19 | 0 | 0 | 0 | 0 | 8.601208e-19 | -2.033717 | 4.136006
707.6 | 291 | 255.0432 | 521.5129 | 35.95678 | 5.775211e-19 | 0 | 0 | 0 | 0 | 5.775211e-19 | 35.95678 | 1292.89
707.65 | 265 | 255.0527 | 521.4629 | 9.947274 | 3.871006e-19 | 0 | 0 | 0 | 0 | 3.871006e-19 | 9.947274 | 98.94826
707.7 | 256 | 255.0622 | 521.4129 | 0.9377698 | 2.590164e-19 | 0 | 0 | 0 | 0 | 2.590164e-19 | 0.9377698 | 0.8794122
707.75 | 247 | 255.0717 | 521.3629 | -8.071734 | 1.730128e-19 | 0 | 0 | 0 | 0 | 1.730128e-19 | -8.071734 | 65.1529
707.8 | 266 | 255.0812 | 521.3129 | 10.91876 | 1.153657e-19 | 0 | 0 | 0 | 0 | 1.153657e-19 | 10.91876 | 119.2193
707.85 | 240 | 255.0907 | 521.2629 | -15.09074 | 7.67932e-20 | 0 | 0 | 0 | 0 | 7.67932e-20 | -15.09074 | 227.7305
707.9 | 253 | 255.1002 | 521.2129 | -2.100247 | 5.102891e-20 | 0 | 0 | 0 | 0 | 5.102891e-20 | -2.100247 | 4.411039
707.95 | 273 | 255.1098 | 521.1629 | 17.89025 | 3.38499e-20 | 0 | 0 | 0 | 0 | 3.38499e-20 | 17.89025 | 320.061
708 | 262 | 255.1193 | 521.1129 | 6.880744 | 2.241537e-20 | 0 | 0 | 0 | 0 | 2.241537e-20 | 6.880744 | 47.34464
708.05 | 250 | 255.1288 | 521.0629 | -5.12876 | 1.481774e-20 | 0 | 0 | 0 | 0 | 1.481774e-20 | -5.12876 | 26.30418
708.1 | 262 | 255.1383 | 521.0129 | 6.861736 | 9.77835e-21 | 0 | 0 | 0 | 0 | 9.77835e-21 | 6.861736 | 47.08342
708.15 | 251 | 255.1478 | 520.9629 | -4.147769 | 6.441644e-21 | 0 | 0 | 0 | 0 | 6.441644e-21 | -4.147769 | 17.20398
708.2 | 279 | 255.1573 | 520.9129 | 23.84273 | 4.236189e-21 | 0 | 0 | 0 | 0 | 4.236189e-21 | 23.84273 | 568.4756
708.25 | 281 | 255.1668 | 520.8629 | 25.83322 | 2.781003e-21 | 0 | 0 | 0 | 0 | 2.781003e-21 | 25.83322 | 667.3554
708.3 | 250 | 255.1763 | 520.8129 | -5.176281 | 1.822532e-21 | 0 | 0 | 0 | 0 | 1.822532e-21 | -5.176281 | 26.79389
708.35 | 250 | 255.1858 | 520.7629 | -5.185786 | 1.19233e-21 | 0 | 0 | 0 | 0 | 1.19233e-21 | -5.185786 | 26.89237
708.4 | 258 | 255.1953 | 520.7129 | 2.80471 | 7.786909e-22 | 0 | 0 | 0 | 0 | 7.786909e-22 | 2.80471 | 7.866399
708.45 | 252 | 255.2048 | 520.6629 | -3.204794 | 5.076698e-22 | 0 | 0 | 0 | 0 | 5.076698e-22 | -3.204794 | 10.27071
708.5 | 261 | 255.2143 | 520.6129 | 5.785702 | 3.304038e-22 | 0 | 0 | 0 | 0 | 3.304038e-22 | 5.785702 | 33.47434
708.55 | 272 | 255.2238 | 520.5629 | 16.7762 | 2.146626e-22 | 0 | 0 | 0 | 0 | 2.146626e-22 | 16.7762 | 281.4408
708.6 | 273 | 255.2333 | 520.5129 | 17.76669 | 1.392243e-22 | 0 | 0 | 0 | 0 | 1.392243e-22 | 17.76669 | 315.6554
708.65 | 273 | 255.2428 | 520.4629 | 17.75719 | 9.01408e-23 | 0 | 0 | 0 | 0 | 9.01408e-23 | 17.75719 | 315.3178
708.7 | 244 | 255.2523 | 520.4129 | -11.25232 | 5.826064e-23 | 0 | 0 | 0 | 0 | 5.826064e-23 | -11.25232 | 126.6146
708.75 | 280 | 255.2618 | 520.3629 | 24.73818 | 3.759037e-23 | 0 | 0 | 0 | 0 | 3.759037e-23 | 24.73818 | 611.9776
708.8 | 253 | 255.2713 | 520.3129 | -2.271324 | 2.421171e-23 | 0 | 0 | 0 | 0 | 2.421171e-23 | -2.271324 | 5.158913
708.85 | 288 | 255.2808 | 520.2629 | 32.71917 | 1.556761e-23 | 0 | 0 | 0 | 0 | 1.556761e-23 | 32.71917 | 1070.544
708.9 | 227 | 255.2903 | 520.2129 | -28.29033 | 9.992306e-24 | 0 | 0 | 0 | 0 | 9.992306e-24 | -28.29033 | 800.3429
708.95 | 235 | 255.2998 | 520.1629 | -20.29984 | 6.402611e-24 | 0 | 0 | 0 | 0 | 6.402611e-24 | -20.29984 | 412.0834
709 | 249 | 255.3093 | 520.1129 | -6.309341 | 4.095398e-24 | 0 | 0 | 0 | 0 | 4.095398e-24 | -6.309341 | 39.80778
709.05 | 254 | 255.3188 | 520.0629 | -1.318845 | 2.615065e-24 | 0 | 0 | 0 | 0 | 2.615065e-24 | -1.318845 | 1.739353
709.1 | 274 | 255.3283 | 520.0129 | 18.67165 | 1.666927e-24 | 0 | 0 | 0 | 0 | 1.666927e-24 | 18.67165 | 348.6305
709.15 | 230 | 255.3379 | 519.9629 | -25.33785 | 1.060713e-24 | 0 | 0 | 0 | 0 | 1.060713e-24 | -25.33785 | 642.0068
709.2 | 282 | 255.3474 | 519.9129 | 26.65264 | 6.737937e-25 | 0 | 0 | 0 | 0 | 6.737937e-25 | 26.65264 | 710.3633
709.25 | 249 | 255.3569 | 519.8629 | -6.356862 | 4.272711e-25 | 0 | 0 | 0 | 0 | 4.272711e-25 | -6.356862 | 40.4097
709.3 | 255 | 255.3664 | 519.8129 | -0.3663667 | 2.704752e-25 | 0 | 0 | 0 | 0 | 2.704752e-25 | -0.3663667 | 0.1342245
709.35 | 279 | 255.3759 | 519.7629 | 23.62413 | 1.709224e-25 | 0 | 0 | 0 | 0 | 1.709224e-25 | 23.62413 | 558.0995
709.4 | 263 | 255.3854 | 519.7129 | 7.614625 | 1.078247e-25 | 0 | 0 | 0 | 0 | 1.078247e-25 | 7.614625 | 57.98251
709.45 | 260 | 255.3949 | 519.6629 | 4.605121 | 6.790234e-26 | 0 | 0 | 0 | 0 | 6.790234e-26 | 4.605121 | 21.20713
709.5 | 280 | 255.4044 | 519.6129 | 24.59562 | 4.268732e-26 | 0 | 0 | 0 | 0 | 4.268732e-26 | 24.59562 | 604.9443
709.55 | 294 | 255.4139 | 519.5629 | 38.58611 | 2.678925e-26 | 0 | 0 | 0 | 0 | 2.678925e-26 | 38.58611 | 1488.888
709.6 | 254 | 255.4234 | 519.5129 | -1.423392 | 1.6783e-26 | 0 | 0 | 0 | 0 | 1.6783e-26 | -1.423392 | 2.026046
709.65 | 250 | 255.4329 | 519.4629 | -5.432897 | 1.049606e-26 | 0 | 0 | 0 | 0 | 1.049606e-26 | -5.432897 | 29.51636
709.7 | 259 | 255.4424 | 519.4129 | 3.557599 | 6.552854e-27 | 0 | 0 | 0 | 0 | 6.552854e-27 | 3.557599 | 12.65651
709.75 | 271 | 255.4519 | 519.3629 | 15.54809 | 4.083967e-27 | 0 | 0 | 0 | 0 | 4.083967e-27 | 15.54809 | 241.7433
709.8 | 253 | 255.4614 | 519.3129 | -2.461409 | 2.540864e-27 | 0 | 0 | 0 | 0 | 2.540864e-27 | -2.461409 | 6.058536
709.85 | 262 | 255.4709 | 519.2629 | 6.529086 | 1.578077e-27 | 0 | 0 | 0 | 0 | 1.578077e-27 | 6.529086 | 42.62897
709.9 | 294 | 255.4804 | 519.2129 | 38.51958 | 9.784135e-28 | 0 | 0 | 0 | 0 | 9.784135e-28 | 38.51958 | 1483.758
709.95 | 211 | 255.4899 | 519.1629 | -44.48992 | 6.055698e-28 | 0 | 0 | 0 | 0 | 6.055698e-28 | -44.48992 | 1979.353
710 | 255 | 255.4994 | 519.1129 | -0.4994264 | 3.741567e-28 | 0 | 0 | 0 | 0 | 3.741567e-28 | -0.4994264 | 0.2494267