## Silica
|  |  | X-ray energy | 1253.6 | eV
24.48713
[11 empty] | Carbon peak | peak diff | Offset
|  | starting ke |  | a (Intensity) | 10.18157 | 7.62069 | 0 | 0 | 0 |  | 285 | -180.5183 | 24.48713
|  | finishing ke |  | b (Position) | 104.4817 | 103.8717 | 0 | 0 | 0
|  | step size |  | c (Width) | 1.25234 | 1.25234 | 1.25234 | 1.25234 | 1.25234
|  | no. of points |  | FWHM | 2.949035 | 2.949035 | 2.949035 | 2.949035 | 2.949035
|  | ignore |  | Area | 31.96148 | 23.92249 | 0 | 0 | 0 |  |  | total
|  | ignore |  | Total area |  |  |  |  | 55.88397 |  |  | 42257.55
KE | Intensity | BG | BE | minus BG | Gauss1 | Gauss2 | Gauss 3 | Gauss 4 | Gauss 5 | sum | diff | diff sq | Baseline data |  | Baseline fit
1120 | 85 | 80.19927 | 109.1129 | 4.800729 | 0.01091947 | 0.001198332 | 0 | 0 | 0 | 0.0121178 | 4.788611 | 22.9308 | 1121 | 74 | -0.09627276 | 188.0248
1120.05 | 88 | 80.19446 | 109.0629 | 7.805543 | 0.01264669 | 0.001415137 | 0 | 0 | 0 | 0.01406183 | 7.791481 | 60.70718 | 1121.05 | 76 | 0.1897919 | 214.1843
1120.1 | 90 | 80.18964 | 109.0129 | 9.810356 | 0.0146238 | 0.001668505 | 0 | 0 | 0 | 0.01629231 | 9.794064 | 95.92369 | 1121.1 | 75 | 0.006391556 | 8.617997
1120.15 | 61 | 80.18483 | 108.9629 | -19.18483 | 0.01688306 | 0.001964104 | 0 | 0 | 0 | 0.01884717 | -19.20368 | 368.7812 | 1121.15 | 87
1120.2 | 74 | 80.18002 | 108.9129 | -6.180016 | 0.01946032 | 0.002308388 | 0 | 0 | 0 | 0.02176871 | -6.201785 | 38.46214 | 1121.2 | 84
1120.25 | 90 | 80.1752 | 108.8629 | 9.824797 | 0.02239528 | 0.002708701 | 0 | 0 | 0 | 0.02510398 | 9.799693 | 96.03399 | 1121.25 | 76
1120.3 | 75 | 80.17039 | 108.8129 | -5.170389 | 0.02573182 | 0.003173372 | 0 | 0 | 0 | 0.0289052 | -5.199294 | 27.03266 | 1121.3 | 95
1120.35 | 74 | 80.16558 | 108.7629 | -6.165575 | 0.02951838 | 0.003711835 | 0 | 0 | 0 | 0.03323021 | -6.198806 | 38.42519 | 1121.35 | 73
1120.4 | 78 | 80.16076 | 108.7129 | -2.160762 | 0.0338082 | 0.00433475 | 0 | 0 | 0 | 0.03814295 | -2.198905 | 4.835182 | 1121.4 | 83
1120.45 | 84 | 80.15595 | 108.6629 | 3.844052 | 0.03865978 | 0.005054139 | 0 | 0 | 0 | 0.04371392 | 3.800338 | 14.44257 | 1121.45 | 79
1120.5 | 63 | 80.15113 | 108.6129 | -17.15113 | 0.04413717 | 0.005883531 | 0 | 0 | 0 | 0.0500207 | -17.20116 | 295.8797 | 1121.5 | 67
1120.55 | 81 | 80.14632 | 108.5629 | 0.8536791 | 0.05031034 | 0.006838118 | 0 | 0 | 0 | 0.05714846 | 0.7965307 | 0.6344611 | 1121.55 | 83
1120.6 | 76 | 80.14151 | 108.5129 | -4.141507 | 0.05725557 | 0.007934926 | 0 | 0 | 0 | 0.06519049 | -4.206698 | 17.69631 | 1121.6 | 64
1120.65 | 80 | 80.13669 | 108.4629 | -0.1366936 | 0.06505579 | 0.009192992 | 0 | 0 | 0 | 0.07424878 | -0.2109424 | 0.04449668 | 1121.65 | 97
1120.7 | 79 | 80.13188 | 108.4129 | -1.13188 | 0.07380094 | 0.01063356 | 0 | 0 | 0 | 0.0844345 | -1.216314 | 1.479421 | 1121.7 | 72
1120.75 | 70 | 80.12707 | 108.3629 | -10.12707 | 0.08358831 | 0.01228027 | 0 | 0 | 0 | 0.09586859 | -10.22293 | 104.5084 | 1121.75 | 75
1120.8 | 86 | 80.12225 | 108.3129 | 5.877747 | 0.09452288 | 0.01415941 | 0 | 0 | 0 | 0.1086823 | 5.769065 | 33.28211 | 1121.8 | 88
1120.85 | 92 | 80.11744 | 108.2629 | 11.88256 | 0.1067176 | 0.01630009 | 0 | 0 | 0 | 0.1230177 | 11.75954 | 138.2869 | 1121.85 | 96
1120.9 | 81 | 80.11263 | 108.2129 | 0.8873746 | 0.1202937 | 0.01873453 | 0 | 0 | 0 | 0.1390282 | 0.7483464 | 0.5600223 | 1121.9 | 81
1120.95 | 74 | 80.10781 | 108.1629 | -6.107812 | 0.1353809 | 0.02149825 | 0 | 0 | 0 | 0.1568792 | -6.264691 | 39.24635 | 1121.95 | 79
1121 | 74 | 80.103 | 108.1129 | -6.102998 | 0.1521177 | 0.02463038 | 0 | 0 | 0 | 0.1767481 | -6.279746 | 39.43521 | 1122 | 78
1121.05 | 76 | 80.09818 | 108.0629 | -4.098184 | 0.1706514 | 0.0281739 | 0 | 0 | 0 | 0.1988253 | -4.29701 | 18.46429 | 1135 | 66
1121.1 | 75 | 80.09337 | 108.0129 | -5.093371 | 0.1911382 | 0.03217588 | 0 | 0 | 0 | 0.2233141 | -5.316685 | 28.26714 | 1135.05 | 83
1121.15 | 87 | 80.08856 | 107.9629 | 6.911443 | 0.2137435 | 0.0366878 | 0 | 0 | 0 | 0.2504313 | 6.661011 | 44.36907 | 1135.1 | 77
1121.2 | 84 | 80.08374 | 107.9129 | 3.916256 | 0.2386416 | 0.04176578 | 0 | 0 | 0 | 0.2804073 | 3.635849 | 13.2194 | 1135.15 | 69
1121.25 | 76 | 80.07893 | 107.8629 | -4.07893 | 0.2660155 | 0.04747088 | 0 | 0 | 0 | 0.3134864 | -4.392416 | 19.29332 | 1135.2 | 84
1121.3 | 95 | 80.07412 | 107.8129 | 14.92588 | 0.2960572 | 0.05386934 | 0 | 0 | 0 | 0.3499265 | 14.57596 | 212.4585 | 1135.25 | 94
1121.35 | 73 | 80.0693 | 107.7629 | -7.069303 | 0.3289667 | 0.06103287 | 0 | 0 | 0 | 0.3899996 | -7.459302 | 55.64119 | 1135.3 | 75
1121.4 | 83 | 80.06449 | 107.7129 | 2.935511 | 0.3649522 | 0.06903887 | 0 | 0 | 0 | 0.4339911 | 2.50152 | 6.257602 | 1135.35 | 79
1121.45 | 79 | 80.05968 | 107.6629 | -1.059675 | 0.4042293 | 0.07797066 | 0 | 0 | 0 | 0.4822 | -1.541875 | 2.37738 | 1135.4 | 81
1121.5 | 67 | 80.05486 | 107.6129 | -13.05486 | 0.4470204 | 0.08791774 | 0 | 0 | 0 | 0.5349381 | -13.5898 | 184.6827 | 1135.45 | 72
1121.55 | 83 | 80.05005 | 107.5629 | 2.949952 | 0.4935539 | 0.09897591 | 0 | 0 | 0 | 0.5925298 | 2.357422 | 5.557439 | 1135.5 | 74
1121.6 | 64 | 80.04523 | 107.5129 | -16.04523 | 0.5440634 | 0.1112475 | 0 | 0 | 0 | 0.6553109 | -16.70055 | 278.9082 | 1135.55 | 86
1121.65 | 97 | 80.04042 | 107.4629 | 16.95958 | 0.5987868 | 0.1248414 | 0 | 0 | 0 | 0.7236282 | 16.23595 | 263.6061 | 1135.6 | 72
1121.7 | 72 | 80.03561 | 107.4129 | -8.035607 | 0.6579647 | 0.1398733 | 0 | 0 | 0 | 0.797838 | -8.833445 | 78.02975 | 1135.65 | 82
1121.75 | 75 | 80.03079 | 107.3629 | -5.030794 | 0.7218396 | 0.1564656 | 0 | 0 | 0 | 0.8783052 | -5.909099 | 34.91745 | 1135.7 | 84
1121.8 | 88 | 80.02598 | 107.3129 | 7.97402 | 0.7906542 | 0.1747473 | 0 | 0 | 0 | 0.9654014 | 7.008619 | 49.12074 | 1135.75 | 81
1121.85 | 96 | 80.02117 | 107.2629 | 15.97883 | 0.8646496 | 0.1948542 | 0 | 0 | 0 | 1.059504 | 14.91933 | 222.5864 | 1135.8 | 80
1121.9 | 81 | 80.01635 | 107.2129 | 0.9836474 | 0.944064 | 0.2169286 | 0 | 0 | 0 | 1.160993 | -0.1773452 | 0.03145133 | 1135.85 | 94
1121.95 | 79 | 80.01154 | 107.1629 | -1.011539 | 1.02913 | 0.2411191 | 0 | 0 | 0 | 1.27025 | -2.281789 | 5.206559 | 1135.9 | 61
1122 | 78 | 80.00673 | 107.1129 | -2.006725 | 1.120075 | 0.2675803 | 0 | 0 | 0 | 1.387656 | -3.394381 | 11.52182 | 1135.95 | 85
1122.05 | 80 | 80.00191 | 107.0629 | -0.001911714 | 1.217115 | 0.2964725 | 0 | 0 | 0 | 1.513588 | -1.515499 | 2.296738 | 1136 | 73
1122.1 | 94 | 79.9971 | 107.0129 | 14.0029 | 1.320456 | 0.3279611 | 0 | 0 | 0 | 1.648417 | 12.35449 | 152.6333
1122.15 | 99 | 79.99228 | 106.9629 | 19.00772 | 1.430289 | 0.3622164 | 0 | 0 | 0 | 1.792505 | 17.21521 | 296.3635
1122.2 | 88 | 79.98747 | 106.9129 | 8.012529 | 1.54679 | 0.3994124 | 0 | 0 | 0 | 1.946202 | 6.066327 | 36.80032
1122.25 | 94 | 79.98266 | 106.8629 | 14.01734 | 1.670116 | 0.4397265 | 0 | 0 | 0 | 2.109843 | 11.9075 | 141.7886
1122.3 | 78 | 79.97784 | 106.8129 | -1.977844 | 1.800403 | 0.4833386 | 0 | 0 | 0 | 2.283742 | -4.261585 | 18.16111
1122.35 | 84 | 79.97303 | 106.7629 | 4.02697 | 1.937763 | 0.53043 | 0 | 0 | 0 | 2.468193 | 1.558777 | 2.429787
1122.4 | 90 | 79.96822 | 106.7129 | 10.03178 | 2.08228 | 0.5811823 | 0 | 0 | 0 | 2.663462 | 7.368321 | 54.29216
1122.45 | 86 | 79.9634 | 106.6629 | 6.036597 | 2.234011 | 0.6357764 | 0 | 0 | 0 | 2.869788 | 3.16681 | 10.02868
1122.5 | 76 | 79.95859 | 106.6129 | -3.958589 | 2.392981 | 0.6943911 | 0 | 0 | 0 | 3.087373 | -7.045962 | 49.64557
1122.55 | 87 | 79.95378 | 106.5629 | 7.046225 | 2.559181 | 0.7572018 | 0 | 0 | 0 | 3.316383 | 3.729842 | 13.91172
1122.6 | 94 | 79.94896 | 106.5129 | 14.05104 | 2.732565 | 0.8243788 | 0 | 0 | 0 | 3.556943 | 10.49409 | 110.126
1122.65 | 72 | 79.94415 | 106.4629 | -7.944148 | 2.913048 | 0.8960861 | 0 | 0 | 0 | 3.809134 | -11.75328 | 138.1396
1122.7 | 78 | 79.93933 | 106.4129 | -1.939334 | 3.100505 | 0.9724793 | 0 | 0 | 0 | 4.072984 | -6.012319 | 36.14798
1122.75 | 55 | 79.93452 | 106.3629 | -24.93452 | 3.294769 | 1.053704 | 0 | 0 | 0 | 4.348474 | -29.28299 | 857.4938
1122.8 | 86 | 79.92971 | 106.3129 | 6.070293 | 3.495629 | 1.139895 | 0 | 0 | 0 | 4.635524 | 1.434769 | 2.058562
1122.85 | 88 | 79.92489 | 106.2629 | 8.075106 | 3.702826 | 1.231172 | 0 | 0 | 0 | 4.933998 | 3.141108 | 9.866561
1122.9 | 85 | 79.92008 | 106.2129 | 5.07992 | 3.916058 | 1.327639 | 0 | 0 | 0 | 5.243697 | -0.1637773 | 0.02682301
1122.95 | 98 | 79.91527 | 106.1629 | 18.08473 | 4.134972 | 1.429386 | 0 | 0 | 0 | 5.564358 | 12.52038 | 156.7598
1123 | 79 | 79.91045 | 106.1129 | -0.9104526 | 4.35917 | 1.536478 | 0 | 0 | 0 | 5.895648 | -6.806101 | 46.323
1123.05 | 66 | 79.90564 | 106.0629 | -13.90564 | 4.588204 | 1.648964 | 0 | 0 | 0 | 6.237168 | -20.14281 | 405.7327
1123.1 | 80 | 79.90083 | 106.0129 | 0.09917469 | 4.82158 | 1.766866 | 0 | 0 | 0 | 6.588445 | -6.489271 | 42.11063
1123.15 | 82 | 79.89601 | 105.9629 | 2.103988 | 5.058756 | 1.890182 | 0 | 0 | 0 | 6.948938 | -4.84495 | 23.47354
1123.2 | 78 | 79.8912 | 105.9129 | -1.891198 | 5.299145 | 2.018885 | 0 | 0 | 0 | 7.31803 | -9.209228 | 84.80988
1123.25 | 74 | 79.88638 | 105.8629 | -5.886384 | 5.542116 | 2.152916 | 0 | 0 | 0 | 7.695032 | -13.58142 | 184.4549
1123.3 | 82 | 79.88157 | 105.8129 | 2.118429 | 5.786996 | 2.292189 | 0 | 0 | 0 | 8.079185 | -5.960755 | 35.53061
1123.35 | 99 | 79.87676 | 105.7629 | 19.12324 | 6.033071 | 2.436585 | 0 | 0 | 0 | 8.469655 | 10.65359 | 113.4989
1123.4 | 100 | 79.87194 | 105.7129 | 20.12806 | 6.279591 | 2.585951 | 0 | 0 | 0 | 8.865542 | 11.26251 | 126.8442
1123.45 | 92 | 79.86713 | 105.6629 | 12.13287 | 6.525775 | 2.740102 | 0 | 0 | 0 | 9.265877 | 2.866993 | 8.21965
1123.5 | 86 | 79.86232 | 105.6129 | 6.137684 | 6.770808 | 2.898818 | 0 | 0 | 0 | 9.669626 | -3.531943 | 12.47462
1123.55 | 74 | 79.8575 | 105.5629 | -5.857503 | 7.013853 | 3.061843 | 0 | 0 | 0 | 10.0757 | -15.9332 | 253.8668
1123.6 | 100 | 79.85269 | 105.5129 | 20.14731 | 7.25405 | 3.228885 | 0 | 0 | 0 | 10.48293 | 9.664376 | 93.40017
1123.65 | 102 | 79.84788 | 105.4629 | 22.15212 | 7.490523 | 3.399616 | 0 | 0 | 0 | 10.89014 | 11.26199 | 126.8323
1123.7 | 70 | 79.84306 | 105.4129 | -9.843062 | 7.722385 | 3.573675 | 0 | 0 | 0 | 11.29606 | -21.13912 | 446.8625
1123.75 | 99 | 79.83825 | 105.3629 | 19.16175 | 7.948744 | 3.750661 | 0 | 0 | 0 | 11.6994 | 7.462347 | 55.68662
1123.8 | 88 | 79.83343 | 105.3129 | 8.166566 | 8.168706 | 3.930143 | 0 | 0 | 0 | 12.09885 | -3.932284 | 15.46285
1123.85 | 117 | 79.82862 | 105.2629 | 37.17138 | 8.381384 | 4.111655 | 0 | 0 | 0 | 12.49304 | 24.67834 | 609.0205
1123.9 | 90 | 79.82381 | 105.2129 | 10.17619 | 8.585903 | 4.294698 | 0 | 0 | 0 | 12.8806 | -2.704408 | 7.313821
1123.95 | 116 | 79.81899 | 105.1629 | 36.18101 | 8.781403 | 4.478745 | 0 | 0 | 0 | 13.26015 | 22.92086 | 525.3658
1124 | 102 | 79.81418 | 105.1129 | 22.18582 | 8.967049 | 4.66324 | 0 | 0 | 0 | 13.63029 | 8.555531 | 73.19711
1124.05 | 107 | 79.80937 | 105.0629 | 27.19063 | 9.142036 | 4.847602 | 0 | 0 | 0 | 13.98964 | 13.201 | 174.2663
1124.1 | 109 | 79.80455 | 105.0129 | 29.19545 | 9.305593 | 5.031226 | 0 | 0 | 0 | 14.33682 | 14.85863 | 220.7789
1124.15 | 97 | 79.79974 | 104.9629 | 17.20026 | 9.456988 | 5.213489 | 0 | 0 | 0 | 14.67048 | 2.529784 | 6.399808
1124.2 | 93 | 79.79493 | 104.9129 | 13.20507 | 9.59554 | 5.393749 | 0 | 0 | 0 | 14.98929 | -1.784214 | 3.18342
1124.25 | 85 | 79.79011 | 104.8629 | 5.209888 | 9.720614 | 5.571355 | 0 | 0 | 0 | 15.29197 | -10.08208 | 101.6483
1124.3 | 100 | 79.7853 | 104.8129 | 20.2147 | 9.831633 | 5.745642 | 0 | 0 | 0 | 15.57728 | 4.637427 | 21.50573
1124.35 | 91 | 79.78048 | 104.7629 | 11.21952 | 9.928083 | 5.915944 | 0 | 0 | 0 | 15.84403 | -4.624511 | 21.3861
1124.4 | 91 | 79.77567 | 104.7129 | 11.22433 | 10.00951 | 6.081592 | 0 | 0 | 0 | 16.0911 | -4.866773 | 23.68548
1124.45 | 92 | 79.77086 | 104.6629 | 12.22914 | 10.07553 | 6.241921 | 0 | 0 | 0 | 16.31745 | -4.08831 | 16.71428
1124.5 | 106 | 79.76604 | 104.6129 | 26.23396 | 10.12584 | 6.396272 | 0 | 0 | 0 | 16.52211 | 9.711849 | 94.32002
1124.55 | 95 | 79.76123 | 104.5629 | 15.23877 | 10.16018 | 6.544 | 0 | 0 | 0 | 16.70418 | -1.465412 | 2.147431
1124.6 | 78 | 79.75642 | 104.5129 | -1.756416 | 10.17841 | 6.684477 | 0 | 0 | 0 | 16.86288 | -18.6193 | 346.6783
1124.65 | 87 | 79.7516 | 104.4629 | 7.248397 | 10.18042 | 6.817093 | 0 | 0 | 0 | 16.99752 | -9.74912 | 95.04534
1124.7 | 91 | 79.74679 | 104.4129 | 11.25321 | 10.16622 | 6.941268 | 0 | 0 | 0 | 17.10749 | -5.85428 | 34.27259
1124.75 | 107 | 79.74198 | 104.3629 | 27.25802 | 10.13587 | 7.056447 | 0 | 0 | 0 | 17.19232 | 10.06571 | 101.3184
1124.8 | 77 | 79.73716 | 104.3129 | -2.737162 | 10.08952 | 7.162111 | 0 | 0 | 0 | 17.25163 | -19.98879 | 399.5517
1124.85 | 88 | 79.73235 | 104.2629 | 8.267652 | 10.02738 | 7.25778 | 0 | 0 | 0 | 17.28516 | -9.017504 | 81.31538
1124.9 | 101 | 79.72753 | 104.2129 | 21.27247 | 9.949746 | 7.343012 | 0 | 0 | 0 | 17.29276 | 3.979708 | 15.83807
1124.95 | 121 | 79.72272 | 104.1629 | 41.27728 | 9.856991 | 7.417412 | 0 | 0 | 0 | 17.2744 | 24.00288 | 576.138
1125 | 87 | 79.71791 | 104.1129 | 7.282093 | 9.749548 | 7.480632 | 0 | 0 | 0 | 17.23018 | -9.948088 | 98.96445
1125.05 | 103 | 79.71309 | 104.0629 | 23.28691 | 9.627917 | 7.532375 | 0 | 0 | 0 | 17.16029 | 6.126615 | 37.53541
1125.1 | 102 | 79.70828 | 104.0129 | 22.29172 | 9.492659 | 7.572395 | 0 | 0 | 0 | 17.06505 | 5.226666 | 27.31804
1125.15 | 89 | 79.70347 | 103.9629 | 9.296534 | 9.344394 | 7.600503 | 0 | 0 | 0 | 16.9449 | -7.648364 | 58.49747
1125.2 | 84 | 79.69865 | 103.9129 | 4.301347 | 9.183795 | 7.616565 | 0 | 0 | 0 | 16.80036 | -12.49901 | 156.2253
1125.25 | 96 | 79.69384 | 103.8629 | 16.30616 | 9.011579 | 7.620503 | 0 | 0 | 0 | 16.63208 | -0.3259209 | 0.1062244
1125.3 | 102 | 79.68903 | 103.8129 | 22.31097 | 8.828509 | 7.6123 | 0 | 0 | 0 | 16.44081 | 5.870167 | 34.45886
1125.35 | 103 | 79.68421 | 103.7629 | 23.31579 | 8.635381 | 7.591993 | 0 | 0 | 0 | 16.22737 | 7.088414 | 50.24561
1125.4 | 102 | 79.6794 | 103.7129 | 22.3206 | 8.433026 | 7.559682 | 0 | 0 | 0 | 15.99271 | 6.327895 | 40.04225
1125.45 | 76 | 79.67458 | 103.6629 | -3.674584 | 8.222295 | 7.515518 | 0 | 0 | 0 | 15.73781 | -19.4124 | 376.8411
1125.5 | 91 | 79.66977 | 103.6129 | 11.33023 | 8.004061 | 7.459711 | 0 | 0 | 0 | 15.46377 | -4.133543 | 17.08618
1125.55 | 88 | 79.66496 | 103.5629 | 8.335043 | 7.779209 | 7.392526 | 0 | 0 | 0 | 15.17174 | -6.836692 | 46.74036
1125.6 | 94 | 79.66014 | 103.5129 | 14.33986 | 7.548632 | 7.314278 | 0 | 0 | 0 | 14.86291 | -0.5230528 | 0.2735843
1125.65 | 104 | 79.65533 | 103.4629 | 24.34467 | 7.313222 | 7.225331 | 0 | 0 | 0 | 14.53855 | 9.806118 | 96.15994
1125.7 | 95 | 79.65052 | 103.4129 | 15.34948 | 7.073869 | 7.126097 | 0 | 0 | 0 | 14.19997 | 1.149518 | 1.321391
1125.75 | 99 | 79.6457 | 103.3629 | 19.3543 | 6.831451 | 7.017033 | 0 | 0 | 0 | 13.84848 | 5.505814 | 30.31399
1125.8 | 85 | 79.64089 | 103.3129 | 5.359111 | 6.586833 | 6.898632 | 0 | 0 | 0 | 13.48546 | -8.126353 | 66.03761
1125.85 | 99 | 79.63608 | 103.2629 | 19.36392 | 6.340858 | 6.771426 | 0 | 0 | 0 | 13.11228 | 6.251641 | 39.08301
1125.9 | 91 | 79.63126 | 103.2129 | 11.36874 | 6.094347 | 6.63598 | 0 | 0 | 0 | 12.73033 | -1.361588 | 1.853922
1125.95 | 93 | 79.62645 | 103.1629 | 13.37355 | 5.848089 | 6.492884 | 0 | 0 | 0 | 12.34097 | 1.032578 | 1.066218
1126 | 87 | 79.62163 | 103.1129 | 7.378366 | 5.602845 | 6.342756 | 0 | 0 | 0 | 11.9456 | -4.567235 | 20.85964
1126.05 | 87 | 79.61682 | 103.0629 | 7.383179 | 5.359335 | 6.186231 | 0 | 0 | 0 | 11.54557 | -4.162386 | 17.32546
1126.1 | 83 | 79.61201 | 103.0129 | 3.387993 | 5.118243 | 6.023957 | 0 | 0 | 0 | 11.1422 | -7.754207 | 60.12773
1126.15 | 92 | 79.60719 | 102.9629 | 12.39281 | 4.880211 | 5.856598 | 0 | 0 | 0 | 10.73681 | 1.655997 | 2.742327
1126.2 | 106 | 79.60238 | 102.9129 | 26.39762 | 4.645838 | 5.684819 | 0 | 0 | 0 | 10.33066 | 16.06696 | 258.1473
1126.25 | 102 | 79.59757 | 102.8629 | 22.40243 | 4.415677 | 5.50929 | 0 | 0 | 0 | 9.924967 | 12.47747 | 155.6872
1126.3 | 96 | 79.59275 | 102.8129 | 16.40725 | 4.190233 | 5.330676 | 0 | 0 | 0 | 9.52091 | 6.886338 | 47.42165
1126.35 | 87 | 79.58794 | 102.7629 | 7.412061 | 3.969966 | 5.149638 | 0 | 0 | 0 | 9.119605 | -1.707544 | 2.915705
1126.4 | 88 | 79.58313 | 102.7129 | 8.416875 | 3.755287 | 4.966825 | 0 | 0 | 0 | 8.722113 | -0.3052378 | 0.0931701
1126.45 | 88 | 79.57831 | 102.6629 | 8.421688 | 3.54656 | 4.782872 | 0 | 0 | 0 | 8.329431 | 0.09225715 | 0.008511381
1126.5 | 80 | 79.5735 | 102.6129 | 0.4265021 | 3.344099 | 4.598395 | 0 | 0 | 0 | 7.942494 | -7.515992 | 56.49013
1126.55 | 95 | 79.56868 | 102.5629 | 15.43132 | 3.148173 | 4.413993 | 0 | 0 | 0 | 7.562166 | 7.86915 | 61.92352
1126.6 | 113 | 79.56387 | 102.5129 | 33.43613 | 2.959006 | 4.230236 | 0 | 0 | 0 | 7.189242 | 26.24689 | 688.8991
1126.65 | 84 | 79.55906 | 102.4629 | 4.440943 | 2.776776 | 4.047673 | 0 | 0 | 0 | 6.824449 | -2.383506 | 5.681099
1126.7 | 77 | 79.55424 | 102.4129 | -2.554243 | 2.601618 | 3.866819 | 0 | 0 | 0 | 6.468437 | -9.02268 | 81.40876
1126.75 | 90 | 79.54943 | 102.3629 | 10.45057 | 2.433626 | 3.688163 | 0 | 0 | 0 | 6.121789 | 4.328781 | 18.73835
1126.8 | 83 | 79.54462 | 102.3129 | 3.455384 | 2.272857 | 3.512158 | 0 | 0 | 0 | 5.785014 | -2.32963 | 5.427177
1126.85 | 82 | 79.5398 | 102.2629 | 2.460198 | 2.119327 | 3.339225 | 0 | 0 | 0 | 5.458551 | -2.998354 | 8.990125
1126.9 | 73 | 79.53499 | 102.2129 | -6.534989 | 1.97302 | 3.16975 | 0 | 0 | 0 | 5.14277 | -11.67776 | 136.37
1126.95 | 88 | 79.53018 | 102.1629 | 8.469825 | 1.833888 | 3.004084 | 0 | 0 | 0 | 4.837972 | 3.631853 | 13.19035
1127 | 79 | 79.52536 | 102.1129 | -0.5253615 | 1.701852 | 2.842542 | 0 | 0 | 0 | 4.544394 | -5.069756 | 25.70242
1127.05 | 89 | 79.52055 | 102.0629 | 9.479452 | 1.576807 | 2.685403 | 0 | 0 | 0 | 4.26221 | 5.217242 | 27.21962
1127.1 | 85 | 79.51573 | 102.0129 | 5.484266 | 1.458623 | 2.53291 | 0 | 0 | 0 | 3.991533 | 1.492733 | 2.228252
1127.15 | 85 | 79.51092 | 101.9629 | 5.489079 | 1.347148 | 2.385271 | 0 | 0 | 0 | 3.732419 | 1.756661 | 3.085857
1127.2 | 79 | 79.50611 | 101.9129 | -0.506107 | 1.24221 | 2.24266 | 0 | 0 | 0 | 3.48487 | -3.990977 | 15.9279
1127.25 | 91 | 79.50129 | 101.8629 | 11.49871 | 1.143623 | 2.105217 | 0 | 0 | 0 | 3.24884 | 8.249867 | 68.06031
1127.3 | 71 | 79.49648 | 101.8129 | -8.49648 | 1.051183 | 1.973049 | 0 | 0 | 0 | 3.024232 | -11.52071 | 132.7268
1127.35 | 81 | 79.49167 | 101.7629 | 1.508334 | 0.9646756 | 1.846234 | 0 | 0 | 0 | 2.81091 | -1.302576 | 1.696704
1127.4 | 81 | 79.48685 | 101.7129 | 1.513148 | 0.8838776 | 1.724819 | 0 | 0 | 0 | 2.608696 | -1.095549 | 1.200227
1127.45 | 74 | 79.48204 | 101.6629 | -5.482039 | 0.808557 | 1.608821 | 0 | 0 | 0 | 2.417378 | -7.899417 | 62.40079
1127.5 | 79 | 79.47723 | 101.6129 | -0.4772251 | 0.7384769 | 1.498234 | 0 | 0 | 0 | 2.236711 | -2.713936 | 7.365451
1127.55 | 81 | 79.47241 | 101.5629 | 1.527588 | 0.6733966 | 1.393027 | 0 | 0 | 0 | 2.066424 | -0.538835 | 0.2903432
1127.6 | 73 | 79.4676 | 101.5129 | -6.467598 | 0.6130736 | 1.293144 | 0 | 0 | 0 | 1.906218 | -8.373816 | 70.12079
1127.65 | 80 | 79.46278 | 101.4629 | 0.5372158 | 0.5572653 | 1.198512 | 0 | 0 | 0 | 1.755777 | -1.218561 | 1.484891
1127.7 | 84 | 79.45797 | 101.4129 | 4.542029 | 0.5057305 | 1.109035 | 0 | 0 | 0 | 1.614765 | 2.927264 | 8.568875
1127.75 | 83 | 79.45316 | 101.3629 | 3.546843 | 0.4582306 | 1.024603 | 0 | 0 | 0 | 1.482834 | 2.064009 | 4.260133
1127.8 | 76 | 79.44834 | 101.3129 | -3.448343 | 0.4145306 | 0.9450922 | 0 | 0 | 0 | 1.359623 | -4.807966 | 23.11654
1127.85 | 67 | 79.44353 | 101.2629 | -12.44353 | 0.374401 | 0.8703627 | 0 | 0 | 0 | 1.244764 | -13.68829 | 187.3694
1127.9 | 70 | 79.43872 | 101.2129 | -9.438716 | 0.3376175 | 0.8002655 | 0 | 0 | 0 | 1.137883 | -10.5766 | 111.8644
1127.95 | 87 | 79.4339 | 101.1629 | 7.566098 | 0.303963 | 0.7346418 | 0 | 0 | 0 | 1.038605 | 6.527493 | 42.60816
1128 | 78 | 79.42909 | 101.1129 | -1.429089 | 0.2732274 | 0.6733253 | 0 | 0 | 0 | 0.9465527 | -2.375641 | 5.643672
1128.05 | 79 | 79.42428 | 101.0629 | -0.4242751 | 0.2452085 | 0.6161436 | 0 | 0 | 0 | 0.861352 | -1.285627 | 1.652837
1128.1 | 80 | 79.41946 | 101.0129 | 0.5805385 | 0.2197123 | 0.5629199 | 0 | 0 | 0 | 0.7826323 | -0.2020937 | 0.04084188
1128.15 | 69 | 79.41465 | 100.9629 | -10.41465 | 0.1965536 | 0.5134747 | 0 | 0 | 0 | 0.7100284 | -11.12468 | 123.7584
1128.2 | 67 | 79.40983 | 100.9129 | -12.40983 | 0.1755559 | 0.4676266 | 0 | 0 | 0 | 0.6431825 | -13.05302 | 170.3812
1128.25 | 82 | 79.40502 | 100.8629 | 2.594979 | 0.1565516 | 0.425194 | 0 | 0 | 0 | 0.5817456 | 2.013234 | 4.05311
1128.3 | 88 | 79.40021 | 100.8129 | 8.599793 | 0.1393822 | 0.3859959 | 0 | 0 | 0 | 0.5253781 | 8.074415 | 65.19618
1128.35 | 92 | 79.39539 | 100.7629 | 12.60461 | 0.1238982 | 0.3498534 | 0 | 0 | 0 | 0.4737515 | 12.13086 | 147.1576
1128.4 | 96 | 79.39058 | 100.7129 | 16.60942 | 0.1099589 | 0.3165899 | 0 | 0 | 0 | 0.4265488 | 16.18287 | 261.8853
1128.45 | 79 | 79.38577 | 100.6629 | -0.385766 | 0.09743235 | 0.2860328 | 0 | 0 | 0 | 0.3834652 | -0.7692312 | 0.5917166
1128.5 | 80 | 79.38095 | 100.6129 | 0.6190476 | 0.08619536 | 0.2580135 | 0 | 0 | 0 | 0.3442088 | 0.2748388 | 0.07553636
1128.55 | 83 | 79.37614 | 100.5629 | 3.623861 | 0.0761329 | 0.2323682 | 0 | 0 | 0 | 0.308501 | 3.31536 | 10.99161
1128.6 | 82 | 79.37133 | 100.5129 | 2.628675 | 0.06713802 | 0.2089385 | 0 | 0 | 0 | 0.2760766 | 2.352598 | 5.534719
1128.65 | 86 | 79.36651 | 100.4629 | 6.633489 | 0.05911156 | 0.1875721 | 0 | 0 | 0 | 0.2466836 | 6.386805 | 40.79128
1128.7 | 76 | 79.3617 | 100.4129 | -3.361698 | 0.05196178 | 0.1681224 | 0 | 0 | 0 | 0.2200842 | -3.581782 | 12.82916
1128.75 | 78 | 79.35688 | 100.3629 | -1.356884 | 0.04560404 | 0.1504495 | 0 | 0 | 0 | 0.1960535 | -1.552938 | 2.411616
1128.8 | 85 | 79.35207 | 100.3129 | 5.647929 | 0.03996045 | 0.1344199 | 0 | 0 | 0 | 0.1743803 | 5.473549 | 29.95974
1128.85 | 89 | 79.34726 | 100.2629 | 9.652743 | 0.0349595 | 0.1199069 | 0 | 0 | 0 | 0.1548664 | 9.497877 | 90.20966
1128.9 | 91 | 79.34244 | 100.2129 | 11.65756 | 0.03053569 | 0.1067904 | 0 | 0 | 0 | 0.1373261 | 11.52023 | 132.7157
1128.95 | 71 | 79.33763 | 100.1629 | -8.33763 | 0.02662919 | 0.09495731 | 0 | 0 | 0 | 0.1215865 | -8.459216 | 71.55834
1129 | 100 | 79.33282 | 100.1129 | 20.66718 | 0.02318547 | 0.08430088 | 0 | 0 | 0 | 0.1074864 | 20.5597 | 422.7012
1129.05 | 82 | 79.328 | 100.0629 | 2.671998 | 0.02015494 | 0.07472115 | 0 | 0 | 0 | 0.0948761 | 2.577122 | 6.641555
1129.1 | 93 | 79.32319 | 100.0129 | 13.67681 | 0.01749262 | 0.06612455 | 0 | 0 | 0 | 0.08361717 | 13.59319 | 184.7749
1129.15 | 73 | 79.31838 | 99.96287 | -6.318375 | 0.01515779 | 0.05842378 | 0 | 0 | 0 | 0.07358157 | -6.391957 | 40.85711
1129.2 | 84 | 79.31356 | 99.91287 | 4.686439 | 0.01311369 | 0.05153761 | 0 | 0 | 0 | 0.0646513 | 4.621787 | 21.36092
1129.25 | 88 | 79.30875 | 99.86287 | 8.691252 | 0.01132717 | 0.04539067 | 0 | 0 | 0 | 0.05671784 | 8.634534 | 74.55518
1129.3 | 75 | 79.30393 | 99.81287 | -4.303934 | 0.009768451 | 0.03991321 | 0 | 0 | 0 | 0.04968166 | -4.353616 | 18.95397
1129.35 | 78 | 79.29912 | 99.76287 | -1.299121 | 0.008410808 | 0.03504084 | 0 | 0 | 0 | 0.04345164 | -1.342572 | 1.8025
1129.4 | 79 | 79.29431 | 99.71287 | -0.2943069 | 0.007230319 | 0.03071425 | 0 | 0 | 0 | 0.03794457 | -0.3322515 | 0.110391
1129.45 | 80 | 79.28949 | 99.66287 | 0.7105067 | 0.006205616 | 0.02687901 | 0 | 0 | 0 | 0.03308462 | 0.6774221 | 0.4589007
1129.5 | 87 | 79.28468 | 99.61287 | 7.71532 | 0.005317654 | 0.02348519 | 0 | 0 | 0 | 0.02880285 | 7.686518 | 59.08255
1129.55 | 73 | 79.27987 | 99.56287 | -6.279866 | 0.004549493 | 0.02048721 | 0 | 0 | 0 | 0.0250367 | -6.304903 | 39.7518
1129.6 | 85 | 79.27505 | 99.51287 | 5.724948 | 0.003886097 | 0.01784347 | 0 | 0 | 0 | 0.02172956 | 5.703218 | 32.5267
1129.65 | 89 | 79.27024 | 99.46287 | 9.729761 | 0.003314148 | 0.01551613 | 0 | 0 | 0 | 0.01883028 | 9.710931 | 94.30218
1129.7 | 73 | 79.26543 | 99.41287 | -6.265425 | 0.002821877 | 0.01347086 | 0 | 0 | 0 | 0.01629273 | -6.281718 | 39.45998
1129.75 | 106 | 79.26061 | 99.36287 | 26.73939 | 0.002398898 | 0.01167656 | 0 | 0 | 0 | 0.01407545 | 26.72531 | 714.2424
1129.8 | 88 | 79.2558 | 99.31287 | 8.744202 | 0.002036073 | 0.01010513 | 0 | 0 | 0 | 0.01214121 | 8.732061 | 76.24889
1129.85 | 71 | 79.25098 | 99.26287 | -8.250984 | 0.001725371 | 0.008731264 | 0 | 0 | 0 | 0.01045663 | -8.261441 | 68.2514
1129.9 | 98 | 79.24617 | 99.21287 | 18.75383 | 0.001459753 | 0.007532165 | 0 | 0 | 0 | 0.008991919 | 18.74484 | 351.3689
1129.95 | 102 | 79.24136 | 99.16287 | 22.75864 | 0.00123306 | 0.006487394 | 0 | 0 | 0 | 0.007720454 | 22.75092 | 517.6045
1130 | 88 | 79.23654 | 99.11287 | 8.763457 | 0.001039912 | 0.005578642 | 0 | 0 | 0 | 0.006618554 | 8.756838 | 76.68222
1130.05 | 87 | 79.23173 | 99.06287 | 7.76827 | 0.0008756221 | 0.004789546 | 0 | 0 | 0 | 0.005665169 | 7.762605 | 60.25804
1130.1 | 90 | 79.22692 | 99.01287 | 10.77308 | 0.0007361132 | 0.004105519 | 0 | 0 | 0 | 0.004841632 | 10.76824 | 115.955
1130.15 | 105 | 79.2221 | 98.96287 | 25.7779 | 0.0006178459 | 0.003513576 | 0 | 0 | 0 | 0.004131422 | 25.77377 | 664.287
1130.2 | 101 | 79.21729 | 98.91287 | 21.78271 | 0.000517754 | 0.003002192 | 0 | 0 | 0 | 0.003519946 | 21.77919 | 474.3332
1130.25 | 91 | 79.21248 | 98.86287 | 11.78752 | 0.0004331861 | 0.002561151 | 0 | 0 | 0 | 0.002994337 | 11.78453 | 138.8752
1130.3 | 87 | 79.20766 | 98.81287 | 7.792339 | 0.0003618539 | 0.002181422 | 0 | 0 | 0 | 0.002543276 | 7.789795 | 60.68091
1130.35 | 109 | 79.20285 | 98.76287 | 29.79715 | 0.0003017864 | 0.001855035 | 0 | 0 | 0 | 0.002156821 | 29.795 | 887.7418
1130.4 | 93 | 79.19803 | 98.71287 | 13.80197 | 0.0002512892 | 0.001574969 | 0 | 0 | 0 | 0.001826258 | 13.80014 | 190.4439
1130.45 | 99 | 79.19322 | 98.66287 | 19.80678 | 0.0002089083 | 0.001335057 | 0 | 0 | 0 | 0.001543965 | 19.80524 | 392.2474
1130.5 | 90 | 79.18841 | 98.61287 | 10.81159 | 0.0001733985 | 0.001129887 | 0 | 0 | 0 | 0.001303286 | 10.81029 | 116.8624
1130.55 | 94 | 79.18359 | 98.56287 | 14.81641 | 0.0001436954 | 0.0009547249 | 0 | 0 | 0 | 0.00109842 | 14.81531 | 219.4934
1130.6 | 88 | 79.17878 | 98.51287 | 8.82122 | 0.0001188907 | 0.0008054324 | 0 | 0 | 0 | 0.0009243231 | 8.820296 | 77.79762
1130.65 | 95 | 79.17397 | 98.46287 | 15.82603 | 9.821112e-05 | 0.0006784029 | 0 | 0 | 0 | 0.000776614 | 15.82526 | 250.4388
1130.7 | 101 | 79.16915 | 98.41287 | 21.83085 | 8.099928e-05 | 0.0005704978 | 0 | 0 | 0 | 0.0006514971 | 21.8302 | 476.5575
1130.75 | 76 | 79.16434 | 98.36287 | -3.164339 | 6.669748e-05 | 0.0004789917 | 0 | 0 | 0 | 0.0005456892 | -3.164884 | 10.01649
1130.8 | 74 | 79.15953 | 98.31287 | -5.159525 | 5.483343e-05 | 0.0004015224 | 0 | 0 | 0 | 0.0004563558 | -5.159981 | 26.62541
1130.85 | 90 | 79.15471 | 98.26287 | 10.84529 | 4.500794e-05 | 0.0003360464 | 0 | 0 | 0 | 0.0003810543 | 10.84491 | 117.612
1130.9 | 89 | 79.1499 | 98.21287 | 9.850102 | 3.688421e-05 | 0.0002807996 | 0 | 0 | 0 | 0.0003176838 | 9.849785 | 97.01826
1130.95 | 89 | 79.14508 | 98.16287 | 9.854916 | 3.017864e-05 | 0.0002342617 | 0 | 0 | 0 | 0.0002644404 | 9.854651 | 97.11416
1131 | 85 | 79.14027 | 98.11287 | 5.85973 | 2.465281e-05 | 0.0001951255 | 0 | 0 | 0 | 0.0002197783 | 5.85951 | 34.33385
1131.05 | 79 | 79.13546 | 98.06287 | -0.1354568 | 2.010671e-05 | 0.0001622686 | 0 | 0 | 0 | 0.0001823753 | -0.1356392 | 0.01839799
1131.1 | 82 | 79.13064 | 98.01287 | 2.869357 | 1.637282e-05 | 0.0001347294 | 0 | 0 | 0 | 0.0001511022 | 2.869206 | 8.232341
1131.15 | 92 | 79.12583 | 97.96287 | 12.87417 | 1.331108e-05 | 0.0001116859 | 0 | 0 | 0 | 0.000124997 | 12.87405 | 165.741
1131.2 | 79 | 79.12102 | 97.91287 | -0.1210159 | 1.080466e-05 | 9.243614e-05 | 0 | 0 | 0 | 0.0001032408 | -0.1211192 | 0.01466985
1131.25 | 81 | 79.1162 | 97.86287 | 1.883798 | 8.75622e-06 | 7.638236e-05 | 0 | 0 | 0 | 8.513858e-05 | 1.883713 | 3.548373
1131.3 | 80 | 79.11139 | 97.81287 | 0.8886114 | 7.084837e-06 | 6.301618e-05 | 0 | 0 | 0 | 7.010101e-05 | 0.8885413 | 0.7895056
1131.35 | 80 | 79.10658 | 97.76287 | 0.893425 | 5.723357e-06 | 5.190614e-05 | 0 | 0 | 0 | 5.76295e-05 | 0.8933674 | 0.7981053
1131.4 | 78 | 79.10176 | 97.71287 | -1.101761 | 4.616145e-06 | 4.268676e-05 | 0 | 0 | 0 | 4.73029e-05 | -1.101809 | 1.213982
1131.45 | 85 | 79.09695 | 97.66287 | 5.903052 | 3.717199e-06 | 3.504898e-05 | 0 | 0 | 0 | 3.876618e-05 | 5.903014 | 34.84557
1131.5 | 86 | 79.09213 | 97.61287 | 6.907866 | 2.988546e-06 | 2.873196e-05 | 0 | 0 | 0 | 3.17205e-05 | 6.907834 | 47.71817
1131.55 | 82 | 79.08732 | 97.56287 | 2.91268 | 2.398898e-06 | 2.351596e-05 | 0 | 0 | 0 | 2.591486e-05 | 2.912654 | 8.483551
1131.6 | 68 | 79.08251 | 97.51287 | -11.08251 | 1.922522e-06 | 1.921623e-05 | 0 | 0 | 0 | 2.113875e-05 | -11.08253 | 122.8224
1131.65 | 78 | 79.07769 | 97.46287 | -1.077693 | 1.538291e-06 | 1.567766e-05 | 0 | 0 | 0 | 1.721595e-05 | -1.07771 | 1.16146
1131.7 | 81 | 79.07288 | 97.41287 | 1.92712 | 1.228891e-06 | 1.277032e-05 | 0 | 0 | 0 | 1.399922e-05 | 1.927106 | 3.713739
1131.75 | 73 | 79.06807 | 97.36287 | -6.068066 | 9.801583e-07 | 1.038557e-05 | 0 | 0 | 0 | 1.136573e-05 | -6.068077 | 36.82156
1131.8 | 74 | 79.06325 | 97.31287 | -5.063252 | 7.805247e-07 | 8.4327e-06 | 0 | 0 | 0 | 9.213224e-06 | -5.063261 | 25.63662
1131.85 | 66 | 79.05844 | 97.26287 | -13.05844 | 6.205615e-07 | 6.836134e-06 | 0 | 0 | 0 | 7.456695e-06 | -13.05845 | 170.523
1131.9 | 70 | 79.05362 | 97.21287 | -9.053625 | 4.925958e-07 | 5.53302e-06 | 0 | 0 | 0 | 6.025615e-06 | -9.053631 | 81.96823
1131.95 | 90 | 79.04881 | 97.16287 | 10.95119 | 3.90395e-07 | 4.471174e-06 | 0 | 0 | 0 | 4.861569e-06 | 10.95118 | 119.9284
1132 | 70 | 79.044 | 97.11287 | -9.043998 | 3.089055e-07 | 3.607353e-06 | 0 | 0 | 0 | 3.916259e-06 | -9.044002 | 81.79397
1132.05 | 79 | 79.03918 | 97.06287 | -0.03918407 | 2.440364e-07 | 2.905785e-06 | 0 | 0 | 0 | 3.149822e-06 | -0.03918722 | 0.001535638
1132.1 | 76 | 79.03437 | 97.01287 | -3.03437 | 1.924826e-07 | 2.336932e-06 | 0 | 0 | 0 | 2.529415e-06 | -3.034373 | 9.207419
1132.15 | 74 | 79.02956 | 96.96287 | -5.029557 | 1.515779e-07 | 1.876447e-06 | 0 | 0 | 0 | 2.028025e-06 | -5.029559 | 25.29646
1132.2 | 85 | 79.02474 | 96.91287 | 5.975257 | 1.191758e-07 | 1.5043e-06 | 0 | 0 | 0 | 1.623475e-06 | 5.975255 | 35.70368
1132.25 | 79 | 79.01993 | 96.86287 | -0.01992951 | 9.355092e-08 | 1.204038e-06 | 0 | 0 | 0 | 1.297589e-06 | -0.01993081 | 0.0003972372
1132.3 | 77 | 79.01512 | 96.81287 | -2.015116 | 7.331886e-08 | 9.621737e-07 | 0 | 0 | 0 | 1.035493e-06 | -2.015117 | 4.060696
1132.35 | 82 | 79.0103 | 96.76287 | 2.989698 | 5.737082e-08 | 7.676701e-07 | 0 | 0 | 0 | 8.25041e-07 | 2.989697 | 8.938288
1132.4 | 97 | 79.00549 | 96.71287 | 17.99451 | 4.482024e-08 | 6.1151e-07 | 0 | 0 | 0 | 6.563302e-07 | 17.99451 | 323.8024
1132.45 | 86 | 79.00067 | 96.66287 | 6.999325 | 3.495948e-08 | 4.863402e-07 | 0 | 0 | 0 | 5.212997e-07 | 6.999325 | 48.99054
1132.5 | 75 | 78.99586 | 96.61287 | -3.995861 | 2.722473e-08 | 3.861753e-07 | 0 | 0 | 0 | 4.134e-07 | -3.995862 | 15.96691
1132.55 | 85 | 78.99105 | 96.56287 | 6.008952 | 2.116751e-08 | 3.061516e-07 | 0 | 0 | 0 | 3.273191e-07 | 6.008952 | 36.1075
1132.6 | 83 | 78.98623 | 96.51287 | 4.013766 | 1.643175e-08 | 2.423239e-07 | 0 | 0 | 0 | 2.587557e-07 | 4.013766 | 16.11032
1132.65 | 74 | 78.98142 | 96.46287 | -4.98142 | 1.273519e-08 | 1.914978e-07 | 0 | 0 | 0 | 2.04233e-07 | -4.981421 | 24.81455
1132.7 | 77 | 78.97661 | 96.41287 | -1.976607 | 9.854509e-09 | 1.510912e-07 | 0 | 0 | 0 | 1.609457e-07 | -1.976607 | 3.906975
1132.75 | 75 | 78.97179 | 96.36287 | -3.971793 | 7.613286e-09 | 1.190206e-07 | 0 | 0 | 0 | 1.266338e-07 | -3.971793 | 15.77514
1132.8 | 65 | 78.96698 | 96.31287 | -13.96698 | 5.872419e-09 | 9.360793e-08 | 0 | 0 | 0 | 9.948035e-08 | -13.96698 | 195.0765
1132.85 | 66 | 78.96217 | 96.26287 | -12.96217 | 4.522407e-09 | 7.350401e-08 | 0 | 0 | 0 | 7.802642e-08 | -12.96217 | 168.0177
1132.9 | 78 | 78.95735 | 96.21287 | -0.9573522 | 3.477203e-09 | 5.762582e-08 | 0 | 0 | 0 | 6.110303e-08 | -0.9573523 | 0.9165234
1132.95 | 83 | 78.95254 | 96.16287 | 4.047461 | 2.669304e-09 | 4.510565e-08 | 0 | 0 | 0 | 4.777496e-08 | 4.047461 | 16.38194
1133 | 78 | 78.94772 | 96.11287 | -0.9477249 | 2.04585e-09 | 3.524947e-08 | 0 | 0 | 0 | 3.729532e-08 | -0.947725 | 0.8981826
1133.05 | 83 | 78.94291 | 96.06287 | 4.057089 | 1.565515e-09 | 2.750311e-08 | 0 | 0 | 0 | 2.906863e-08 | 4.057089 | 16.45997
1133.1 | 69 | 78.9381 | 96.01287 | -9.938098 | 1.196048e-09 | 2.14249e-08 | 0 | 0 | 0 | 2.262095e-08 | -9.938098 | 98.76579
1133.15 | 90 | 78.93328 | 95.96287 | 11.06672 | 9.123207e-10 | 1.66634e-08 | 0 | 0 | 0 | 1.757572e-08 | 11.06672 | 122.4722
1133.2 | 77 | 78.92847 | 95.91287 | -1.92847 | 6.94791e-10 | 1.293946e-08 | 0 | 0 | 0 | 1.363425e-08 | -1.92847 | 3.718998
1133.25 | 75 | 78.92366 | 95.86287 | -3.923657 | 5.282854e-10 | 1.003174e-08 | 0 | 0 | 0 | 1.056002e-08 | -3.923657 | 15.39508
1133.3 | 72 | 78.91884 | 95.81287 | -6.918843 | 4.010428e-10 | 7.765047e-09 | 0 | 0 | 0 | 8.16609e-09 | -6.918843 | 47.87039
1133.35 | 77 | 78.91403 | 95.76287 | -1.914029 | 3.039629e-10 | 6.000946e-09 | 0 | 0 | 0 | 6.304909e-09 | -1.914029 | 3.663509
1133.4 | 78 | 78.90922 | 95.71287 | -0.9092158 | 2.30016e-10 | 4.630235e-09 | 0 | 0 | 0 | 4.860251e-09 | -0.9092158 | 0.8266734
1133.45 | 82 | 78.9044 | 95.66287 | 3.095598 | 1.737814e-10 | 3.566926e-09 | 0 | 0 | 0 | 3.740708e-09 | 3.095598 | 9.582726
1133.5 | 71 | 78.89959 | 95.61287 | -7.899589 | 1.31086e-10 | 2.743424e-09 | 0 | 0 | 0 | 2.87451e-09 | -7.899589 | 62.4035
1133.55 | 78 | 78.89477 | 95.56287 | -0.8947749 | 9.872272e-11 | 2.106684e-09 | 0 | 0 | 0 | 2.205407e-09 | -0.8947749 | 0.8006222
1133.6 | 82 | 78.88996 | 95.51287 | 3.110039 | 7.423105e-11 | 1.615153e-09 | 0 | 0 | 0 | 1.689384e-09 | 3.110039 | 9.672341
1133.65 | 84 | 78.88515 | 95.46287 | 5.114852 | 5.57265e-11 | 1.236333e-09 | 0 | 0 | 0 | 1.29206e-09 | 5.114852 | 26.16171
1133.7 | 65 | 78.88033 | 95.41287 | -13.88033 | 4.176819e-11 | 9.448553e-10 | 0 | 0 | 0 | 9.866235e-10 | -13.88033 | 192.6637
1133.75 | 74 | 78.87552 | 95.36287 | -4.87552 | 3.125628e-11 | 7.209459e-10 | 0 | 0 | 0 | 7.522022e-10 | -4.87552 | 23.7707
1133.8 | 76 | 78.87071 | 95.31287 | -2.870707 | 2.335267e-11 | 5.492219e-10 | 0 | 0 | 0 | 5.725746e-10 | -2.870707 | 8.240957
1133.85 | 77 | 78.86589 | 95.26287 | -1.865893 | 1.741982e-11 | 4.177348e-10 | 0 | 0 | 0 | 4.351546e-10 | -1.865893 | 3.481557
1133.9 | 74 | 78.86108 | 95.21287 | -4.861079 | 1.297354e-11 | 3.172205e-10 | 0 | 0 | 0 | 3.30194e-10 | -4.861079 | 23.63009
1133.95 | 89 | 78.85627 | 95.16287 | 10.14373 | 9.64675e-12 | 2.40508e-10 | 0 | 0 | 0 | 2.501548e-10 | 10.14373 | 102.8953
1134 | 72 | 78.85145 | 95.11287 | -6.851452 | 7.161619e-12 | 1.820562e-10 | 0 | 0 | 0 | 1.892179e-10 | -6.851452 | 46.9424
1134.05 | 68 | 78.84664 | 95.06287 | -10.84664 | 5.308223e-12 | 1.375908e-10 | 0 | 0 | 0 | 1.42899e-10 | -10.84664 | 117.6496
1134.1 | 86 | 78.84182 | 95.01287 | 7.158175 | 3.928212e-12 | 1.038199e-10 | 0 | 0 | 0 | 1.077482e-10 | 7.158175 | 51.23947
1134.15 | 79 | 78.83701 | 94.96287 | 0.1629887 | 2.90234e-12 | 7.821318e-11 | 0 | 0 | 0 | 8.111552e-11 | 0.1629887 | 0.02656533
1134.2 | 98 | 78.8322 | 94.91287 | 19.1678 | 2.140964e-12 | 5.882838e-11 | 0 | 0 | 0 | 6.096934e-11 | 19.1678 | 367.4046
1134.25 | 85 | 78.82738 | 94.86287 | 6.172616 | 1.576806e-12 | 4.417754e-11 | 0 | 0 | 0 | 4.575434e-11 | 6.172616 | 38.10119
1134.3 | 87 | 78.82257 | 94.81287 | 8.17743 | 1.159458e-12 | 3.312256e-11 | 0 | 0 | 0 | 3.428201e-11 | 8.17743 | 66.87036
1134.35 | 77 | 78.81776 | 94.76287 | -1.817757 | 8.512148e-13 | 2.479442e-11 | 0 | 0 | 0 | 2.564563e-11 | -1.817757 | 3.304239
1134.4 | 82 | 78.81294 | 94.71287 | 3.187057 | 6.239232e-13 | 1.85307e-11 | 0 | 0 | 0 | 1.915462e-11 | 3.187057 | 10.15733
1134.45 | 84 | 78.80813 | 94.66287 | 5.191871 | 4.565947e-13 | 1.38273e-11 | 0 | 0 | 0 | 1.428389e-11 | 5.191871 | 26.95552
1134.5 | 86 | 78.80332 | 94.61287 | 7.196684 | 3.336095e-13 | 1.030126e-11 | 0 | 0 | 0 | 1.063487e-11 | 7.196684 | 51.79226
1134.55 | 76 | 78.7985 | 94.56287 | -2.798502 | 2.433624e-13 | 7.662165e-12 | 0 | 0 | 0 | 7.905527e-12 | -2.798502 | 7.831614
1134.6 | 68 | 78.79369 | 94.51287 | -10.79369 | 1.77246e-13 | 5.690104e-12 | 0 | 0 | 0 | 5.86735e-12 | -10.79369 | 116.5037
1134.65 | 78 | 78.78887 | 94.46287 | -0.7888749 | 1.288864e-13 | 4.218874e-12 | 0 | 0 | 0 | 4.347761e-12 | -0.7888749 | 0.6223236
1134.7 | 83 | 78.78406 | 94.41287 | 4.215939 | 9.357191e-14 | 3.123063e-12 | 0 | 0 | 0 | 3.216635e-12 | 4.215939 | 17.77414
1134.75 | 89 | 78.77925 | 94.36287 | 10.22075 | 6.782527e-14 | 2.308195e-12 | 0 | 0 | 0 | 2.376021e-12 | 10.22075 | 104.4638
1134.8 | 88 | 78.77443 | 94.31287 | 9.225566 | 4.908461e-14 | 1.703226e-12 | 0 | 0 | 0 | 1.75231e-12 | 9.225566 | 85.11107
1134.85 | 77 | 78.76962 | 94.26287 | -1.76962 | 3.546557e-14 | 1.254814e-12 | 0 | 0 | 0 | 1.29028e-12 | -1.76962 | 3.131556
1134.9 | 73 | 78.76481 | 94.21287 | -5.764807 | 2.558445e-14 | 9.229847e-13 | 0 | 0 | 0 | 9.485692e-13 | -5.764807 | 33.233
1134.95 | 89 | 78.75999 | 94.16287 | 10.24001 | 1.842694e-14 | 6.778245e-13 | 0 | 0 | 0 | 6.962514e-13 | 10.24001 | 104.8577
1135 | 66 | 78.75518 | 94.11287 | -12.75518 | 1.325067e-14 | 4.969901e-13 | 0 | 0 | 0 | 5.102408e-13 | -12.75518 | 162.6946
1135.05 | 83 | 78.75037 | 94.06287 | 4.249634 | 9.513279e-15 | 3.638195e-13 | 0 | 0 | 0 | 3.733328e-13 | 4.249634 | 18.05939
1135.1 | 77 | 78.74555 | 94.01287 | -1.745552 | 6.819152e-15 | 2.659083e-13 | 0 | 0 | 0 | 2.727274e-13 | -1.745552 | 3.046952
1135.15 | 69 | 78.74074 | 93.96287 | -9.740738 | 4.880207e-15 | 1.940374e-13 | 0 | 0 | 0 | 1.989176e-13 | -9.740738 | 94.88199
1135.2 | 84 | 78.73592 | 93.91287 | 5.264075 | 3.487015e-15 | 1.413666e-13 | 0 | 0 | 0 | 1.448536e-13 | 5.264075 | 27.71049
1135.25 | 94 | 78.73111 | 93.86287 | 15.26889 | 2.48758e-15 | 1.028291e-13 | 0 | 0 | 0 | 1.053167e-13 | 15.26889 | 233.139
1135.3 | 75 | 78.7263 | 93.81287 | -3.726298 | 1.771773e-15 | 7.467802e-14 | 0 | 0 | 0 | 7.644979e-14 | -3.726298 | 13.88529
1135.35 | 79 | 78.72148 | 93.76287 | 0.2785161 | 1.259931e-15 | 5.414736e-14 | 0 | 0 | 0 | 5.54073e-14 | 0.2785161 | 0.07757119
1135.4 | 81 | 78.71667 | 93.71287 | 2.28333 | 8.945269e-16 | 3.919851e-14 | 0 | 0 | 0 | 4.009304e-14 | 2.28333 | 5.213594
1135.45 | 72 | 78.71186 | 93.66287 | -6.711857 | 6.340852e-16 | 2.83315e-14 | 0 | 0 | 0 | 2.896558e-14 | -6.711857 | 45.04902
1135.5 | 74 | 78.70704 | 93.61287 | -4.707043 | 4.487552e-16 | 2.044454e-14 | 0 | 0 | 0 | 2.089329e-14 | -4.707043 | 22.15625
1135.55 | 86 | 78.70223 | 93.56287 | 7.297771 | 3.170875e-16 | 1.472966e-14 | 0 | 0 | 0 | 1.504675e-14 | 7.297771 | 53.25746
1135.6 | 72 | 78.69742 | 93.51287 | -6.697416 | 2.236951e-16 | 1.059536e-14 | 0 | 0 | 0 | 1.081906e-14 | -6.697416 | 44.85538
1135.65 | 82 | 78.6926 | 93.46287 | 3.307398 | 1.575584e-16 | 7.609335e-15 | 0 | 0 | 0 | 7.766894e-15 | 3.307398 | 10.93888
1135.7 | 84 | 78.68779 | 93.41287 | 5.312212 | 1.107986e-16 | 5.456138e-15 | 0 | 0 | 0 | 5.566936e-15 | 5.312212 | 28.21959
1135.75 | 81 | 78.68297 | 93.36287 | 2.317025 | 7.779201e-17 | 3.905995e-15 | 0 | 0 | 0 | 3.983787e-15 | 2.317025 | 5.368606
1135.8 | 80 | 78.67816 | 93.31287 | 1.321839 | 5.453097e-17 | 2.791809e-15 | 0 | 0 | 0 | 2.84634e-15 | 1.321839 | 1.747258
1135.85 | 94 | 78.67335 | 93.26287 | 15.32665 | 3.816447e-17 | 1.992267e-15 | 0 | 0 | 0 | 2.030431e-15 | 15.32665 | 234.9063
1135.9 | 61 | 78.66853 | 93.21287 | -17.66853 | 2.666754e-17 | 1.41944e-15 | 0 | 0 | 0 | 1.446107e-15 | -17.66853 | 312.1771
1135.95 | 85 | 78.66372 | 93.16287 | 6.33628 | 1.860435e-17 | 1.009704e-15 | 0 | 0 | 0 | 1.028309e-15 | 6.33628 | 40.14844
1136 | 73 | 78.65891 | 93.11287 | -5.658907 | 1.295846e-17 | 7.170989e-16 | 0 | 0 | 0 | 7.300574e-16 | -5.658907 | 32.02322
1136.05 | 86 | 78.65409 | 93.06287 | 7.345907 | 9.011569e-18 | 5.084775e-16 | 0 | 0 | 0 | 5.174891e-16 | 7.345907 | 53.96235
1136.1 | 73 | 78.64928 | 93.01287 | -5.649279 | 6.25684e-18 | 3.599748e-16 | 0 | 0 | 0 | 3.662317e-16 | -5.649279 | 31.91436
1136.15 | 88 | 78.64447 | 92.96287 | 9.355534 | 4.337279e-18 | 2.54437e-16 | 0 | 0 | 0 | 2.587743e-16 | 9.355534 | 87.52602
1136.2 | 91 | 78.63965 | 92.91287 | 12.36035 | 3.001839e-18 | 1.795544e-16 | 0 | 0 | 0 | 1.825562e-16 | 12.36035 | 152.7782
1136.25 | 63 | 78.63484 | 92.86287 | -15.63484 | 2.074269e-18 | 1.265085e-16 | 0 | 0 | 0 | 1.285827e-16 | -15.63484 | 244.4482
1136.3 | 73 | 78.63002 | 92.81287 | -5.630025 | 1.431036e-18 | 8.899198e-17 | 0 | 0 | 0 | 9.042302e-17 | -5.630025 | 31.69718
1136.35 | 85 | 78.62521 | 92.76287 | 6.374789 | 9.85698e-19 | 6.250142e-17 | 0 | 0 | 0 | 6.348712e-17 | 6.374789 | 40.63793
1136.4 | 71 | 78.6204 | 92.71287 | -7.620398 | 6.778675e-19 | 4.382648e-17 | 0 | 0 | 0 | 4.450435e-17 | -7.620398 | 58.07046
1136.45 | 83 | 78.61558 | 92.66287 | 4.384416 | 4.65429e-19 | 3.068252e-17 | 0 | 0 | 0 | 3.114795e-17 | 4.384416 | 19.2231
1136.5 | 81 | 78.61077 | 92.61287 | 2.38923 | 3.190582e-19 | 2.144634e-17 | 0 | 0 | 0 | 2.17654e-17 | 2.38923 | 5.708419
1136.55 | 71 | 78.60596 | 92.56287 | -7.605957 | 2.183705e-19 | 1.49666e-17 | 0 | 0 | 0 | 1.518497e-17 | -7.605957 | 57.85058
1136.6 | 62 | 78.60114 | 92.51287 | -16.60114 | 1.492196e-19 | 1.042799e-17 | 0 | 0 | 0 | 1.057721e-17 | -16.60114 | 275.5979
1136.65 | 69 | 78.59633 | 92.46287 | -9.596329 | 1.018041e-19 | 7.254141e-18 | 0 | 0 | 0 | 7.355946e-18 | -9.596329 | 92.08954
1136.7 | 86 | 78.59152 | 92.41287 | 7.408484 | 6.934459e-20 | 5.038243e-18 | 0 | 0 | 0 | 5.107587e-18 | 7.408484 | 54.88564
1136.75 | 95 | 78.5867 | 92.36287 | 16.4133 | 4.715933e-20 | 3.493654e-18 | 0 | 0 | 0 | 3.540813e-18 | 16.4133 | 269.3963
1136.8 | 79 | 78.58189 | 92.31287 | 0.4181116 | 3.202066e-20 | 2.418735e-18 | 0 | 0 | 0 | 2.450756e-18 | 0.4181116 | 0.1748173
1136.85 | 87 | 78.57707 | 92.26287 | 8.422925 | 2.170705e-20 | 1.671878e-18 | 0 | 0 | 0 | 1.693585e-18 | 8.422925 | 70.94567
1136.9 | 71 | 78.57226 | 92.21287 | -7.572261 | 1.469193e-20 | 1.153795e-18 | 0 | 0 | 0 | 1.168487e-18 | -7.572261 | 57.33914
1136.95 | 58 | 78.56745 | 92.16287 | -20.56745 | 9.92807e-21 | 7.949873e-19 | 0 | 0 | 0 | 8.049154e-19 | -20.56745 | 423.0199
1137 | 86 | 78.56263 | 92.11287 | 7.437366 | 6.698205e-21 | 5.468895e-19 | 0 | 0 | 0 | 5.535877e-19 | 7.437366 | 55.31441
1137.05 | 70 | 78.55782 | 92.06287 | -8.55782 | 4.511903e-21 | 3.756183e-19 | 0 | 0 | 0 | 3.801302e-19 | -8.55782 | 73.23629
1137.1 | 72 | 78.55301 | 92.01287 | -6.553007 | 3.034372e-21 | 2.575737e-19 | 0 | 0 | 0 | 2.606081e-19 | -6.553007 | 42.9419
1137.15 | 65 | 78.54819 | 91.96287 | -13.54819 | 2.037444e-21 | 1.763454e-19 | 0 | 0 | 0 | 1.783828e-19 | -13.54819 | 183.5535
1137.2 | 90 | 78.54338 | 91.91287 | 11.45662 | 1.365872e-21 | 1.205409e-19 | 0 | 0 | 0 | 1.219068e-19 | 11.45662 | 131.2542
1137.25 | 63 | 78.53857 | 91.86287 | -15.53857 | 9.142024e-22 | 8.226449e-20 | 0 | 0 | 0 | 8.317869e-20 | -15.53857 | 241.447
1137.3 | 75 | 78.53375 | 91.81287 | -3.533752 | 6.109171e-22 | 5.605291e-20 | 0 | 0 | 0 | 5.666382e-20 | -3.533752 | 12.4874
1137.35 | 80 | 78.52894 | 91.76287 | 1.471062 | 4.07596e-22 | 3.813218e-20 | 0 | 0 | 0 | 3.853977e-20 | 1.471062 | 2.164022
1137.4 | 83 | 78.52412 | 91.71287 | 4.475875 | 2.715097e-22 | 2.589958e-20 | 0 | 0 | 0 | 2.617109e-20 | 4.475875 | 20.03346
1137.45 | 80 | 78.51931 | 91.66287 | 1.480689 | 1.805712e-22 | 1.756312e-20 | 0 | 0 | 0 | 1.774369e-20 | 1.480689 | 2.19244
1137.5 | 77 | 78.5145 | 91.61287 | -1.514497 | 1.199e-22 | 1.1891e-20 | 0 | 0 | 0 | 1.20109e-20 | -1.514497 | 2.293703
1137.55 | 76 | 78.50968 | 91.56287 | -2.509684 | 7.948733e-23 | 8.037901e-21 | 0 | 0 | 0 | 8.117388e-21 | -2.509684 | 6.298513
1137.6 | 80 | 78.50487 | 91.51287 | 1.49513 | 5.261192e-23 | 5.424687e-21 | 0 | 0 | 0 | 5.477299e-21 | 1.49513 | 2.235413
1137.65 | 89 | 78.50006 | 91.46287 | 10.49994 | 3.476788e-23 | 3.655228e-21 | 0 | 0 | 0 | 3.689996e-21 | 10.49994 | 110.2488
1137.7 | 75 | 78.49524 | 91.41287 | -3.495243 | 2.293929e-23 | 2.45902e-21 | 0 | 0 | 0 | 2.481959e-21 | -3.495243 | 12.21672
1137.75 | 82 | 78.49043 | 91.36287 | 3.509571 | 1.511087e-23 | 1.651647e-21 | 0 | 0 | 0 | 1.666758e-21 | 3.509571 | 12.31709
1137.8 | 89 | 78.48562 | 91.31287 | 10.51438 | 9.938173e-24 | 1.107593e-21 | 0 | 0 | 0 | 1.117531e-21 | 10.51438 | 110.5523
1137.85 | 83 | 78.4808 | 91.26287 | 4.519198 | 6.525765e-24 | 7.415678e-22 | 0 | 0 | 0 | 7.480936e-22 | 4.519198 | 20.42315
1137.9 | 94 | 78.47599 | 91.21287 | 15.52401 | 4.27823e-24 | 4.957118e-22 | 0 | 0 | 0 | 4.999901e-22 | 15.52401 | 240.9949
1137.95 | 79 | 78.47117 | 91.16287 | 0.5288252 | 2.800299e-24 | 3.30838e-22 | 0 | 0 | 0 | 3.336383e-22 | 0.5288252 | 0.2796561
1138 | 78 | 78.46636 | 91.11287 | -0.4663611 | 1.830006e-24 | 2.204496e-22 | 0 | 0 | 0 | 2.222796e-22 | -0.4663611 | 0.2174927
1138.05 | 98 | 78.46155 | 91.06287 | 19.53845 | 1.194011e-24 | 1.466597e-22 | 0 | 0 | 0 | 1.478537e-22 | 19.53845 | 381.7511
1138.1 | 80 | 78.45673 | 91.01287 | 1.543266 | 7.778069e-25 | 9.741372e-23 | 0 | 0 | 0 | 9.819153e-23 | 1.543266 | 2.38167
1138.15 | 78 | 78.45192 | 90.96287 | -0.4519202 | 5.058748e-25 | 6.460069e-23 | 0 | 0 | 0 | 6.510656e-23 | -0.4519202 | 0.2042319
1138.2 | 89 | 78.44711 | 90.91287 | 10.55289 | 3.284899e-25 | 4.277223e-23 | 0 | 0 | 0 | 4.310072e-23 | 10.55289 | 111.3636
1138.25 | 88 | 78.44229 | 90.86287 | 9.557707 | 2.129652e-25 | 2.827446e-23 | 0 | 0 | 0 | 2.848743e-23 | 9.557707 | 91.34976
1138.3 | 53 | 78.43748 | 90.81287 | -25.43748 | 1.378488e-25 | 1.866098e-23 | 0 | 0 | 0 | 1.879883e-23 | -25.43748 | 647.0654
1138.35 | 89 | 78.43267 | 90.76287 | 10.56733 | 8.908513e-26 | 1.229653e-23 | 0 | 0 | 0 | 1.238561e-23 | 10.56733 | 111.6686
1138.4 | 81 | 78.42785 | 90.71287 | 2.572148 | 5.747978e-26 | 8.089806e-24 | 0 | 0 | 0 | 8.147286e-24 | 2.572148 | 6.615945
1138.45 | 84 | 78.42304 | 90.66287 | 5.576962 | 3.702821e-26 | 5.313754e-24 | 0 | 0 | 0 | 5.350782e-24 | 5.576962 | 31.1025
1138.5 | 79 | 78.41822 | 90.61287 | 0.5817753 | 2.38154e-26 | 3.484757e-24 | 0 | 0 | 0 | 3.508573e-24 | 0.5817753 | 0.3384625
1138.55 | 87 | 78.41341 | 90.56287 | 8.586589 | 1.529294e-26 | 2.281662e-24 | 0 | 0 | 0 | 2.296955e-24 | 8.586589 | 73.72951
1138.6 | 76 | 78.4086 | 90.51287 | -2.408597 | 9.804642e-27 | 1.49155e-24 | 0 | 0 | 0 | 1.501355e-24 | -2.408597 | 5.801342
1138.65 | 82 | 78.40378 | 90.46287 | 3.596216 | 6.27596e-27 | 9.734914e-25 | 0 | 0 | 0 | 9.797673e-25 | 3.596216 | 12.93277
1138.7 | 83 | 78.39897 | 90.41287 | 4.60103 | 4.01085e-27 | 6.343575e-25 | 0 | 0 | 0 | 6.383684e-25 | 4.60103 | 21.16948
1138.75 | 78 | 78.39416 | 90.36287 | -0.3941565 | 2.559177e-27 | 4.127088e-25 | 0 | 0 | 0 | 4.15268e-25 | -0.3941565 | 0.1553594
1138.8 | 61 | 78.38934 | 90.31287 | -17.38934 | 1.630317e-27 | 2.68078e-25 | 0 | 0 | 0 | 2.697083e-25 | -17.38934 | 302.3892
1138.85 | 79 | 78.38453 | 90.26287 | 0.6154707 | 1.036934e-27 | 1.738547e-25 | 0 | 0 | 0 | 1.748916e-25 | 0.6154707 | 0.3788042
1138.9 | 82 | 78.37972 | 90.21287 | 3.620284 | 6.584736e-28 | 1.125691e-25 | 0 | 0 | 0 | 1.132276e-25 | 3.620284 | 13.10646
1138.95 | 72 | 78.3749 | 90.16287 | -6.374902 | 4.174776e-28 | 7.277124e-26 | 0 | 0 | 0 | 7.318872e-26 | -6.374902 | 40.63938
1139 | 97 | 78.37009 | 90.11287 | 18.62991 | 2.642626e-28 | 4.696865e-26 | 0 | 0 | 0 | 4.723291e-26 | 18.62991 | 347.0736
1139.05 | 65 | 78.36527 | 90.06287 | -13.36527 | 1.670113e-28 | 3.026663e-26 | 0 | 0 | 0 | 3.043365e-26 | -13.36527 | 178.6306
1139.1 | 68 | 78.36046 | 90.01287 | -10.36046 | 1.053814e-28 | 1.947278e-26 | 0 | 0 | 0 | 1.957816e-26 | -10.36046 | 107.3392
1139.15 | 85 | 78.35565 | 89.96287 | 6.644353 | 6.638801e-29 | 1.250833e-26 | 0 | 0 | 0 | 1.257472e-26 | 6.644353 | 44.14742
1139.2 | 72 | 78.35083 | 89.91287 | -6.350834 | 4.17564e-29 | 8.021924e-27 | 0 | 0 | 0 | 8.063681e-27 | -6.350834 | 40.33309
1139.25 | 59 | 78.34602 | 89.86287 | -19.34602 | 2.62219e-29 | 5.136479e-27 | 0 | 0 | 0 | 5.162701e-27 | -19.34602 | 374.2685
1139.3 | 78 | 78.34121 | 89.81287 | -0.3412065 | 1.644043e-29 | 3.283675e-27 | 0 | 0 | 0 | 3.300115e-27 | -0.3412065 | 0.1164219
1139.35 | 79 | 78.33639 | 89.76287 | 0.6636071 | 1.029129e-29 | 2.095861e-27 | 0 | 0 | 0 | 2.106152e-27 | 0.6636071 | 0.4403744
1139.4 | 69 | 78.33158 | 89.71287 | -9.331579 | 6.431821e-30 | 1.335588e-27 | 0 | 0 | 0 | 1.34202e-27 | -9.331579 | 87.07837
1139.45 | 83 | 78.32677 | 89.66287 | 4.673234 | 4.013341e-30 | 8.497485e-28 | 0 | 0 | 0 | 8.537618e-28 | 4.673234 | 21.83912
1139.5 | 87 | 78.32195 | 89.61287 | 8.678048 | 2.500263e-30 | 5.39779e-28 | 0 | 0 | 0 | 5.422792e-28 | 8.678048 | 75.30852
1139.55 | 72 | 78.31714 | 89.56287 | -6.317138 | 1.555153e-30 | 3.423334e-28 | 0 | 0 | 0 | 3.438885e-28 | -6.317138 | 39.90624
1139.6 | 62 | 78.31232 | 89.51287 | -16.31232 | 9.657583e-31 | 2.167655e-28 | 0 | 0 | 0 | 2.177313e-28 | -16.31232 | 266.0919
1139.65 | 81 | 78.30751 | 89.46287 | 2.692489 | 5.987856e-31 | 1.370373e-28 | 0 | 0 | 0 | 1.376361e-28 | 2.692489 | 7.249497
1139.7 | 76 | 78.3027 | 89.41287 | -2.302697 | 3.706654e-31 | 8.649586e-29 | 0 | 0 | 0 | 8.686653e-29 | -2.302697 | 5.302415
1139.75 | 68 | 78.29788 | 89.36287 | -10.29788 | 2.29087e-31 | 5.45079e-29 | 0 | 0 | 0 | 5.473699e-29 | -10.29788 | 106.0464
1139.8 | 98 | 78.29307 | 89.31287 | 19.70693 | 1.4136e-31 | 3.429504e-29 | 0 | 0 | 0 | 3.44364e-29 | 19.70693 | 388.3631
1139.85 | 79 | 78.28826 | 89.26287 | 0.7117435 | 8.70884e-32 | 2.154324e-29 | 0 | 0 | 0 | 2.163033e-29 | 0.7117435 | 0.5065788
1139.9 | 79 | 78.28344 | 89.21287 | 0.7165571 | 5.356756e-32 | 1.351134e-29 | 0 | 0 | 0 | 1.35649e-29 | 0.7165571 | 0.5134541
1139.95 | 91 | 78.27863 | 89.16287 | 12.72137 | 3.289661e-32 | 8.460447e-30 | 0 | 0 | 0 | 8.493344e-30 | 12.72137 | 161.8333
1140 | 93 | 78.27382 | 89.11287 | 14.72618 | 2.01701e-32 | 5.289274e-30 | 0 | 0 | 0 | 5.309444e-30 | 14.72618 | 216.8605
1140.05 | 72 | 78.269 | 89.06287 | -6.269002 | 1.234732e-32 | 3.301464e-30 | 0 | 0 | 0 | 3.313811e-30 | -6.269002 | 39.30039
1140.1 | 77 | 78.26419 | 89.01287 | -1.264188 | 7.546494e-33 | 2.057429e-30 | 0 | 0 | 0 | 2.064975e-30 | -1.264188 | 1.598172
1140.15 | 76 | 78.25937 | 88.96287 | -2.259375 | 4.604955e-33 | 1.28012e-30 | 0 | 0 | 0 | 1.284725e-30 | -2.259375 | 5.104774
1140.2 | 71 | 78.25456 | 88.91287 | -7.254561 | 2.805519e-33 | 7.952147e-31 | 0 | 0 | 0 | 7.980202e-31 | -7.254561 | 52.62866
1140.25 | 72 | 78.24975 | 88.86287 | -6.249747 | 1.70651e-33 | 4.932031e-31 | 0 | 0 | 0 | 4.949096e-31 | -6.249747 | 39.05934
1140.3 | 71 | 78.24493 | 88.81287 | -7.244934 | 1.036364e-33 | 3.054041e-31 | 0 | 0 | 0 | 3.064405e-31 | -7.244934 | 52.48907
1140.35 | 62 | 78.24012 | 88.76287 | -16.24012 | 6.283813e-34 | 1.888129e-31 | 0 | 0 | 0 | 1.894413e-31 | -16.24012 | 263.7415
1140.4 | 77 | 78.23531 | 88.71287 | -1.235306 | 3.804013e-34 | 1.165457e-31 | 0 | 0 | 0 | 1.169261e-31 | -1.235306 | 1.525982
1140.45 | 93 | 78.23049 | 88.66287 | 14.76951 | 2.299156e-34 | 7.182383e-32 | 0 | 0 | 0 | 7.205374e-32 | 14.76951 | 218.1383
1140.5 | 77 | 78.22568 | 88.61287 | -1.225679 | 1.387403e-34 | 4.41925e-32 | 0 | 0 | 0 | 4.433124e-32 | -1.225679 | 1.50229
1140.55 | 93 | 78.22087 | 88.56287 | 14.77913 | 8.358814e-35 | 2.71479e-32 | 0 | 0 | 0 | 2.723149e-32 | 14.77913 | 218.4228
1140.6 | 89 | 78.21605 | 88.51287 | 10.78395 | 5.027989e-35 | 1.665067e-32 | 0 | 0 | 0 | 1.670095e-32 | 10.78395 | 116.2935
1140.65 | 95 | 78.21124 | 88.46287 | 16.78876 | 3.019616e-35 | 1.019612e-32 | 0 | 0 | 0 | 1.022631e-32 | 16.78876 | 281.8625
1140.7 | 72 | 78.20642 | 88.41287 | -6.206425 | 1.810576e-35 | 6.233698e-33 | 0 | 0 | 0 | 6.251804e-33 | -6.206425 | 38.51971
1140.75 | 85 | 78.20161 | 88.36287 | 6.798389 | 1.083901e-35 | 3.805085e-33 | 0 | 0 | 0 | 3.815924e-33 | 6.798389 | 46.21809
1140.8 | 81 | 78.1968 | 88.31287 | 2.803203 | 6.478437e-36 | 2.318946e-33 | 0 | 0 | 0 | 2.325425e-33 | 2.803203 | 7.857945
1140.85 | 72 | 78.19198 | 88.26287 | -6.191984 | 3.86597e-36 | 1.410993e-33 | 0 | 0 | 0 | 1.414859e-33 | -6.191984 | 38.34066
1140.9 | 77 | 78.18717 | 88.21287 | -1.18717 | 2.303321e-36 | 8.571691e-34 | 0 | 0 | 0 | 8.594725e-34 | -1.18717 | 1.409373
1140.95 | 75 | 78.18236 | 88.16287 | -3.182356 | 1.370119e-36 | 5.198955e-34 | 0 | 0 | 0 | 5.212656e-34 | -3.182356 | 10.12739
1141 | 80 | 78.17754 | 88.11287 | 1.822457 | 8.1371e-37 | 3.148279e-34 | 0 | 0 | 0 | 3.156416e-34 | 1.822457 | 3.32135
1141.05 | 69 | 78.17273 | 88.06287 | -9.172729 | 4.824906e-37 | 1.903436e-34 | 0 | 0 | 0 | 1.908261e-34 | -9.172729 | 84.13896
1141.1 | 90 | 78.16792 | 88.01287 | 11.83208 | 2.856378e-37 | 1.148976e-34 | 0 | 0 | 0 | 1.151832e-34 | 11.83208 | 139.9982
1141.15 | 71 | 78.1631 | 87.96287 | -7.163102 | 1.688303e-37 | 6.924545e-35 | 0 | 0 | 0 | 6.941428e-35 | -7.163102 | 51.31003
1141.2 | 76 | 78.15829 | 87.91287 | -2.158288 | 9.963058e-38 | 4.166577e-35 | 0 | 0 | 0 | 4.17654e-35 | -2.158288 | 4.658208
1141.25 | 84 | 78.15347 | 87.86287 | 5.846525 | 5.870063e-38 | 2.503083e-35 | 0 | 0 | 0 | 2.508953e-35 | 5.846525 | 34.18186
1141.3 | 76 | 78.14866 | 87.81287 | -2.148661 | 3.453031e-38 | 1.501339e-35 | 0 | 0 | 0 | 1.504792e-35 | -2.148661 | 4.616744
1141.35 | 74 | 78.14385 | 87.76287 | -4.143847 | 2.027991e-38 | 8.990629e-36 | 0 | 0 | 0 | 9.010909e-36 | -4.143847 | 17.17147
1141.4 | 91 | 78.13903 | 87.71287 | 12.86097 | 1.189157e-38 | 5.375379e-36 | 0 | 0 | 0 | 5.387271e-36 | 12.86097 | 165.4045
1141.45 | 90 | 78.13422 | 87.66287 | 11.86578 | 6.961778e-39 | 3.20875e-36 | 0 | 0 | 0 | 3.215711e-36 | 11.86578 | 140.7967
1141.5 | 87 | 78.12941 | 87.61287 | 8.870594 | 4.069198e-39 | 1.912363e-36 | 0 | 0 | 0 | 1.916432e-36 | 8.870594 | 78.68743
1141.55 | 75 | 78.12459 | 87.56287 | -3.124593 | 2.374681e-39 | 1.137922e-36 | 0 | 0 | 0 | 1.140297e-36 | -3.124593 | 9.76308
1141.6 | 66 | 78.11978 | 87.51287 | -12.11978 | 1.383596e-39 | 6.760244e-37 | 0 | 0 | 0 | 6.77408e-37 | -12.11978 | 146.889
1141.65 | 67 | 78.11497 | 87.46287 | -11.11497 | 8.048616e-40 | 4.009775e-37 | 0 | 0 | 0 | 4.017823e-37 | -11.11497 | 123.5425
1141.7 | 81 | 78.11015 | 87.41287 | 2.889848 | 4.674561e-40 | 2.374572e-37 | 0 | 0 | 0 | 2.379246e-37 | 2.889848 | 8.351222
1141.75 | 80 | 78.10534 | 87.36287 | 1.894662 | 2.710617e-40 | 1.403972e-37 | 0 | 0 | 0 | 1.406682e-37 | 1.894662 | 3.589743
1141.8 | 90 | 78.10052 | 87.31287 | 11.89948 | 1.56929e-40 | 8.287798e-38 | 0 | 0 | 0 | 8.303491e-38 | 11.89948 | 141.5975
1141.85 | 87 | 78.09571 | 87.26287 | 8.904289 | 9.070805e-41 | 4.884585e-38 | 0 | 0 | 0 | 4.893656e-38 | 8.904289 | 79.28636
1141.9 | 87 | 78.0909 | 87.21287 | 8.909103 | 5.234754e-41 | 2.874246e-38 | 0 | 0 | 0 | 2.879481e-38 | 8.909103 | 79.37211
1141.95 | 81 | 78.08608 | 87.16287 | 2.913916 | 3.016161e-41 | 1.688604e-38 | 0 | 0 | 0 | 1.69162e-38 | 2.913916 | 8.490908
1142 | 82 | 78.08127 | 87.11287 | 3.91873 | 1.735083e-41 | 9.90466e-39 | 0 | 0 | 0 | 9.922011e-39 | 3.91873 | 15.35644
1142.05 | 86 | 78.07646 | 87.06287 | 7.923544 | 9.965383e-42 | 5.800414e-39 | 0 | 0 | 0 | 5.810379e-39 | 7.923544 | 62.78254
1142.1 | 61 | 78.07164 | 87.01287 | -17.07164 | 5.714462e-42 | 3.391455e-39 | 0 | 0 | 0 | 3.39717e-39 | -17.07164 | 291.441
1142.15 | 89 | 78.06683 | 86.96287 | 10.93317 | 3.271632e-42 | 1.979798e-39 | 0 | 0 | 0 | 1.98307e-39 | 10.93317 | 119.5342
1142.2 | 75 | 78.06202 | 86.91287 | -3.062016 | 1.870084e-42 | 1.153888e-39 | 0 | 0 | 0 | 1.155758e-39 | -3.062016 | 9.375939
1142.25 | 90 | 78.0572 | 86.86287 | 11.9428 | 1.067249e-42 | 6.714503e-40 | 0 | 0 | 0 | 6.725175e-40 | 11.9428 | 142.6304
1142.3 | 69 | 78.05239 | 86.81287 | -9.052388 | 6.081042e-43 | 3.900963e-40 | 0 | 0 | 0 | 3.907044e-40 | -9.052388 | 81.94573
1142.35 | 90 | 78.04757 | 86.76287 | 11.95243 | 3.459377e-43 | 2.262755e-40 | 0 | 0 | 0 | 2.266215e-40 | 11.95243 | 142.8605
1142.4 | 88 | 78.04276 | 86.71287 | 9.957239 | 1.964833e-43 | 1.310422e-40 | 0 | 0 | 0 | 1.312387e-40 | 9.957239 | 99.14661
1142.45 | 80 | 78.03795 | 86.66287 | 1.962053 | 1.114195e-43 | 7.576912e-41 | 0 | 0 | 0 | 7.588054e-41 | 1.962053 | 3.849651
1142.5 | 83 | 78.03313 | 86.61287 | 4.966866 | 6.308181e-44 | 4.374024e-41 | 0 | 0 | 0 | 4.380332e-41 | 4.966866 | 24.66976
1142.55 | 80 | 78.02832 | 86.56287 | 1.97168 | 3.565784e-44 | 2.521029e-41 | 0 | 0 | 0 | 2.524595e-41 | 1.97168 | 3.887522
1142.6 | 86 | 78.02351 | 86.51287 | 7.976494 | 2.012397e-44 | 1.450715e-41 | 0 | 0 | 0 | 1.452728e-41 | 7.976494 | 63.62445
1142.65 | 92 | 78.01869 | 86.46287 | 13.98131 | 1.133913e-44 | 8.334782e-42 | 0 | 0 | 0 | 8.346121e-42 | 13.98131 | 195.477
1142.7 | 88 | 78.01388 | 86.41287 | 9.986121 | 6.379019e-45 | 4.780948e-42 | 0 | 0 | 0 | 4.787327e-42 | 9.986121 | 99.72261
1142.75 | 84 | 78.00907 | 86.36287 | 5.990935 | 3.582908e-45 | 2.738051e-42 | 0 | 0 | 0 | 2.741634e-42 | 5.990935 | 35.8913
1142.8 | 91 | 78.00425 | 86.31287 | 12.99575 | 2.009209e-45 | 1.565586e-42 | 0 | 0 | 0 | 1.567595e-42 | 12.99575 | 168.8895
1142.85 | 82 | 77.99944 | 86.26287 | 4.000562 | 1.124922e-45 | 8.937577e-43 | 0 | 0 | 0 | 8.948827e-43 | 4.000562 | 16.00449
1142.9 | 78 | 77.99462 | 86.21287 | 0.005375431 | 6.288213e-46 | 5.094136e-43 | 0 | 0 | 0 | 5.100424e-43 | 0.005375431 | 2.889526e-05
1142.95 | 66 | 77.98981 | 86.16287 | -11.98981 | 3.509457e-46 | 2.898871e-43 | 0 | 0 | 0 | 2.902381e-43 | -11.98981 | 143.7556
1143 | 85 | 77.985 | 86.11287 | 7.015003 | 1.955511e-46 | 1.647006e-43 | 0 | 0 | 0 | 1.648961e-43 | 7.015003 | 49.21026
1143.05 | 95 | 77.98018 | 86.06287 | 17.01982 | 1.087898e-46 | 9.342625e-44 | 0 | 0 | 0 | 9.353504e-44 | 17.01982 | 289.6741
1143.1 | 82 | 77.97537 | 86.01287 | 4.02463 | 6.042604e-47 | 5.291155e-44 | 0 | 0 | 0 | 5.297198e-44 | 4.02463 | 16.19765
1143.15 | 61 | 77.97056 | 85.96287 | -16.97056 | 3.350948e-47 | 2.99185e-44 | 0 | 0 | 0 | 2.995201e-44 | -16.97056 | 287.9998
1143.2 | 79 | 77.96574 | 85.91287 | 1.034257 | 1.85532e-47 | 1.689028e-44 | 0 | 0 | 0 | 1.690883e-44 | 1.034257 | 1.069688
1143.25 | 78 | 77.96093 | 85.86287 | 0.0390709 | 1.0256e-47 | 9.520102e-45 | 0 | 0 | 0 | 9.530358e-45 | 0.0390709 | 0.001526535
1143.3 | 67 | 77.95612 | 85.81287 | -10.95612 | 5.660367e-48 | 5.3574e-45 | 0 | 0 | 0 | 5.363061e-45 | -10.95612 | 120.0365
1143.35 | 74 | 77.9513 | 85.76287 | -3.951302 | 3.119026e-48 | 3.010054e-45 | 0 | 0 | 0 | 3.013173e-45 | -3.951302 | 15.61279
1143.4 | 77 | 77.94649 | 85.71287 | -0.9464882 | 1.715936e-48 | 1.688505e-45 | 0 | 0 | 0 | 1.69022e-45 | -0.9464882 | 0.8958399
1143.45 | 73 | 77.94167 | 85.66287 | -4.941675 | 9.42521e-49 | 9.456662e-46 | 0 | 0 | 0 | 9.466087e-46 | -4.941675 | 24.42015
1143.5 | 74 | 77.93686 | 85.61287 | -3.936861 | 5.168787e-49 | 5.287876e-46 | 0 | 0 | 0 | 5.293045e-46 | -3.936861 | 15.49887
1143.55 | 76 | 77.93205 | 85.56287 | -1.932047 | 2.830049e-49 | 2.952109e-46 | 0 | 0 | 0 | 2.954939e-46 | -1.932047 | 3.732807
1143.6 | 73 | 77.92723 | 85.51287 | -4.927234 | 1.547059e-49 | 1.645475e-46 | 0 | 0 | 0 | 1.647022e-46 | -4.927234 | 24.27763
1143.65 | 97 | 77.92242 | 85.46287 | 19.07758 | 8.443602e-50 | 9.157095e-47 | 0 | 0 | 0 | 9.165538e-47 | 19.07758 | 363.9541
1143.7 | 79 | 77.91761 | 85.41287 | 1.082394 | 4.601042e-50 | 5.087823e-47 | 0 | 0 | 0 | 5.092424e-47 | 1.082394 | 1.171576
1143.75 | 81 | 77.91279 | 85.36287 | 3.087207 | 2.503182e-50 | 2.82237e-47 | 0 | 0 | 0 | 2.824873e-47 | 3.087207 | 9.530849
1143.8 | 82 | 77.90798 | 85.31287 | 4.092021 | 1.359679e-50 | 1.563161e-47 | 0 | 0 | 0 | 1.56452e-47 | 4.092021 | 16.74464
1143.85 | 82 | 77.90317 | 85.26287 | 4.096835 | 7.373743e-51 | 8.643728e-48 | 0 | 0 | 0 | 8.651102e-48 | 4.096835 | 16.78405
1143.9 | 76 | 77.89835 | 85.21287 | -1.898352 | 3.992523e-51 | 4.772064e-48 | 0 | 0 | 0 | 4.776056e-48 | -1.898352 | 3.60374
1143.95 | 77 | 77.89354 | 85.16287 | -0.8935382 | 2.158313e-51 | 2.630384e-48 | 0 | 0 | 0 | 2.632542e-48 | -0.8935382 | 0.7984105
1144 | 86 | 77.88872 | 85.11287 | 8.111275 | 1.164902e-51 | 1.44757e-48 | 0 | 0 | 0 | 1.448735e-48 | 8.111275 | 65.79279
1144.05 | 83 | 77.88391 | 85.06287 | 5.116089 | 6.277285e-52 | 7.953679e-49 | 0 | 0 | 0 | 7.959956e-49 | 5.116089 | 26.17437
1144.1 | 82 | 77.8791 | 85.01287 | 4.120903 | 3.377241e-52 | 4.36319e-49 | 0 | 0 | 0 | 4.366567e-49 | 4.120903 | 16.98184
1144.15 | 74 | 77.87428 | 84.96287 | -3.874284 | 1.814095e-52 | 2.389725e-49 | 0 | 0 | 0 | 2.391539e-49 | -3.874284 | 15.01007
1144.2 | 71 | 77.86947 | 84.91287 | -6.86947 | 9.728946e-53 | 1.306771e-49 | 0 | 0 | 0 | 1.307743e-49 | -6.86947 | 47.18962
1144.25 | 77 | 77.86466 | 84.86287 | -0.8646563 | 5.209298e-53 | 7.134418e-50 | 0 | 0 | 0 | 7.139628e-50 | -0.8646563 | 0.7476306
1144.3 | 73 | 77.85984 | 84.81287 | -4.859843 | 2.784841e-53 | 3.888889e-50 | 0 | 0 | 0 | 3.891673e-50 | -4.859843 | 23.61807
1144.35 | 85 | 77.85503 | 84.76287 | 7.144971 | 1.486378e-53 | 2.116412e-50 | 0 | 0 | 0 | 2.117898e-50 | 7.144971 | 51.05061
1144.4 | 67 | 77.85022 | 84.71287 | -10.85022 | 7.920742e-54 | 1.14996e-50 | 0 | 0 | 0 | 1.150752e-50 | -10.85022 | 117.7272
1144.45 | 81 | 77.8454 | 84.66287 | 3.154598 | 4.214152e-54 | 6.238392e-51 | 0 | 0 | 0 | 6.242606e-51 | 3.154598 | 9.95149
1144.5 | 76 | 77.84059 | 84.61287 | -1.840588 | 2.238527e-54 | 3.378862e-51 | 0 | 0 | 0 | 3.381101e-51 | -1.840588 | 3.387765
1144.55 | 71 | 77.83577 | 84.56287 | -6.835775 | 1.187195e-54 | 1.827158e-51 | 0 | 0 | 0 | 1.828345e-51 | -6.835775 | 46.72781
1144.6 | 71 | 77.83096 | 84.51287 | -6.830961 | 6.286219e-55 | 9.864823e-52 | 0 | 0 | 0 | 9.87111e-52 | -6.830961 | 46.66203
1144.65 | 65 | 77.82615 | 84.46287 | -12.82615 | 3.323263e-55 | 5.317534e-52 | 0 | 0 | 0 | 5.320858e-52 | -12.82615 | 164.5101
1144.7 | 72 | 77.82133 | 84.41287 | -5.821334 | 1.754073e-55 | 2.861798e-52 | 0 | 0 | 0 | 2.863552e-52 | -5.821334 | 33.88792
1144.75 | 70 | 77.81652 | 84.36287 | -7.81652 | 9.24354e-56 | 1.537714e-52 | 0 | 0 | 0 | 1.538638e-52 | -7.81652 | 61.09798
1144.8 | 79 | 77.81171 | 84.31287 | 1.188294 | 4.863363e-56 | 8.249348e-53 | 0 | 0 | 0 | 8.254212e-53 | 1.188294 | 1.412042
1144.85 | 75 | 77.80689 | 84.26287 | -2.806893 | 2.554717e-56 | 4.418466e-53 | 0 | 0 | 0 | 4.421021e-53 | -2.806893 | 7.878647
1144.9 | 81 | 77.80208 | 84.21287 | 3.197921 | 1.339852e-56 | 2.362823e-53 | 0 | 0 | 0 | 2.364163e-53 | 3.197921 | 10.2267
1144.95 | 74 | 77.79727 | 84.16287 | -3.797265 | 7.015817e-57 | 1.261533e-53 | 0 | 0 | 0 | 1.262234e-53 | -3.797265 | 14.41922
1145 | 78 | 77.79245 | 84.11287 | 0.2075482 | 3.667816e-57 | 6.72471e-54 | 0 | 0 | 0 | 6.728377e-54 | 0.2075482 | 0.04307627