## B308
ASPD PFTBBA +SiO2
Experimental elemental composition obtaiend from XPS peak areas
Theoretical elemental composition of PFTBA
| Element | RSF |  | Element | Peak Area |  | Percentage % | Ratio C | Ratio N
[11 empty] | Precursor | No Atoms | At % | Ratio C | Ratio N
| C | 1 |  | C | 2745.742 |  | 34.51566 | 1 | 4.892006
| F | 0.25 |  | F | 18262.15 |  | 57.39158 | 1.662769 | 8.134278 |  | C | 12 | 30 | 1 | 12
| N | 0.7 |  | N | 801.8161 |  | 7.055522 | 0.2044151 | 1 |  | F | 27 | 67.5 | 2.25 | 27
| O | 0.35 |  | O | 203.3255 |  | 0.8945741 | 0.02591792 | 0.1267906 |  | N | 1 | 2.5 | 0.08333333 | 1
| Si | 0.97 |  | Si | 0 |  | 0 | 0 | 0
| Zn | 0.056 |  | Zn | 202.6651 |  | 0.142667 | 0.004133398 | 0.02022061 |  | Total | 40
|  |  |  | Total | 22215.69 |  | 100
|  | Summary of binding energies and peak areas of different peak assigments for C 1s | [9 empty] | Relative chemical composition for C 1s XPS peaks
|  | Peak | BE / eV | FWHM / eV | Area | Intensity | Satellite Ka Displacement | FWHM ratio | Relative area ratio |  |  | Condition | F:C ratio | % -C-CFn- | % CF | % CF-CFn | % CF2 | % CF3 |  | Crosslinking C / %
7 |  | CF3 | 293.113 | 2.164253 | 807.2153 | 350.388 | [5 empty] | Theoretical | 2.25 | - | - | - | 75 | 25 | 100
|  | CF2 | 291.2 | 2.164253 | 965.7228 | 419.1914 | [5 empty] | Experimental | 1.662769 | 9.114188 | 11.86649 | 14.44887 | 35.17165 | 29.3988 | 100 | 35.42955
|  | CF-CFn | 289.4588 | 2.164253 | 396.7288 | 172.2081
|  | CF | 288.0013 | 2.164253 | 325.8233 | 141.4302
|  | C-CFn | 286.3875 | 2.164253 | 250.2521 | 108.627
|  | Ka3 (CF3) | 284.6874 | 2.094805 | 61.3516 | 27.51377 | 8.425618 | 0.9679113 | 7.6004
|  | Ka4 (CF3) | 282.8839 | 2.277088 | 47.67137 | 19.66734 | 10.22909 | 1.052136 | 5.905657
|  | Ka3 (CF2) | 282.7744 | 2.094805 | 73.3988 | 32.91647 | 8.425618 | 0.9679113 | 7.6004
|  | Ka4 (CF2) | 280.9709 | 2.277088 | 57.03228 | 23.52929 | 10.22909 | 1.052136 | 5.905657
|  | Ka3 (CF-CFn) | 281.0331 | 2.094805 | 30.15298 | 13.52242 | 8.425618 | 0.9679113 | 7.6004
|  | Ka4 (CF-CFn) | 279.2297 | 2.277088 | 23.42944 | 9.666072 | 10.22909 | 1.052136 | 5.905657
|  | Ka3 (CF) | 279.5757 | 2.094805 | 24.76388 | 11.10562 | 8.425618 | 0.9679113 | 7.6004
|  | Ka4 (CF) | 277.7722 | 2.277088 | 19.24201 | 7.938501 | 10.22909 | 1.052136 | 5.905657
|  | Ka3 (C-CF) | 277.9618 | 2.094805 | 19.02016 | 8.529793 | 8.425618 | 0.9679113 | 7.6004
|  | Ka4 (C-CF) | 276.1584 | 2.277088 | 14.77903 | 6.097251 | 10.22909 | 1.052136 | 5.905657
|  |  | Sum main peak area |  | 2745.742
Summary of binding energies and peak areas of different peak assigments for F 1s
|  | Peak | BE / eV | FWHM / eV | Area | Intensity | Satellite Ka Displacement | FWHM ratio | Relative area ratio
|  | F 1s | 687.9418 | 1.073004 | 18262.15 | 6789.858
|  | Ka3 (F 1s) | 679.2787 | 1.000957 | 1465.836 | 584.2247 | 8.663033 | 0.9328556 | 8.026637
|  | Ka4 (F 1s) | 677.4736 | 0.818636 | 575.2776 | 280.3475 | 10.46817 | 0.7629388 | 3.150109
Summary of binding energies and peak areas of different peak assigments for N 1s
|  | Peak | BE / eV | FWHM / eV | Area | Intensity | Satellite Ka Displacement | FWHM ratio | Relative area ratio
|  | N 1s | 400.9774 | 2.85164 | 801.8161 | 264.1483
|  | Ka3 (N 1s) | 392.5932 | 3.064185 | 67.20137 | 20.60302 | 8.384187 | 1.074534 | 8.381145
|  | Ka4 (N 1s) | 390.4175 | 2.497727 | 44.39054 | 16.69603 | 10.55993 | 0.8758915 | 5.53625
Summary of Binding energies and Peak Areas for Si(2p)
|  | Peak | BE / eV | FWHM / eV | Area | Intensity | Satellite Ka Displacement | FWHM ratio | Relative area ratio
|  | SI (2p3/2) |  |  | 0
|  | SI (2p1/2) |  |  | 0
|  |  | Sum main peak area |  | 0
Summary of Binding energies and Peak Areas for O (1s)
|  | Peak | BE / eV | FWHM / eV | Area | Intensity | Satellite Ka Displacement | FWHM ratio | Relative area ratio
|  | O 1s | 533.2948 | 3.754283 | 203.3255 | 50.87831
Ka3 (O 1s)
Ka4 (O 1s)
Summary of Binding energies and Peak Areas for Zn(2p)
|  | Peak | BE / eV | FWHM / eV | Area | Intensity | Satellite Ka Displacement | FWHM ratio | Relative area ratio
|  | Zn (2p3/2) | 1021.733 | 3.124251 | 202.6651 | 60.93979
Zn (2p1/2)
|  |  | Sum main peak area |  | 202.6651

## B309
ASPD PFTBBA +SiO2
Experimental elemental composition obtaiend from XPS peak areas
Theoretical elemental composition of PFTBA
| Element | RSF |  | Element | Peak Area |  | Percentage % | Ratio C | Ratio N
[11 empty] | Precursor | No Atoms | At % | Ratio C | Ratio N
| C | 1 |  | C | 2604.991 |  | 34.27677 | 1 | 4.797376
| F | 0.25 |  | F | 17296.96 |  | 56.89886 | 1.659983 | 7.963563 |  | C | 12 | 30 | 1 | 12
| N | 0.7 |  | N | 775.719 |  | 7.1449 | 0.2084473 | 1 |  | F | 27 | 67.5 | 2.25 | 27
| O | 0.35 |  | O | 325.0543 |  | 1.496986 | 0.04367347 | 0.2095181 |  | N | 1 | 2.5 | 0.08333333 | 1
| Si | 0.97 |  | Si | 0 |  | 0 | 0 | 0
| Zn | 0.056 |  | Zn | 247.6433 |  | 0.1824771 | 0.005323636 | 0.02553948 |  | Total | 40
|  |  |  | Total | 21250.37 |  | 100
[8 empty] | displacement | 24.83792
|  | Summary of binding energies and peak areas of different peak assigments for C 1s | [9 empty] | Relative chemical composition for C 1s XPS peaks
|  | Peak | BE / eV | FWHM / eV | Area | Intensity | Satellite Ka Displacement | FWHM ratio | Relative area ratio |  |  | Condition | F:C ratio | % -C-CFn- | % CF | % CF-CFn | % CF2 | % CF3 |  | Crosslinking C / %
7 |  | CF3 | 293.1278 | 2.348817 | 710.4299 | 284.1449 | [5 empty] | Theoretical | 2.25 | - | - | - | 75 | 25 | 100
|  | CF2 | 291.2 | 2.348817 | 1017.427 | 406.9318 | [5 empty] | Experimental | 1.659983 | 7.66925 | 10.37515 | 15.62691 | 39.05681 | 27.27187 | 100 | 33.67131
|  | CF-CFn | 289.1994 | 2.348817 | 407.0796 | 162.8163
|  | CF | 287.6671 | 2.348817 | 270.2718 | 108.0984
|  | C-CFn | 286.2558 | 2.348817 | 199.7833 | 79.9057
|  | Ka3 (CF3) | 284.7022 | 2.273447 | 53.99552 | 22.31212 | 8.425618 | 0.9679113 | 7.6004
|  | Ka4 (CF3) | 282.8988 | 2.471274 | 41.95556 | 15.94911 | 10.22909 | 1.052136 | 5.905657
|  | Ka3 (CF2) | 282.7744 | 2.273447 | 77.32849 | 31.9538 | 8.425618 | 0.9679113 | 7.6004
|  | Ka4 (CF2) | 280.9709 | 2.471274 | 60.08572 | 22.84116 | 10.22909 | 1.052136 | 5.905657
|  | Ka3 (CF-CFn) | 280.7738 | 2.273447 | 30.93968 | 12.78494 | 8.425618 | 0.9679113 | 7.6004
|  | Ka4 (CF-CFn) | 278.9703 | 2.471274 | 24.04073 | 9.13891 | 10.22909 | 1.052136 | 5.905657
|  | Ka3 (CF) | 279.2415 | 2.273447 | 20.54174 | 8.488292 | 8.425618 | 0.9679113 | 7.6004
|  | Ka4 (CF) | 277.438 | 2.471274 | 15.96133 | 6.067585 | 10.22909 | 1.052136 | 5.905657
|  | Ka3 (C-CF) | 277.8302 | 2.273447 | 15.18433 | 6.274493 | 8.425618 | 0.9679113 | 7.6004
|  | Ka4 (C-CF) | 276.0267 | 2.471274 | 11.79852 | 4.485122 | 10.22909 | 1.052136 | 5.905657
|  |  | Sum main peak area |  | 2604.991
Summary of binding energies and peak areas of different peak assigments for F 1s
|  | Peak | BE / eV | FWHM / eV | Area | Intensity | Satellite Ka Displacement | FWHM ratio | Relative area ratio
|  | F 1s | 687.7353 | 2.613536 | 17296.96 | 6217.405
|  | Ka3 (F 1s) | 679.1823 | 2.471308 | 1437.927 | 546.6103 | 8.552961 | 0.9455803 | 8.313178
|  | Ka4 (F 1s) | 677.2909 | 2.023702 | 605.1355 | 280.9143 | 10.44436 | 0.7743158 | 3.498507
Summary of binding energies and peak areas of different peak assigments for N 1s
|  | Peak | BE / eV | FWHM / eV | Area | Intensity | Satellite Ka Displacement | FWHM ratio | Relative area ratio
|  | N 1s | 401.011 | 3.046791 | 775.719 | 239.1826
|  | Ka3 (N 1s) | 392.6456 | 2.330944 | 60.99943 | 24.58451 | 8.365367 | 0.7650491 | 7.863598
|  | Ka4 (N 1s) | 390.2848 | 2.579407 | 45.93391 | 16.72943 | 10.72619 | 0.8465982 | 5.921462
Summary of Binding energies and Peak Areas for Si(2p)
|  | Peak | BE / eV | FWHM / eV | Area | Intensity | Satellite Ka Displacement | FWHM ratio | Relative area ratio
|  | SI (2p3/2) |  |  | 0
|  | SI (2p1/2) |  |  | 0
|  |  | Sum main peak area |  | 0
Summary of Binding energies and Peak Areas for O (1s)
|  | Peak | BE / eV | FWHM / eV | Area | Intensity | Satellite Ka Displacement | FWHM ratio | Relative area ratio
|  | O 1s | 533.3845 | 3.149047 | 325.0543 | 96.97161
|  | Ka3 (O 1s) | 521.8988 | 3.554754 | 59.05778 | 15.60757 | 11.48564 | 1.128835 | 18.16859
|  | Ka4 (O 1s) | 524.2009 | 4.141575 | 48.01867 | 10.89212 | 9.183621 | 1.315184 | 14.77251
Summary of Binding energies and Peak Areas for Zn(2p)
|  | Peak | BE / eV | FWHM / eV | Area | Intensity | Satellite Ka Displacement | FWHM ratio | Relative area ratio
|  | Zn (2p3/2) | 1022.381 | 2.707388 | 247.6433 | 85.92979
Zn (2p1/2)
|  |  | Sum main peak area |  | 247.6433

## Av Data
|  | C | F | N | O | Si | Zn | F:C ratio | C-CFn | CF | CF-CFn | CF2 | CF3
% | B308 | 34.51566 | 57.39158 | 7.055522 | 0.8945741 | 0 | 0.142667 | 1.662769 | 9.114188 | 11.86649 | 14.44887 | 35.17165 | 29.3988
| B309 | 34.27677 | 56.89886 | 7.1449 | 1.496986 | 0 | 0.1824771 | 1.659983 | 7.66925 | 10.37515 | 15.62691 | 39.05681 | 27.27187
| Av | 34.39622 | 57.14522 | 7.100211 | 1.19578 | 0 | 0.162572 | 1.661376 | 8.391719 | 11.12082 | 15.03789 | 37.11423 | 28.33534
| STD | 0.1689167 | 0.3484024 | 0.06319972 | 0.4259694 | 0 | 0.02814998 | 0.001970226 | 1.021725 | 1.054536 | 0.8329986 | 2.747227 | 1.503964
BE / eV | B308 | 0 | 687.9418 | 400.9774 | 533.2948 | 0 | 1021.733 | 0 | 286.3875 | 288.0013 | 289.4588 | 291.2 | 293.113
| B309 | 0 | 687.7353 | 401.011 | 533.3845 | 0 | 1022.381 | 0 | 286.2558 | 287.6671 | 289.1994 | 291.2 | 293.1278
| Av | 0 | 687.8385 | 400.9942 | 533.3396 | 0 | 1022.057 | 0 | 286.3216 | 287.8342 | 289.3291 | 291.2 | 293.1204
| STD | 0 | 0.1460018 | 0.02373803 | 0.06340246 | 0 | 0.4584437 | 0 | 0.09307252 | 0.2363217 | 0.1833765 | 4.990548e-06 | 0.01047167