## B309
ASPD PFTBBA +SiO2
Experimental elemental composition obtaiend from XPS peak areas
Theoretical elemental composition of PFTBA
| Element | RSF |  | Element | Peak Area |  | Percentage % | Ratio C | Ratio N
[11 empty] | Precursor | No Atoms | At % | Ratio C | Ratio N
| C | 1 |  | C | 2604.991 |  | 34.27677 | 1 | 4.797376
| F | 0.25 |  | F | 17296.96 |  | 56.89886 | 1.659983 | 7.963563 |  | C | 12 | 30 | 1 | 12
| N | 0.7 |  | N | 775.719 |  | 7.1449 | 0.2084473 | 1 |  | F | 27 | 67.5 | 2.25 | 27
| O | 0.35 |  | O | 325.0543 |  | 1.496986 | 0.04367347 | 0.2095181 |  | N | 1 | 2.5 | 0.08333333 | 1
| Si | 0.97 |  | Si | 0 |  | 0 | 0 | 0
| Zn | 0.056 |  | Zn | 247.6433 |  | 0.1824771 | 0.005323636 | 0.02553948 |  | Total | 40
|  |  |  | Total | 21250.37 |  | 100
[8 empty] | displacement | 24.83792
|  | Summary of binding energies and peak areas of different peak assigments for C 1s | [9 empty] | Relative chemical composition for C 1s XPS peaks
|  | Peak | BE / eV | FWHM / eV | Area | Intensity | Satellite Ka Displacement | FWHM ratio | Relative area ratio |  |  | Condition | F:C ratio | % -C-CFn- | % CF | % CF-CFn | % CF2 | % CF3 |  | Crosslinking C / %
7 |  | CF3 | 293.1278 | 2.348817 | 710.4299 | 284.1449 | [5 empty] | Theoretical | 2.25 | - | - | - | 75 | 25 | 100
|  | CF2 | 291.2 | 2.348817 | 1017.427 | 406.9318 | [5 empty] | Experimental | 1.659983 | 7.66925 | 10.37515 | 15.62691 | 39.05681 | 27.27187 | 100 | 33.67131
|  | CF-CFn | 289.1994 | 2.348817 | 407.0796 | 162.8163
|  | CF | 287.6671 | 2.348817 | 270.2718 | 108.0984
|  | C-CFn | 286.2558 | 2.348817 | 199.7833 | 79.9057
|  | Ka3 (CF3) | 284.7022 | 2.273447 | 53.99552 | 22.31212 | 8.425618 | 0.9679113 | 7.6004
|  | Ka4 (CF3) | 282.8988 | 2.471274 | 41.95556 | 15.94911 | 10.22909 | 1.052136 | 5.905657
|  | Ka3 (CF2) | 282.7744 | 2.273447 | 77.32849 | 31.9538 | 8.425618 | 0.9679113 | 7.6004
|  | Ka4 (CF2) | 280.9709 | 2.471274 | 60.08572 | 22.84116 | 10.22909 | 1.052136 | 5.905657
|  | Ka3 (CF-CFn) | 280.7738 | 2.273447 | 30.93968 | 12.78494 | 8.425618 | 0.9679113 | 7.6004
|  | Ka4 (CF-CFn) | 278.9703 | 2.471274 | 24.04073 | 9.13891 | 10.22909 | 1.052136 | 5.905657
|  | Ka3 (CF) | 279.2415 | 2.273447 | 20.54174 | 8.488292 | 8.425618 | 0.9679113 | 7.6004
|  | Ka4 (CF) | 277.438 | 2.471274 | 15.96133 | 6.067585 | 10.22909 | 1.052136 | 5.905657
|  | Ka3 (C-CF) | 277.8302 | 2.273447 | 15.18433 | 6.274493 | 8.425618 | 0.9679113 | 7.6004
|  | Ka4 (C-CF) | 276.0267 | 2.471274 | 11.79852 | 4.485122 | 10.22909 | 1.052136 | 5.905657
|  |  | Sum main peak area |  | 2604.991
Summary of binding energies and peak areas of different peak assigments for F 1s
|  | Peak | BE / eV | FWHM / eV | Area | Intensity | Satellite Ka Displacement | FWHM ratio | Relative area ratio
|  | F 1s | 687.7353 | 2.613536 | 17296.96 | 6217.405
|  | Ka3 (F 1s) | 679.1823 | 2.471308 | 1437.927 | 546.6103 | 8.552961 | 0.9455803 | 8.313178
|  | Ka4 (F 1s) | 677.2909 | 2.023702 | 605.1355 | 280.9143 | 10.44436 | 0.7743158 | 3.498507
Summary of binding energies and peak areas of different peak assigments for N 1s
|  | Peak | BE / eV | FWHM / eV | Area | Intensity | Satellite Ka Displacement | FWHM ratio | Relative area ratio
|  | N 1s | 401.011 | 3.046791 | 775.719 | 239.1826
|  | Ka3 (N 1s) | 392.6456 | 2.330944 | 60.99943 | 24.58451 | 8.365367 | 0.7650491 | 7.863598
|  | Ka4 (N 1s) | 390.2848 | 2.579407 | 45.93391 | 16.72943 | 10.72619 | 0.8465982 | 5.921462
Summary of Binding energies and Peak Areas for Si(2p)
|  | Peak | BE / eV | FWHM / eV | Area | Intensity | Satellite Ka Displacement | FWHM ratio | Relative area ratio
|  | SI (2p3/2) |  |  | 0
|  | SI (2p1/2) |  |  | 0
|  |  | Sum main peak area |  | 0
Summary of Binding energies and Peak Areas for O (1s)
|  | Peak | BE / eV | FWHM / eV | Area | Intensity | Satellite Ka Displacement | FWHM ratio | Relative area ratio
|  | O 1s | 533.3845 | 3.149047 | 325.0543 | 96.97161
|  | Ka3 (O 1s) | 521.8988 | 3.554754 | 59.05778 | 15.60757 | 11.48564 | 1.128835 | 18.16859
|  | Ka4 (O 1s) | 524.2009 | 4.141575 | 48.01867 | 10.89212 | 9.183621 | 1.315184 | 14.77251
Summary of Binding energies and Peak Areas for Zn(2p)
|  | Peak | BE / eV | FWHM / eV | Area | Intensity | Satellite Ka Displacement | FWHM ratio | Relative area ratio
|  | Zn (2p3/2) | 1022.381 | 2.707388 | 247.6433 | 85.92979
Zn (2p1/2)
|  |  | Sum main peak area |  | 247.6433