## Fluorine
[6 empty] | 0.9328556 | 0.7629388 | FWHM
|  |  | X-ray energy | 1253.6 | eV | 8.604373 | 4.128915 | intensity ratio
[6 empty] | 8.026637 | 3.150109 | area ratio
[6 empty] | 8.663033 | 10.46817 | displacement |  |  | Fluorine peak | peak diff | Offset
|  | starting ke |  | a (Intensity) | 6789.858 | 584.2247 | 280.3475 | 0 | 0 |  | 689.67 | -1.728218 | 24.53852
|  | finishing ke |  | b (Position) | 687.9418 | 679.2787 | 677.4736 | 0 | 0
|  | step size |  | c (Width) | 1.073004 | 1.000957 | 0.818636 | 1.073004 | 1.073004
|  | no. of points |  | FWHM | 2.52673 | 2.357075 | 1.927741 | 2.52673 | 2.52673
|  | ignore |  | Area | 18262.15 | 1465.836 | 575.2776 | 0 | 0 |  |  | total
|  | ignore |  | Total area |  |  |  |  | 20303.26 |  |  | 2809483.2
KE | Intensity | BG | BE | minus BG | Gauss1 | Gauss2 | Gauss 3 | Gauss 4 | Gauss 5 | sum | diff | diff sq | Baseline data |  | Baseline fit |  | Baseline data |  | Baseline fit
533 | 1339 | 1380.538 | 696.0615 | -41.53832 | 2.496154e-09 | 5.270352e-59 | 3.131593e-110 | 0 | 0 | 2.496154e-09 | -41.53832 | 1725.432 | 535 | 1364 | -1.945266 | 2417.365 | 546 | 1337 | -16.85629 | 10566.31
533.05 | 1361 | 1380.441 | 696.0115 | -19.44106 | 3.547651e-09 | 1.216279e-58 | 1.250951e-109 | 0 | 0 | 3.547651e-09 | -19.44106 | 377.9547 | 535.05 | 1341 | 1.033351 | 559.0718 | 546.05 | 1382 | 1.183517 | 652.7367
533.1 | 1321 | 1380.344 | 695.9615 | -59.34379 | 5.031152e-09 | 2.799905e-58 | 4.978462e-109 | 0 | 0 | 5.031152e-09 | -59.34379 | 3521.686 | 535.1 | 1374 | 0.08138355 | 36.8886 | 546.1 | 1397 | 0.8352892 | 38.42059
533.15 | 1353 | 1380.247 | 695.9115 | -27.24653 | 7.119524e-09 | 6.429388e-58 | 1.973922e-108 | 0 | 0 | 7.119524e-09 | -27.24653 | 742.3734 | 535.15 | 1397 |  |  | 546.15 | 1304
533.2 | 1398 | 1380.149 | 695.8615 | 17.85073 | 1.00529e-08 | 1.472693e-57 | 7.797308e-108 | 0 | 0 | 1.00529e-08 | 17.85073 | 318.6487 | 535.2 | 1311 |  |  | 546.2 | 1349
533.25 | 1417 | 1380.052 | 695.8115 | 36.948 | 1.41641e-08 | 3.364894e-57 | 3.068593e-107 | 0 | 0 | 1.41641e-08 | 36.948 | 1365.154 | 535.25 | 1381 |  |  | 546.25 | 1389
533.3 | 1357 | 1379.955 | 695.7615 | -22.95474 | 1.991331e-08 | 7.669141e-57 | 1.203133e-106 | 0 | 0 | 1.991331e-08 | -22.95474 | 526.9201 | 535.3 | 1378 |  |  | 546.3 | 1407
533.35 | 1360 | 1379.857 | 695.7115 | -19.85748 | 2.793539e-08 | 1.743566e-56 | 4.699679e-106 | 0 | 0 | 2.793539e-08 | -19.85748 | 394.3194 | 535.35 | 1435 |  |  | 546.35 | 1338
533.4 | 1346 | 1379.76 | 695.6615 | -33.76021 | 3.910418e-08 | 3.954089e-56 | 1.828953e-105 | 0 | 0 | 3.910418e-08 | -33.76021 | 1139.752 | 535.4 | 1395 |  |  | 546.4 | 1385
533.45 | 1392 | 1379.663 | 695.6115 | 12.33705 | 5.461961e-08 | 8.944804e-56 | 7.09115e-105 | 0 | 0 | 5.461961e-08 | 12.33705 | 152.2028 | 535.45 | 1412 |  |  | 546.45 | 1404
533.5 | 1461 | 1379.566 | 695.5615 | 81.43431 | 7.612564e-08 | 2.01842e-55 | 2.739118e-104 | 0 | 0 | 7.612564e-08 | 81.43431 | 6631.547 | 535.5 | 1376 |  |  | 546.5 | 1367
533.55 | 1434 | 1379.468 | 695.5115 | 54.53158 | 1.058694e-07 | 4.543271e-55 | 1.054107e-103 | 0 | 0 | 1.058694e-07 | 54.53158 | 2973.693 | 535.55 | 1340 |  |  | 546.55 | 1299
533.6 | 1419 | 1379.371 | 695.4615 | 39.62884 | 1.469152e-07 | 1.020098e-54 | 4.041463e-103 | 0 | 0 | 1.469152e-07 | 39.62884 | 1570.445 | 535.6 | 1320 |  |  | 546.6 | 1375
533.65 | 1407 | 1379.274 | 695.4115 | 27.7261 | 2.034323e-07 | 2.284714e-54 | 1.543734e-102 | 0 | 0 | 2.034323e-07 | 27.7261 | 768.7368 | 535.65 | 1386 |  |  | 546.65 | 1393
533.7 | 1381 | 1379.177 | 695.3615 | 1.823366 | 2.810802e-07 | 5.104319e-54 | 5.874705e-102 | 0 | 0 | 2.810802e-07 | 1.823366 | 3.324663 | 535.7 | 1368 |  |  | 546.7 | 1358
533.75 | 1388 | 1379.079 | 695.3115 | 8.920629 | 3.87523e-07 | 1.137523e-53 | 2.227305e-101 | 0 | 0 | 3.87523e-07 | 8.920629 | 79.57762 | 535.75 | 1408 |  |  | 546.75 | 1392
533.8 | 1365 | 1378.982 | 695.2615 | -13.98211 | 5.33116e-07 | 2.52871e-53 | 8.413042e-101 | 0 | 0 | 5.33116e-07 | -13.98211 | 195.4993 | 535.8 | 1333 |  |  | 546.8 | 1299
533.85 | 1423 | 1378.885 | 695.2115 | 44.11516 | 7.318177e-07 | 5.607304e-53 | 3.165967e-100 | 0 | 0 | 7.318177e-07 | 44.11516 | 1946.147 | 535.85 | 1395 |  |  | 546.85 | 1352
533.9 | 1351 | 1378.788 | 695.1615 | -27.78758 | 1.0024e-06 | 1.240297e-52 | 1.18697e-99 | 0 | 0 | 1.0024e-06 | -27.78758 | 772.1497 | 535.9 | 1368 |  |  | 546.9 | 1269
533.95 | 1364 | 1378.69 | 695.1115 | -14.69032 | 1.37005e-06 | 2.736613e-52 | 4.433563e-99 | 0 | 0 | 1.37005e-06 | -14.69032 | 215.8055 | 535.95 | 1379 |  |  | 546.95 | 1350
534 | 1439 | 1378.593 | 695.0615 | 60.40695 | 1.86848e-06 | 6.023064e-52 | 1.649855e-98 | 0 | 0 | 1.86848e-06 | 60.40694 | 3648.999 | 536 | 1424 |  |  | 547 | 1298
534.05 | 1379 | 1378.496 | 695.0115 | 0.5042093 | 2.542714e-06 | 1.322324e-51 | 6.116724e-98 | 0 | 0 | 2.542714e-06 | 0.5042068 | 0.2542245 | 546 | 1337 |  |  | 556 | 1158
534.1 | 1431 | 1378.399 | 694.9615 | 52.60147 | 3.452738e-06 | 2.895841e-51 | 2.259289e-97 | 0 | 0 | 3.452738e-06 | 52.60147 | 2766.915 | 546.05 | 1382 |  |  | 556.05 | 1202
534.15 | 1374 | 1378.301 | 694.9115 | -4.301264 | 4.678285e-06 | 6.325981e-51 | 8.313893e-97 | 0 | 0 | 4.678285e-06 | -4.301269 | 18.50091 | 546.1 | 1397 |  |  | 556.1 | 1158
534.2 | 1456 | 1378.204 | 694.8615 | 77.796 | 6.325091e-06 | 1.37847e-50 | 3.048015e-96 | 0 | 0 | 6.325091e-06 | 77.79599 | 6052.217 | 546.15 | 1304 |  |  | 556.15 | 1213
534.25 | 1414 | 1378.107 | 694.8115 | 35.89326 | 8.53304e-06 | 2.996285e-50 | 1.113293e-95 | 0 | 0 | 8.53304e-06 | 35.89325 | 1288.326 | 546.2 | 1349 |  |  | 556.2 | 1167
534.3 | 1385 | 1378.009 | 694.7615 | 6.990526 | 1.148677e-05 | 6.496588e-50 | 4.051185e-95 | 0 | 0 | 1.148677e-05 | 6.990514 | 48.86729 | 546.25 | 1389 |  |  | 556.25 | 1135
534.35 | 1356 | 1377.912 | 694.7115 | -21.91221 | 1.542939e-05 | 1.405089e-49 | 1.468704e-94 | 0 | 0 | 1.542939e-05 | -21.91223 | 480.1457 | 546.3 | 1407 |  |  | 556.3 | 1149
534.4 | 1396 | 1377.815 | 694.6615 | 18.18505 | 2.06803e-05 | 3.031368e-49 | 5.304771e-94 | 0 | 0 | 2.06803e-05 | 18.18503 | 330.6954 | 546.35 | 1338 |  |  | 556.35 | 1195
534.45 | 1424 | 1377.718 | 694.6115 | 46.28232 | 2.765806e-05 | 6.523638e-49 | 1.908881e-93 | 0 | 0 | 2.765806e-05 | 46.28229 | 2142.05 | 546.4 | 1385 |  |  | 556.4 | 1199
534.5 | 1356 | 1377.62 | 694.5615 | -21.62042 | 3.690997e-05 | 1.400417e-48 | 6.843382e-93 | 0 | 0 | 3.690997e-05 | -21.62046 | 467.4442 | 546.45 | 1404 |  |  | 556.45 | 1202
534.55 | 1414 | 1377.523 | 694.5115 | 36.47684 | 4.914989e-05 | 2.998757e-48 | 2.444234e-92 | 0 | 0 | 4.914989e-05 | 36.47679 | 1330.556 | 546.5 | 1367 |  |  | 556.5 | 1222
534.6 | 1378 | 1377.426 | 694.4615 | 0.5741058 | 6.53068e-05 | 6.405329e-48 | 8.697502e-92 | 0 | 0 | 6.53068e-05 | 0.5740404 | 0.3295224 | 546.55 | 1299 |  |  | 556.55 | 1224
534.65 | 1379 | 1377.329 | 694.4115 | 1.671369 | 8.658672e-05 | 1.364765e-47 | 3.083374e-91 | 0 | 0 | 8.658672e-05 | 1.671282 | 2.793185 | 546.6 | 1375 |  |  | 556.6 | 1198
534.7 | 1303 | 1377.231 | 694.3615 | -74.23137 | 0.0001145516 | 2.90062e-47 | 1.089025e-90 | 0 | 0 | 0.0001145516 | -74.23148 | 5510.313 | 546.65 | 1393 |  |  | 556.65 | 1109
534.75 | 1381 | 1377.134 | 694.3115 | 3.865896 | 0.0001512195 | 6.149504e-47 | 3.832034e-90 | 0 | 0 | 0.0001512195 | 3.865744 | 14.94398 | 546.7 | 1358 |  |  | 556.7 | 1152
534.8 | 1376 | 1377.037 | 694.2615 | -1.036841 | 0.0001991919 | 1.300486e-46 | 1.343386e-89 | 0 | 0 | 0.0001991919 | -1.03704 | 1.075452 | 546.75 | 1392 |  |  | 556.75 | 1180
534.85 | 1426 | 1376.94 | 694.2115 | 49.06042 | 0.0002618138 | 2.74339e-46 | 4.691936e-89 | 0 | 0 | 0.0002618138 | 49.06016 | 2406.899 | 546.8 | 1299 |  |  | 556.8 | 1241
534.9 | 1404 | 1376.842 | 694.1615 | 27.15769 | 0.0003433762 | 5.77279e-46 | 1.632613e-88 | 0 | 0 | 0.0003433762 | 27.15734 | 737.5212 | 546.85 | 1352 |  |  | 556.85 | 1189
534.95 | 1423 | 1376.745 | 694.1115 | 46.25495 | 0.0004493709 | 1.211715e-45 | 5.659713e-88 | 0 | 0 | 0.0004493709 | 46.2545 | 2139.479 | 546.9 | 1269 |  |  | 556.9 | 1196
535 | 1364 | 1376.648 | 694.0615 | -12.64779 | 0.0005868088 | 2.537063e-45 | 1.954724e-87 | 0 | 0 | 0.0005868088 | -12.64837 | 159.9814 | 546.95 | 1350 |  |  | 556.95 | 1254
535.05 | 1341 | 1376.551 | 694.0115 | -35.55052 | 0.0007646194 | 5.298812e-45 | 6.725991e-87 | 0 | 0 | 0.0007646194 | -35.55129 | 1263.894 | 547 | 1298 |  |  | 557 | 1156
535.1 | 1374 | 1376.453 | 693.9615 | -2.453261 | 0.0009941478 | 1.103931e-44 | 2.305723e-86 | 0 | 0 | 0.0009941478 | -2.454255 | 6.023369
535.15 | 1397 | 1376.356 | 693.9115 | 20.644 | 0.001289774 | 2.294151e-44 | 7.874767e-86 | 0 | 0 | 0.001289774 | 20.64271 | 426.1216
535.2 | 1311 | 1376.259 | 693.8615 | -65.25873 | 0.00166968 | 4.755742e-44 | 2.679466e-85 | 0 | 0 | 0.00166968 | -65.2604 | 4258.92
535.25 | 1381 | 1376.161 | 693.8115 | 4.838529 | 0.0021568 | 9.834017e-44 | 9.083199e-85 | 0 | 0 | 0.0021568 | 4.836372 | 23.39049
535.3 | 1378 | 1376.064 | 693.7615 | 1.935792 | 0.002779991 | 2.028429e-43 | 3.067674e-84 | 0 | 0 | 0.002779991 | 1.933012 | 3.736536
535.35 | 1435 | 1375.967 | 693.7115 | 59.03306 | 0.003575476 | 4.173546e-43 | 1.03219e-83 | 0 | 0 | 0.003575476 | 59.02948 | 3484.48
535.4 | 1395 | 1375.87 | 693.6615 | 19.13032 | 0.004588613 | 8.565778e-43 | 3.460108e-83 | 0 | 0 | 0.004588613 | 19.12573 | 365.7936
535.45 | 1412 | 1375.772 | 693.6115 | 36.22758 | 0.005876056 | 1.753658e-42 | 1.155579e-82 | 0 | 0 | 0.005876056 | 36.22171 | 1312.012
535.5 | 1376 | 1375.675 | 693.5615 | 0.3248453 | 0.0075084 | 3.581287e-42 | 3.844941e-82 | 0 | 0 | 0.0075084 | 0.3173369 | 0.1007027
535.55 | 1340 | 1375.578 | 693.5115 | -35.57789 | 0.009573392 | 7.295411e-42 | 1.274558e-81 | 0 | 0 | 0.009573392 | -35.58746 | 1266.468
535.6 | 1320 | 1375.481 | 693.4615 | -55.48063 | 0.01217983 | 1.482439e-41 | 4.209294e-81 | 0 | 0 | 0.01217983 | -55.49281 | 3079.452
535.65 | 1386 | 1375.383 | 693.4115 | 10.61664 | 0.01546228 | 3.004831e-41 | 1.384965e-80 | 0 | 0 | 0.01546228 | 10.60117 | 112.3849
535.7 | 1368 | 1375.286 | 693.3615 | -7.286101 | 0.01958678 | 6.075469e-41 | 4.539923e-80 | 0 | 0 | 0.01958678 | -7.305688 | 53.37308
535.75 | 1408 | 1375.189 | 693.3115 | 32.81116 | 0.02475765 | 1.225338e-40 | 1.482648e-79 | 0 | 0 | 0.02475765 | 32.7864 | 1074.948
535.8 | 1333 | 1375.092 | 693.2615 | -42.09157 | 0.03122574 | 2.465177e-40 | 4.824e-79 | 0 | 0 | 0.03122574 | -42.1228 | 1774.33
535.85 | 1395 | 1374.994 | 693.2115 | 20.00569 | 0.03929824 | 4.94717e-40 | 1.563711e-78 | 0 | 0 | 0.03929824 | 19.96639 | 398.6567
535.9 | 1368 | 1374.897 | 693.1615 | -6.897048 | 0.04935037 | 9.903344e-40 | 5.049934e-78 | 0 | 0 | 0.04935037 | -6.946399 | 48.25245
535.95 | 1379 | 1374.8 | 693.1115 | 4.200215 | 0.06183931 | 1.977531e-39 | 1.624781e-77 | 0 | 0 | 0.06183931 | 4.138376 | 17.12615
536 | 1424 | 1374.703 | 693.0615 | 49.29748 | 0.07732072 | 3.938955e-39 | 5.208152e-77 | 0 | 0 | 0.07732072 | 49.22016 | 2422.624
536.05 | 1361 | 1374.605 | 693.0115 | -13.60526 | 0.09646819 | 7.826273e-39 | 1.663231e-76 | 0 | 0 | 0.09646819 | -13.70173 | 187.7373
536.1 | 1358 | 1374.508 | 692.9615 | -16.50799 | 0.1200962 | 1.55112e-38 | 5.291774e-76 | 0 | 0 | 0.1200962 | -16.62809 | 276.4934
536.15 | 1417 | 1374.411 | 692.9115 | 42.58927 | 0.1491872 | 3.066565e-38 | 1.677374e-75 | 0 | 0 | 0.1491872 | 42.44008 | 1801.16
536.2 | 1386 | 1374.313 | 692.8615 | 11.68653 | 0.1849229 | 6.047491e-38 | 5.297103e-75 | 0 | 0 | 0.1849229 | 11.50161 | 132.287
536.25 | 1388 | 1374.216 | 692.8115 | 13.7838 | 0.2287214 | 1.189637e-37 | 1.666583e-74 | 0 | 0 | 0.2287214 | 13.55507 | 183.74
536.3 | 1376 | 1374.119 | 692.7615 | 1.881058 | 0.2822799 | 2.334374e-37 | 5.223904e-74 | 0 | 0 | 0.2822799 | 1.598778 | 2.556092
536.35 | 1330 | 1374.022 | 692.7115 | -44.02168 | 0.3476242 | 4.569224e-37 | 1.631336e-73 | 0 | 0 | 0.3476242 | -44.3693 | 1968.635
536.4 | 1327 | 1373.924 | 692.6615 | -46.92442 | 0.4271664 | 8.921357e-37 | 5.075414e-73 | 0 | 0 | 0.4271664 | -47.35158 | 2242.172
536.45 | 1337 | 1373.827 | 692.6115 | -36.82715 | 0.5237707 | 1.737543e-36 | 1.573184e-72 | 0 | 0 | 0.5237707 | -37.35092 | 1395.091
536.5 | 1346 | 1373.73 | 692.5615 | -27.72989 | 0.6408291 | 3.375645e-36 | 4.858111e-72 | 0 | 0 | 0.6408291 | -28.37072 | 804.8976
536.55 | 1368 | 1373.633 | 692.5115 | -5.632625 | 0.7823484 | 6.541754e-36 | 1.494635e-71 | 0 | 0 | 0.7823484 | -6.414974 | 41.15189
536.6 | 1384 | 1373.535 | 692.4615 | 10.46464 | 0.9530489 | 1.264585e-35 | 4.581239e-71 | 0 | 0 | 0.9530489 | 9.511589 | 90.47033
536.65 | 1371 | 1373.438 | 692.4115 | -2.438099 | 1.158476 | 2.438474e-35 | 1.398977e-70 | 0 | 0 | 1.158476 | -3.596575 | 12.93535
536.7 | 1363 | 1373.341 | 692.3615 | -10.34084 | 1.405129 | 4.690343e-35 | 4.256161e-70 | 0 | 0 | 1.405129 | -11.74596 | 137.9677
536.75 | 1325 | 1373.244 | 692.3115 | -48.24357 | 1.700599 | 8.999273e-35 | 1.290047e-69 | 0 | 0 | 1.700599 | -49.94417 | 2494.42
536.8 | 1352 | 1373.146 | 692.2615 | -21.14631 | 2.053737 | 1.722371e-34 | 3.895585e-69 | 0 | 0 | 2.053737 | -23.20005 | 538.2421
536.85 | 1396 | 1373.049 | 692.2115 | 22.95095 | 2.474827 | 3.288229e-34 | 1.171979e-68 | 0 | 0 | 2.474827 | 20.47613 | 419.2718
536.9 | 1448 | 1372.952 | 692.1615 | 75.04822 | 2.975786 | 6.262012e-34 | 3.512748e-68 | 0 | 0 | 2.975786 | 72.07243 | 5194.436
536.95 | 1378 | 1372.855 | 692.1115 | 5.145481 | 3.570388 | 1.189548e-33 | 1.048948e-67 | 0 | 0 | 3.570388 | 1.575093 | 2.480918
537 | 1414 | 1372.757 | 692.0615 | 41.24274 | 4.274509 | 2.254066e-33 | 3.12062e-67 | 0 | 0 | 4.274509 | 36.96824 | 1366.65
537.05 | 1443 | 1372.66 | 692.0115 | 70.34001 | 5.106391 | 4.260567e-33 | 9.249274e-67 | 0 | 0 | 5.106391 | 65.23362 | 4255.425
537.1 | 1434 | 1372.563 | 691.9615 | 61.43727 | 6.086937 | 8.033127e-33 | 2.731205e-66 | 0 | 0 | 6.086937 | 55.35033 | 3063.659
537.15 | 1351 | 1372.465 | 691.9115 | -21.46547 | 7.240033 | 1.510839e-32 | 8.034907e-66 | 0 | 0 | 7.240033 | -28.7055 | 824.0056
537.2 | 1411 | 1372.368 | 691.8615 | 38.6318 | 8.59289 | 2.834445e-32 | 2.354981e-65 | 0 | 0 | 8.59289 | 30.03891 | 902.336
537.25 | 1442 | 1372.271 | 691.8115 | 69.72906 | 10.17642 | 5.304375e-32 | 6.876599e-65 | 0 | 0 | 10.17642 | 59.55264 | 3546.517
537.3 | 1414 | 1372.174 | 691.7615 | 41.82632 | 12.02562 | 9.90186e-32 | 2.000507e-64 | 0 | 0 | 12.02562 | 29.8007 | 888.0817
537.35 | 1486 | 1372.076 | 691.7115 | 113.9236 | 14.18003 | 1.843808e-31 | 5.798106e-64 | 0 | 0 | 14.18003 | 99.74355 | 9948.776
537.4 | 1410 | 1371.979 | 691.6615 | 38.02085 | 16.68414 | 3.424766e-31 | 1.674219e-63 | 0 | 0 | 16.68414 | 21.33671 | 455.2551
537.45 | 1440 | 1371.882 | 691.6115 | 68.11811 | 19.58788 | 6.345451e-31 | 4.816351e-63 | 0 | 0 | 19.58788 | 48.53023 | 2355.183
537.5 | 1498 | 1371.785 | 691.5615 | 126.2154 | 22.94712 | 1.172763e-30 | 1.380397e-62 | 0 | 0 | 22.94712 | 103.2683 | 10664.33
537.55 | 1447 | 1371.687 | 691.5115 | 75.31264 | 26.82413 | 2.162094e-30 | 3.941575e-62 | 0 | 0 | 26.82413 | 48.48851 | 2351.136
537.6 | 1490 | 1371.59 | 691.4615 | 118.4099 | 31.28817 | 3.976081e-30 | 1.121283e-61 | 0 | 0 | 31.28817 | 87.12173 | 7590.196
537.65 | 1449 | 1371.493 | 691.4115 | 77.50717 | 36.41596 | 7.293771e-30 | 3.177905e-61 | 0 | 0 | 36.41596 | 41.09121 | 1688.488
537.7 | 1439 | 1371.396 | 691.3615 | 67.60443 | 42.29219 | 1.334644e-29 | 8.97318e-61 | 0 | 0 | 42.29219 | 25.31224 | 640.7093
537.75 | 1483 | 1371.298 | 691.3115 | 111.7017 | 49.01011 | 2.436099e-29 | 2.524246e-60 | 0 | 0 | 49.01011 | 62.69158 | 3930.235
537.8 | 1449 | 1371.201 | 691.2615 | 77.79896 | 56.67195 | 4.435483e-29 | 7.074519e-60 | 0 | 0 | 56.67195 | 21.12701 | 446.3506
537.85 | 1444 | 1371.104 | 691.2115 | 72.89622 | 65.38943 | 8.055699e-29 | 1.975341e-59 | 0 | 0 | 65.38943 | 7.506789 | 56.35188
537.9 | 1478 | 1371.007 | 691.1615 | 106.9935 | 75.28422 | 1.459425e-28 | 5.494992e-59 | 0 | 0 | 75.28422 | 31.70926 | 1005.477
537.95 | 1551 | 1370.909 | 691.1115 | 180.0907 | 86.4883 | 2.637405e-28 | 1.522902e-58 | 0 | 0 | 86.4883 | 93.60245 | 8761.418
538 | 1548 | 1370.812 | 691.0615 | 177.188 | 99.14429 | 4.754317e-28 | 4.204911e-58 | 0 | 0 | 99.14429 | 78.04372 | 6090.822
538.05 | 1615 | 1370.715 | 691.0115 | 244.2853 | 113.4057 | 8.549009e-28 | 1.156702e-57 | 0 | 0 | 113.4057 | 130.8795 | 17129.45
538.1 | 1591 | 1370.617 | 690.9615 | 220.3825 | 129.4373 | 1.533415e-27 | 3.170051e-57 | 0 | 0 | 129.4373 | 90.94526 | 8271.04
538.15 | 1640 | 1370.52 | 690.9115 | 269.4798 | 147.4147 | 2.743596e-27 | 8.655471e-57 | 0 | 0 | 147.4147 | 122.0651 | 14899.9
538.2 | 1596 | 1370.423 | 690.8615 | 225.5771 | 167.5247 | 4.896624e-27 | 2.354481e-56 | 0 | 0 | 167.5247 | 58.05233 | 3370.073
538.25 | 1666 | 1370.326 | 690.8115 | 295.6743 | 189.9653 | 8.717456e-27 | 6.380863e-56 | 0 | 0 | 189.9653 | 105.7091 | 11174.41
538.3 | 1710 | 1370.228 | 690.7615 | 339.7716 | 214.9445 | 1.5481e-26 | 1.722835e-55 | 0 | 0 | 214.9445 | 124.8271 | 15581.79
538.35 | 1716 | 1370.131 | 690.7115 | 345.8689 | 242.6809 | 2.742362e-26 | 4.634338e-55 | 0 | 0 | 242.6809 | 103.1879 | 10647.75
538.4 | 1740 | 1370.034 | 690.6615 | 369.9661 | 273.4021 | 4.845815e-26 | 1.241972e-54 | 0 | 0 | 273.4021 | 96.56405 | 9324.616
538.45 | 1797 | 1369.937 | 690.6115 | 427.0634 | 307.3442 | 8.541324e-26 | 3.316008e-54 | 0 | 0 | 307.3442 | 119.7192 | 14332.69
538.5 | 1834 | 1369.839 | 690.5615 | 464.1606 | 344.7506 | 1.501758e-25 | 8.820626e-54 | 0 | 0 | 344.7506 | 119.41 | 14258.75
538.55 | 1830 | 1369.742 | 690.5115 | 460.2579 | 385.8711 | 2.633849e-25 | 2.337562e-53 | 0 | 0 | 385.8711 | 74.38685 | 5533.403
538.6 | 1880 | 1369.645 | 690.4615 | 510.3552 | 430.9593 | 4.60785e-25 | 6.171727e-53 | 0 | 0 | 430.9593 | 79.39583 | 6303.698
538.65 | 1860 | 1369.548 | 690.4115 | 490.4524 | 480.2721 | 8.041222e-25 | 1.623417e-52 | 0 | 0 | 480.2721 | 10.18032 | 103.6389
538.7 | 1861 | 1369.45 | 690.3615 | 491.5497 | 534.0666 | 1.399787e-24 | 4.254353e-52 | 0 | 0 | 534.0666 | -42.5169 | 1807.687
538.75 | 1987 | 1369.353 | 690.3115 | 617.647 | 592.5984 | 2.430628e-24 | 1.110751e-51 | 0 | 0 | 592.5984 | 25.0486 | 627.4324
538.8 | 2336 | 1369.256 | 690.2615 | 966.7442 | 656.1187 | 4.210089e-24 | 2.889216e-51 | 0 | 0 | 656.1187 | 310.6255 | 96488.19
538.85 | 2127 | 1369.159 | 690.2115 | 757.8415 | 724.8722 | 7.274118e-24 | 7.487263e-51 | 0 | 0 | 724.8722 | 32.96931 | 1086.976
538.9 | 2261 | 1369.061 | 690.1615 | 891.9388 | 799.0931 | 1.253677e-23 | 1.933063e-50 | 0 | 0 | 799.0931 | 92.84564 | 8620.312
538.95 | 2241 | 1368.964 | 690.1115 | 872.036 | 879.0029 | 2.155299e-23 | 4.972204e-50 | 0 | 0 | 879.0029 | -6.966921 | 48.53799
539 | 2311 | 1368.867 | 690.0615 | 942.1333 | 964.8065 | 3.696116e-23 | 1.274183e-49 | 0 | 0 | 964.8065 | -22.67327 | 514.077
539.05 | 2543 | 1368.769 | 690.0115 | 1174.231 | 1056.689 | 6.322663e-23 | 3.253077e-49 | 0 | 0 | 1056.689 | 117.5417 | 13816.04
539.1 | 2908 | 1368.672 | 689.9615 | 1539.328 | 1154.811 | 1.078874e-22 | 8.274408e-49 | 0 | 0 | 1154.811 | 384.5166 | 147853
539.15 | 2780 | 1368.575 | 689.9115 | 1411.425 | 1259.308 | 1.836361e-22 | 2.096811e-48 | 0 | 0 | 1259.308 | 152.1174 | 23139.7
539.2 | 2874 | 1368.478 | 689.8615 | 1505.522 | 1370.281 | 3.117895e-22 | 5.293729e-48 | 0 | 0 | 1370.281 | 135.2412 | 18290.18
539.25 | 2941 | 1368.38 | 689.8115 | 1572.62 | 1487.8 | 5.280575e-22 | 1.331509e-47 | 0 | 0 | 1487.8 | 84.81986 | 7194.408
539.3 | 3417 | 1368.283 | 689.7615 | 2048.717 | 1611.893 | 8.921079e-22 | 3.336615e-47 | 0 | 0 | 1611.893 | 436.8237 | 190814.9
539.35 | 3317 | 1368.186 | 689.7115 | 1948.814 | 1742.549 | 1.503384e-21 | 8.330061e-47 | 0 | 0 | 1742.549 | 206.265 | 42545.27
539.4 | 2407 | 1368.089 | 689.6615 | 1038.911 | 1879.71 | 2.527194e-21 | 2.071906e-46 | 0 | 0 | 1879.71 | -840.7982 | 706941.6
539.45 | 3092 | 1367.991 | 689.6115 | 1724.009 | 2023.268 | 4.237638e-21 | 5.13419e-46 | 0 | 0 | 2023.268 | -299.2596 | 89556.31
539.5 | 3500 | 1367.894 | 689.5615 | 2132.106 | 2173.067 | 7.088026e-21 | 1.267517e-45 | 0 | 0 | 2173.067 | -40.9613 | 1677.828
539.55 | 3772 | 1367.797 | 689.5115 | 2404.203 | 2328.895 | 1.182614e-20 | 3.117564e-45 | 0 | 0 | 2328.895 | 75.30861 | 5671.386
539.6 | 3887 | 1367.7 | 689.4615 | 2519.3 | 2490.482 | 1.968237e-20 | 7.639358e-45 | 0 | 0 | 2490.482 | 28.81805 | 830.4801
539.65 | 3764 | 1367.602 | 689.4115 | 2396.398 | 2657.505 | 3.267592e-20 | 1.864998e-44 | 0 | 0 | 2657.505 | -261.1074 | 68177.05
539.7 | 4102 | 1367.505 | 689.3615 | 2734.495 | 2829.578 | 5.411214e-20 | 4.536069e-44 | 0 | 0 | 2829.578 | -95.08324 | 9040.822
539.75 | 4346 | 1367.408 | 689.3115 | 2978.592 | 3006.258 | 8.938773e-20 | 1.09916e-43 | 0 | 0 | 3006.258 | -27.66599 | 765.4072
539.8 | 4449 | 1367.311 | 689.2615 | 3081.689 | 3187.042 | 1.472914e-19 | 2.653518e-43 | 0 | 0 | 3187.042 | -105.3529 | 11099.23
539.85 | 4599 | 1367.213 | 689.2115 | 3231.787 | 3371.37 | 2.420992e-19 | 6.382091e-43 | 0 | 0 | 3371.37 | -139.5829 | 19483.39
539.9 | 4864 | 1367.116 | 689.1615 | 3496.884 | 3558.622 | 3.969406e-19 | 1.529269e-42 | 0 | 0 | 3558.622 | -61.73822 | 3811.607
539.95 | 4947 | 1367.019 | 689.1115 | 3579.981 | 3748.128 | 6.491934e-19 | 3.650772e-42 | 0 | 0 | 3748.128 | -168.1464 | 28273.22
540 | 5341 | 1366.921 | 689.0615 | 3974.079 | 3939.162 | 1.059105e-18 | 8.682912e-42 | 0 | 0 | 3939.162 | 34.9165 | 1219.162
540.05 | 5391 | 1366.824 | 689.0115 | 4024.176 | 4130.953 | 1.723536e-18 | 2.057434e-41 | 0 | 0 | 4130.953 | -106.7776 | 11401.45
540.1 | 5661 | 1366.727 | 688.9615 | 4294.273 | 4322.686 | 2.797807e-18 | 4.856982e-41 | 0 | 0 | 4322.686 | -28.41321 | 807.3102
540.15 | 5762 | 1366.63 | 688.9115 | 4395.37 | 4513.507 | 4.53035e-18 | 1.142318e-40 | 0 | 0 | 4513.507 | -118.1367 | 13956.27
540.2 | 6018 | 1366.532 | 688.8615 | 4651.468 | 4702.529 | 7.317488e-18 | 2.676623e-40 | 0 | 0 | 4702.529 | -51.06157 | 2607.284
540.25 | 6270 | 1366.435 | 688.8115 | 4903.565 | 4888.84 | 1.178986e-17 | 6.24838e-40 | 0 | 0 | 4888.84 | 14.72451 | 216.8112
540.3 | 6557 | 1366.338 | 688.7615 | 5190.662 | 5071.509 | 1.894836e-17 | 1.453207e-39 | 0 | 0 | 5071.509 | 119.1532 | 14197.5
540.35 | 6709 | 1366.241 | 688.7115 | 5342.759 | 5249.591 | 3.037741e-17 | 3.367189e-39 | 0 | 0 | 5249.591 | 93.16798 | 8680.272
540.4 | 6846 | 1366.143 | 688.6615 | 5479.857 | 5422.141 | 4.857876e-17 | 7.772977e-39 | 0 | 0 | 5422.141 | 57.71583 | 3331.117
540.45 | 6890 | 1366.046 | 688.6115 | 5523.954 | 5588.214 | 7.749227e-17 | 1.787669e-38 | 0 | 0 | 5588.214 | -64.26049 | 4129.411
540.5 | 6923 | 1365.949 | 688.5615 | 5557.051 | 5746.882 | 1.233067e-16 | 4.096065e-38 | 0 | 0 | 5746.882 | -189.8312 | 36035.87
540.55 | 7213 | 1365.852 | 688.5115 | 5847.148 | 5897.236 | 1.957182e-16 | 9.350319e-38 | 0 | 0 | 5897.236 | -50.08785 | 2508.793
540.6 | 7374 | 1365.754 | 688.4615 | 6008.246 | 6038.398 | 3.098791e-16 | 2.126502e-37 | 0 | 0 | 6038.398 | -30.15224 | 909.1573
540.65 | 7580 | 1365.657 | 688.4115 | 6214.343 | 6169.528 | 4.894064e-16 | 4.818205e-37 | 0 | 0 | 6169.528 | 44.8154 | 2008.42
540.7 | 7578 | 1365.56 | 688.3615 | 6212.44 | 6289.832 | 7.710158e-16 | 1.087638e-36 | 0 | 0 | 6289.832 | -77.39205 | 5989.53
540.75 | 7852 | 1365.463 | 688.3115 | 6486.537 | 6398.574 | 1.211639e-15 | 2.446041e-36 | 0 | 0 | 6398.574 | 87.96346 | 7737.57
540.8 | 7968 | 1365.365 | 688.2615 | 6602.635 | 6495.077 | 1.899326e-15 | 5.480532e-36 | 0 | 0 | 6495.077 | 107.5577 | 11568.65
540.85 | 8059 | 1365.268 | 688.2115 | 6693.732 | 6578.735 | 2.969903e-15 | 1.223381e-35 | 0 | 0 | 6578.735 | 114.9969 | 13224.29
540.9 | 7992 | 1365.171 | 688.1615 | 6626.829 | 6649.017 | 4.632349e-15 | 2.720699e-35 | 0 | 0 | 6649.017 | -22.18809 | 492.3114
540.95 | 8119 | 1365.073 | 688.1115 | 6753.927 | 6705.474 | 7.207367e-15 | 6.028084e-35 | 0 | 0 | 6705.474 | 48.45209 | 2347.605
541 | 8276 | 1364.976 | 688.0615 | 6911.024 | 6747.743 | 1.118583e-14 | 1.330632e-34 | 0 | 0 | 6747.743 | 163.2808 | 26660.61
541.05 | 8228 | 1364.879 | 688.0115 | 6863.121 | 6775.55 | 1.731715e-14 | 2.926284e-34 | 0 | 0 | 6775.55 | 87.57137 | 7668.744
541.1 | 8132 | 1364.782 | 687.9615 | 6767.218 | 6788.714 | 2.674242e-14 | 6.411431e-34 | 0 | 0 | 6788.714 | -21.49568 | 462.0641
541.15 | 8352 | 1364.684 | 687.9115 | 6987.316 | 6787.15 | 4.119471e-14 | 1.399501e-33 | 0 | 0 | 6787.15 | 200.1653 | 40066.13
541.2 | 8342 | 1364.587 | 687.8615 | 6977.413 | 6770.869 | 6.329924e-14 | 3.043488e-33 | 0 | 0 | 6770.869 | 206.544 | 42660.42
541.25 | 8091 | 1364.49 | 687.8115 | 6726.51 | 6739.975 | 9.702237e-14 | 6.594011e-33 | 0 | 0 | 6739.975 | -13.46531 | 181.3146
541.3 | 8081 | 1364.393 | 687.7615 | 6716.607 | 6694.67 | 1.483411e-13 | 1.423337e-32 | 0 | 0 | 6694.67 | 21.93695 | 481.2299
541.35 | 8025 | 1364.295 | 687.7115 | 6660.705 | 6635.247 | 2.262391e-13 | 3.060875e-32 | 0 | 0 | 6635.247 | 25.45804 | 648.1117
541.4 | 7938 | 1364.198 | 687.6615 | 6573.802 | 6562.086 | 3.441835e-13 | 6.55788e-32 | 0 | 0 | 6562.086 | 11.71598 | 137.2643
541.45 | 7863 | 1364.101 | 687.6115 | 6498.899 | 6475.655 | 5.223106e-13 | 1.399785e-31 | 0 | 0 | 6475.655 | 23.2437 | 540.2696
541.5 | 7772 | 1364.004 | 687.5615 | 6407.996 | 6376.503 | 7.906494e-13 | 2.976726e-31 | 0 | 0 | 6376.503 | 31.49393 | 991.8679
541.55 | 7530 | 1363.906 | 687.5115 | 6166.094 | 6265.249 | 1.193865e-12 | 6.306615e-31 | 0 | 0 | 6265.249 | -99.15495 | 9831.705
541.6 | 7529 | 1363.809 | 687.4615 | 6165.191 | 6142.583 | 1.798221e-12 | 1.331171e-30 | 0 | 0 | 6142.583 | 22.60749 | 511.0987
541.65 | 7341 | 1363.712 | 687.4115 | 5977.288 | 6009.257 | 2.701763e-12 | 2.79931e-30 | 0 | 0 | 6009.257 | -31.96907 | 1022.021
541.7 | 7195 | 1363.615 | 687.3615 | 5831.385 | 5866.074 | 4.049186e-12 | 5.864733e-30 | 0 | 0 | 5866.074 | -34.68814 | 1203.267
541.75 | 7152 | 1363.517 | 687.3115 | 5788.483 | 5713.881 | 6.053472e-12 | 1.224124e-29 | 0 | 0 | 5713.881 | 74.60167 | 5565.408
541.8 | 6941 | 1363.42 | 687.2615 | 5577.58 | 5553.565 | 9.027295e-12 | 2.545554e-29 | 0 | 0 | 5553.565 | 24.01496 | 576.7182
541.85 | 6615 | 1363.323 | 687.2115 | 5251.677 | 5386.039 | 1.342849e-11 | 5.273747e-29 | 0 | 0 | 5386.039 | -134.3619 | 18053.12
541.9 | 6533 | 1363.225 | 687.1615 | 5169.775 | 5212.237 | 1.992567e-11 | 1.088519e-28 | 0 | 0 | 5212.237 | -42.46214 | 1803.033
541.95 | 6520 | 1363.128 | 687.1115 | 5156.872 | 5033.102 | 2.949274e-11 | 2.238375e-28 | 0 | 0 | 5033.102 | 123.7699 | 15318.98
542 | 6159 | 1363.031 | 687.0615 | 4795.969 | 4849.582 | 4.354453e-11 | 4.585739e-28 | 0 | 0 | 4849.582 | -53.6129 | 2874.343
542.05 | 5901 | 1362.934 | 687.0115 | 4538.066 | 4662.618 | 6.413106e-11 | 9.359784e-28 | 0 | 0 | 4662.618 | -124.5519 | 15513.18
542.1 | 5665 | 1362.836 | 686.9615 | 4302.164 | 4473.139 | 9.421489e-11 | 1.903278e-27 | 0 | 0 | 4473.139 | -170.9754 | 29232.58
542.15 | 5524 | 1362.739 | 686.9115 | 4161.261 | 4282.052 | 1.380661e-10 | 3.855836e-27 | 0 | 0 | 4282.052 | -120.7908 | 14590.41
542.2 | 5409 | 1362.642 | 686.8615 | 4046.358 | 4090.236 | 2.018231e-10 | 7.782421e-27 | 0 | 0 | 4090.236 | -43.87807 | 1925.285
542.25 | 5170 | 1362.545 | 686.8115 | 3807.455 | 3898.539 | 2.94287e-10 | 1.564915e-26 | 0 | 0 | 3898.539 | -91.08334 | 8296.175
542.3 | 5049 | 1362.447 | 686.7615 | 3686.553 | 3707.766 | 4.280432e-10 | 3.135066e-26 | 0 | 0 | 3707.766 | -21.21316 | 449.9982
542.35 | 4870 | 1362.35 | 686.7115 | 3507.65 | 3518.68 | 6.210413e-10 | 6.257237e-26 | 0 | 0 | 3518.68 | -11.02963 | 121.6527
542.4 | 4686 | 1362.253 | 686.6615 | 3323.747 | 3331.993 | 8.988138e-10 | 1.244223e-25 | 0 | 0 | 3331.993 | -8.246084 | 67.99791
542.45 | 4489 | 1362.156 | 686.6115 | 3126.844 | 3148.368 | 1.297583e-09 | 2.46487e-25 | 0 | 0 | 3148.368 | -21.52357 | 463.2639
542.5 | 4251 | 1362.058 | 686.5615 | 2888.942 | 2968.41 | 1.868603e-09 | 4.864852e-25 | 0 | 0 | 2968.41 | -79.46801 | 6315.165
542.55 | 4127 | 1361.961 | 686.5115 | 2765.039 | 2792.667 | 2.684203e-09 | 9.565883e-25 | 0 | 0 | 2792.667 | -27.62818 | 763.3161
542.6 | 3925 | 1361.864 | 686.4615 | 2563.136 | 2621.631 | 3.846183e-09 | 1.873961e-24 | 0 | 0 | 2621.631 | -58.49429 | 3421.582
542.65 | 3812 | 1361.767 | 686.4115 | 2450.233 | 2455.731 | 5.497444e-09 | 3.657427e-24 | 0 | 0 | 2455.731 | -5.497385 | 30.22124
542.7 | 3673 | 1361.669 | 686.3615 | 2311.331 | 2295.34 | 7.838051e-09 | 7.111658e-24 | 0 | 0 | 2295.34 | 15.9907 | 255.7025
542.75 | 3548 | 1361.572 | 686.3115 | 2186.428 | 2140.771 | 1.114735e-08 | 1.377672e-23 | 0 | 0 | 2140.771 | 45.6567 | 2084.534
542.8 | 3303 | 1361.475 | 686.2615 | 1941.525 | 1992.281 | 1.581436e-08 | 2.658893e-23 | 0 | 0 | 1992.281 | -50.75528 | 2576.098
542.85 | 3247 | 1361.377 | 686.2115 | 1885.623 | 1850.068 | 2.237937e-08 | 5.112528e-23 | 0 | 0 | 1850.068 | 35.55453 | 1264.125
542.9 | 3022 | 1361.28 | 686.1615 | 1660.72 | 1714.28 | 3.159079e-08 | 9.793782e-23 | 0 | 0 | 1714.28 | -53.56063 | 2868.741
542.95 | 2999 | 1361.183 | 686.1115 | 1637.817 | 1585.014 | 4.448253e-08 | 1.869154e-22 | 0 | 0 | 1585.014 | 52.80336 | 2788.195
543 | 2776 | 1361.086 | 686.0615 | 1414.914 | 1462.316 | 6.247909e-08 | 3.554018e-22 | 0 | 0 | 1462.316 | -47.4014 | 2246.893
543.05 | 2720 | 1360.988 | 686.0115 | 1359.012 | 1346.19 | 8.753794e-08 | 6.732464e-22 | 0 | 0 | 1346.19 | 12.8219 | 164.4012
543.1 | 2658 | 1360.891 | 685.9615 | 1297.109 | 1236.597 | 1.223416e-07 | 1.270599e-21 | 0 | 0 | 1236.597 | 60.51141 | 3661.631
543.15 | 2590 | 1360.794 | 685.9115 | 1229.206 | 1133.463 | 1.705566e-07 | 2.389035e-21 | 0 | 0 | 1133.463 | 95.74296 | 9166.715
543.2 | 2393 | 1360.697 | 685.8615 | 1032.303 | 1036.677 | 2.371807e-07 | 4.475244e-21 | 0 | 0 | 1036.677 | -4.373585 | 19.12825
543.25 | 2414 | 1360.599 | 685.8115 | 1053.401 | 946.0988 | 3.290078e-07 | 8.352005e-21 | 0 | 0 | 946.0988 | 107.3019 | 11513.7
543.3 | 2226 | 1360.502 | 685.7615 | 865.4979 | 861.5619 | 4.552496e-07 | 1.552904e-20 | 0 | 0 | 861.5619 | 3.93605 | 15.49249
543.35 | 2193 | 1360.405 | 685.7115 | 832.5952 | 782.8768 | 6.28361e-07 | 2.876593e-20 | 0 | 0 | 782.8768 | 49.71834 | 2471.914
543.4 | 2100 | 1360.308 | 685.6615 | 739.6924 | 709.835 | 8.651377e-07 | 5.308749e-20 | 0 | 0 | 709.835 | 29.85747 | 891.4683
543.45 | 2029 | 1360.21 | 685.6115 | 668.7897 | 642.2119 | 1.188167e-06 | 9.760808e-20 | 0 | 0 | 642.2119 | 26.57784 | 706.3816
543.5 | 2008 | 1360.113 | 685.5615 | 647.887 | 579.7707 | 1.627745e-06 | 1.787966e-19 | 0 | 0 | 579.7707 | 68.11631 | 4639.832
543.55 | 1890 | 1360.016 | 685.5115 | 529.9842 | 522.2652 | 2.224392e-06 | 3.262967e-19 | 0 | 0 | 522.2652 | 7.718997 | 59.58291
543.6 | 1855 | 1359.918 | 685.4615 | 495.0815 | 469.4431 | 3.032164e-06 | 5.932613e-19 | 0 | 0 | 469.4431 | 25.63837 | 657.3261
543.65 | 1915 | 1359.821 | 685.4115 | 555.1788 | 421.0482 | 4.122972e-06 | 1.074631e-18 | 0 | 0 | 421.0482 | 134.1306 | 17991
543.7 | 1823 | 1359.724 | 685.3615 | 463.276 | 376.8232 | 5.592222e-06 | 1.939333e-18 | 0 | 0 | 376.8232 | 86.45281 | 7474.089
543.75 | 1736 | 1359.627 | 685.3115 | 376.3733 | 336.5119 | 7.566147e-06 | 3.486786e-18 | 0 | 0 | 336.5119 | 39.86137 | 1588.929
543.8 | 1786 | 1359.529 | 685.2615 | 426.4706 | 299.8612 | 1.021131e-05 | 6.245658e-18 | 0 | 0 | 299.8612 | 126.6094 | 16029.94
543.85 | 1604 | 1359.432 | 685.2115 | 244.5678 | 266.6226 | 1.374689e-05 | 1.114579e-17 | 0 | 0 | 266.6226 | -22.0548 | 486.4142
543.9 | 1639 | 1359.335 | 685.1615 | 279.6651 | 236.5542 | 1.846052e-05 | 1.981635e-17 | 0 | 0 | 236.5542 | 43.11085 | 1858.545
543.95 | 1763 | 1359.238 | 685.1115 | 403.7623 | 209.4216 | 2.472861e-05 | 3.510074e-17 | 0 | 0 | 209.4216 | 194.3408 | 37768.33
544 | 1628 | 1396.494 | 685.0615 | 231.5064 | 184.9989 | 3.304242e-05 | 6.19425e-17 | 0 | 0 | 184.9989 | 46.5075 | 2162.947
544.05 | 1537 | 1395.651 | 685.0115 | 141.3492 | 163.0699 | 4.404131e-05 | 1.089033e-16 | 0 | 0 | 163.0699 | -21.7207 | 471.789
544.1 | 1587 | 1394.808 | 684.9615 | 192.192 | 143.4285 | 5.855513e-05 | 1.907539e-16 | 0 | 0 | 143.4285 | 48.7635 | 2377.879
544.15 | 1561 | 1393.965 | 684.9115 | 167.0348 | 125.8792 | 7.765798e-05 | 3.328783e-16 | 0 | 0 | 125.8793 | 41.15556 | 1693.78
544.2 | 1550 | 1393.122 | 684.8615 | 156.8777 | 110.2376 | 0.0001027362 | 5.787321e-16 | 0 | 0 | 110.2377 | 46.64 | 2175.289
544.25 | 1541 | 1392.28 | 684.8115 | 148.7205 | 96.33014 | 0.0001355743 | 1.00242e-15 | 0 | 0 | 96.33027 | 52.39021 | 2744.734
544.3 | 1523 | 1391.437 | 684.7615 | 131.5633 | 83.99467 | 0.0001784627 | 1.729822e-15 | 0 | 0 | 83.99485 | 47.56844 | 2262.757
544.35 | 1450 | 1390.594 | 684.7115 | 59.40611 | 73.07995 | 0.0002343332 | 2.973947e-15 | 0 | 0 | 73.08019 | -13.67408 | 186.9805
544.4 | 1490 | 1389.751 | 684.6615 | 100.2489 | 63.44564 | 0.0003069281 | 5.093834e-15 | 0 | 0 | 63.44594 | 36.80298 | 1354.459
544.45 | 1522 | 1388.908 | 684.6115 | 133.0917 | 54.96196 | 0.0004010106 | 8.692333e-15 | 0 | 0 | 54.96237 | 78.12937 | 6104.198
544.5 | 1454 | 1388.065 | 684.5615 | 65.93455 | 47.50942 | 0.0005226264 | 1.477773e-14 | 0 | 0 | 47.50994 | 18.42461 | 339.4662
544.55 | 1464 | 1387.223 | 684.5115 | 76.77736 | 40.97832 | 0.0006794275 | 2.50299e-14 | 0 | 0 | 40.979 | 35.79836 | 1281.523
544.6 | 1459 | 1386.38 | 684.4615 | 72.62018 | 35.26838 | 0.0008810718 | 4.223674e-14 | 0 | 0 | 35.26927 | 37.35091 | 1395.091
544.65 | 1443 | 1385.537 | 684.4115 | 57.46299 | 30.28823 | 0.001139714 | 7.100706e-14 | 0 | 0 | 30.28937 | 27.17362 | 738.4055
544.7 | 1371 | 1384.694 | 684.3615 | -13.69419 | 25.9549 | 0.001470607 | 1.189303e-13 | 0 | 0 | 25.95637 | -39.65056 | 1572.167
544.75 | 1464 | 1383.851 | 684.3115 | 80.14862 | 22.19329 | 0.00189284 | 1.984557e-13 | 0 | 0 | 22.19518 | 57.95344 | 3358.601
544.8 | 1437 | 1383.009 | 684.2615 | 53.99144 | 18.93568 | 0.00243023 | 3.299243e-13 | 0 | 0 | 18.93811 | 35.05332 | 1228.735
544.85 | 1435 | 1382.166 | 684.2115 | 52.83425 | 16.1212 | 0.003112413 | 5.464433e-13 | 0 | 0 | 16.12431 | 36.70994 | 1347.62
544.9 | 1398 | 1381.323 | 684.1615 | 16.67707 | 13.69527 | 0.003976156 | 9.016868e-13 | 0 | 0 | 13.69925 | 2.977819 | 8.867405
544.95 | 1399 | 1380.48 | 684.1115 | 18.51988 | 11.60916 | 0.005066942 | 1.482334e-12 | 0 | 0 | 11.61423 | 6.905651 | 47.68801
545 | 1421 | 1379.637 | 684.0615 | 41.36269 | 9.819471 | 0.006440874 | 2.427821e-12 | 0 | 0 | 9.825912 | 31.53678 | 994.5686
545.05 | 1388 | 1378.794 | 684.0115 | 9.205508 | 8.287667 | 0.008166952 | 3.961567e-12 | 0 | 0 | 8.295834 | 0.909674 | 0.8275068
545.1 | 1373 | 1377.952 | 683.9615 | -4.951677 | 6.979648 | 0.01032979 | 6.440168e-12 | 0 | 0 | 6.989978 | -11.94165 | 142.6031
545.15 | 1401 | 1377.109 | 683.9115 | 23.89114 | 5.86532 | 0.01303285 | 1.043055e-11 | 0 | 0 | 5.878352 | 18.01278 | 324.4604
545.2 | 1419 | 1376.266 | 683.8615 | 42.73395 | 4.918207 | 0.01640226 | 1.683051e-11 | 0 | 0 | 4.93461 | 37.79934 | 1428.79
545.25 | 1384 | 1375.423 | 683.8115 | 8.576766 | 4.115086 | 0.02059132 | 2.705622e-11 | 0 | 0 | 4.135678 | 4.441088 | 19.72327
545.3 | 1385 | 1374.58 | 683.7615 | 10.41958 | 3.435643 | 0.02578584 | 4.333282e-11 | 0 | 0 | 3.461429 | 6.958151 | 48.41587
545.35 | 1432 | 1373.738 | 683.7115 | 58.2624 | 2.862162 | 0.03221028 | 6.914276e-11 | 0 | 0 | 2.894372 | 55.36802 | 3065.618
545.4 | 1346 | 1372.895 | 683.6615 | -26.89479 | 2.379234 | 0.04013507 | 1.099148e-10 | 0 | 0 | 2.419369 | -29.31416 | 859.32
545.45 | 1372 | 1372.052 | 683.6115 | -0.05197609 | 1.973501 | 0.049885 | 1.740788e-10 | 0 | 0 | 2.023386 | -2.075362 | 4.307126
545.5 | 1398 | 1371.209 | 683.5615 | 26.79084 | 1.633406 | 0.06184894 | 2.746725e-10 | 0 | 0 | 1.695255 | 25.09558 | 629.7883
545.55 | 1338 | 1370.366 | 683.5115 | -32.36635 | 1.348989 | 0.0764911 | 4.317819e-10 | 0 | 0 | 1.42548 | -33.79183 | 1141.888
545.6 | 1348 | 1369.524 | 683.4615 | -21.52353 | 1.111679 | 0.09436389 | 6.762288e-10 | 0 | 0 | 1.206042 | -22.72958 | 516.6336
545.65 | 1349 | 1368.681 | 683.4115 | -19.68072 | 0.9141283 | 0.1161227 | 1.055122e-09 | 0 | 0 | 1.030251 | -20.71097 | 428.9443
545.7 | 1372 | 1367.838 | 683.3615 | 4.162096 | 0.7500533 | 0.1425426 | 1.640181e-09 | 0 | 0 | 0.8925959 | 3.2695 | 10.68963
545.75 | 1435 | 1366.995 | 683.3115 | 68.00491 | 0.6140928 | 0.1745375 | 2.540157e-09 | 0 | 0 | 0.7886303 | 67.21628 | 4518.028
545.8 | 1296 | 1366.152 | 683.2615 | -70.15227 | 0.501687 | 0.2131813 | 3.919308e-09 | 0 | 0 | 0.7148683 | -70.86714 | 5022.152
545.85 | 1296 | 1365.309 | 683.2115 | -69.30946 | 0.4089675 | 0.2597322 | 6.024736e-09 | 0 | 0 | 0.6686996 | -69.97816 | 4896.943
545.9 | 1355 | 1364.467 | 683.1615 | -9.466646 | 0.3326608 | 0.3156594 | 9.226704e-09 | 0 | 0 | 0.6483202 | -10.11497 | 102.3125
545.95 | 1391 | 1363.624 | 683.1115 | 27.37617 | 0.2700047 | 0.3826732 | 1.407781e-08 | 0 | 0 | 0.652678 | 26.72349 | 714.1449
546 | 1337 | 1362.781 | 683.0615 | -25.78102 | 0.2186745 | 0.4627578 | 2.139949e-08 | 0 | 0 | 0.6814323 | -26.46245 | 700.2612
546.05 | 1382 | 1361.938 | 683.0115 | 20.0618 | 0.1767185 | 0.5582076 | 3.240796e-08 | 0 | 0 | 0.7349261 | 19.32687 | 373.5279
546.1 | 1397 | 1361.095 | 682.9615 | 35.90461 | 0.1425026 | 0.6716671 | 4.889673e-08 | 0 | 0 | 0.8141697 | 35.09044 | 1231.339
546.15 | 1304 | 1360.253 | 682.9115 | -56.25257 | 0.1146622 | 0.806174 | 7.350009e-08 | 0 | 0 | 0.9208363 | -57.17341 | 3268.799
546.2 | 1349 | 1359.41 | 682.8615 | -10.40976 | 0.09206088 | 0.9652056 | 1.100717e-07 | 0 | 0 | 1.057267 | -11.46703 | 131.4927
546.25 | 1389 | 1358.567 | 682.8115 | 30.43305 | 0.07375421 | 1.152729 | 1.642267e-07 | 0 | 0 | 1.226483 | 29.20657 | 853.0238
546.3 | 1407 | 1357.724 | 682.7615 | 49.27587 | 0.05895973 | 1.373254 | 2.441133e-07 | 0 | 0 | 1.432214 | 47.84366 | 2289.015
546.35 | 1338 | 1356.881 | 682.7115 | -18.88132 | 0.04703066 | 1.63189 | 3.61509e-07 | 0 | 0 | 1.678921 | -20.56024 | 422.7234
546.4 | 1385 | 1356.039 | 682.6615 | 28.9615 | 0.03743378 | 1.934405 | 5.333676e-07 | 0 | 0 | 1.971839 | 26.98966 | 728.4417
546.45 | 1404 | 1355.196 | 682.6115 | 48.80431 | 0.02973058 | 2.287284 | 7.839964e-07 | 0 | 0 | 2.317015 | 46.4873 | 2161.069
546.5 | 1367 | 1354.353 | 682.5615 | 12.64713 | 0.02356134 | 2.697796 | 1.148104e-06 | 0 | 0 | 2.721359 | 9.925768 | 98.52088
546.55 | 1299 | 1353.51 | 682.5115 | -54.51006 | 0.01863174 | 3.174056 | 1.675053e-06 | 0 | 0 | 3.192689 | -57.70275 | 3329.607
546.6 | 1375 | 1352.667 | 682.4615 | 22.33276 | 0.01470158 | 3.725086 | 2.434758e-06 | 0 | 0 | 3.73979 | 18.59297 | 345.6984
546.65 | 1393 | 1351.824 | 682.4115 | 41.17557 | 0.01157528 | 4.360883 | 3.525841e-06 | 0 | 0 | 4.372462 | 36.80311 | 1354.469
546.7 | 1358 | 1350.982 | 682.3615 | 7.018385 | 0.009094021 | 5.092474 | 5.086859e-06 | 0 | 0 | 5.101573 | 1.916812 | 3.674167
546.75 | 1392 | 1350.139 | 682.3115 | 41.8612 | 0.007129144 | 5.931979 | 7.311669e-06 | 0 | 0 | 5.939116 | 35.92208 | 1290.396
546.8 | 1299 | 1349.296 | 682.2615 | -50.29599 | 0.005576682 | 6.892658 | 1.04704e-05 | 0 | 0 | 6.898245 | -57.19423 | 3271.18
546.85 | 1352 | 1348.453 | 682.2115 | 3.546828 | 0.004352826 | 7.988959 | 1.493791e-05 | 0 | 0 | 7.993326 | -4.446498 | 19.77135
546.9 | 1269 | 1347.61 | 682.1615 | -78.61036 | 0.003390187 | 9.236554 | 2.123227e-05 | 0 | 0 | 9.239965 | -87.85032 | 7717.679
546.95 | 1350 | 1346.768 | 682.1115 | 3.232457 | 0.002634711 | 10.65237 | 3.006649e-05 | 0 | 0 | 10.65503 | -7.422574 | 55.0946
547 | 1298 | 1345.925 | 682.0615 | -47.92473 | 0.002043146 | 12.25458 | 4.241789e-05 | 0 | 0 | 12.25667 | -60.1814 | 3621.801
547.05 | 1329 | 1345.082 | 682.0115 | -16.08191 | 0.001580967 | 14.06266 | 5.962045e-05 | 0 | 0 | 14.0643 | -30.14621 | 908.7941
547.1 | 1297 | 1344.239 | 681.9615 | -47.2391 | 0.001220683 | 16.09728 | 8.348748e-05 | 0 | 0 | 16.09859 | -63.33768 | 4011.662
547.15 | 1356 | 1343.396 | 681.9115 | 12.60371 | 0.0009404599 | 18.38036 | 0.0001164736 | 0 | 0 | 18.38142 | -5.777702 | 33.38184
547.2 | 1380 | 1342.553 | 681.8615 | 37.44653 | 0.0007229937 | 20.93495 | 0.0001618875 | 0 | 0 | 20.93583 | 16.5107 | 272.6032
547.25 | 1363 | 1341.711 | 681.8115 | 21.28934 | 0.0005546075 | 23.78516 | 0.0002241708 | 0 | 0 | 23.78594 | -2.496592 | 6.23297
547.3 | 1339 | 1340.868 | 681.7615 | -1.867842 | 0.0004245159 | 26.95607 | 0.0003092607 | 0 | 0 | 26.9568 | -28.82464 | 830.86
547.35 | 1378 | 1340.025 | 681.7115 | 37.97497 | 0.0003242345 | 30.47357 | 0.0004250601 | 0 | 0 | 30.47432 | 7.500651 | 56.25976
547.4 | 1340 | 1339.182 | 681.6615 | 0.8177872 | 0.0002471049 | 34.36423 | 0.000582044 | 0 | 0 | 34.36505 | -33.54727 | 1125.419
547.45 | 1313 | 1338.339 | 681.6115 | -25.3394 | 0.0001879146 | 38.65504 | 0.0007940378 | 0 | 0 | 38.65602 | -63.99542 | 4095.413
547.5 | 1372 | 1337.497 | 681.5615 | 34.50342 | 0.0001425925 | 43.37325 | 0.001079211 | 0 | 0 | 43.37447 | -8.871055 | 78.69562
547.55 | 1349 | 1336.654 | 681.5115 | 12.34623 | 0.0001079667 | 48.54608 | 0.001461341 | 0 | 0 | 48.54765 | -36.20142 | 1310.543
547.6 | 1302 | 1335.811 | 681.4615 | -33.81096 | 8.157175e-05 | 54.20043 | 0.001971409 | 0 | 0 | 54.20248 | -88.01344 | 7746.365
547.65 | 1402 | 1334.968 | 681.4115 | 67.03186 | 6.1496e-05 | 60.36255 | 0.002649608 | 0 | 0 | 60.36526 | 6.666595 | 44.44348
547.7 | 1484 | 1334.125 | 681.3615 | 149.8747 | 4.626056e-05 | 67.05773 | 0.00354786 | 0 | 0 | 67.06132 | 82.81335 | 6858.051
547.75 | 1328 | 1333.283 | 681.3115 | -5.282512 | 3.472417e-05 | 74.30985 | 0.004732943 | 0 | 0 | 74.31462 | -79.59713 | 6335.703
547.8 | 1416 | 1332.44 | 681.2615 | 83.5603 | 2.600818e-05 | 82.14106 | 0.006290366 | 0 | 0 | 82.14738 | 1.412926 | 1.996359
547.85 | 1481 | 1331.597 | 681.2115 | 149.4031 | 1.94377e-05 | 90.57129 | 0.008329146 | 0 | 0 | 90.57964 | 58.82348 | 3460.202
547.9 | 1411 | 1330.754 | 681.1615 | 80.24593 | 1.449562e-05 | 99.61784 | 0.01098765 | 0 | 0 | 99.62885 | -19.38292 | 375.6974
547.95 | 1474 | 1329.911 | 681.1115 | 144.0887 | 1.078663e-05 | 109.2949 | 0.01444073 | 0 | 0 | 109.3094 | 34.77935 | 1209.603
548 | 1456 | 1329.068 | 681.0615 | 126.9316 | 8.009246e-06 | 119.6133 | 0.01890835 | 0 | 0 | 119.6322 | 7.299382 | 53.28098
548.05 | 1454 | 1328.226 | 681.0115 | 125.7744 | 5.934095e-06 | 130.5795 | 0.02466594 | 0 | 0 | 130.6042 | -4.829778 | 23.32676
548.1 | 1512 | 1327.383 | 680.9615 | 184.6172 | 4.387068e-06 | 142.1958 | 0.03205691 | 0 | 0 | 142.2279 | 42.38929 | 1796.852
548.15 | 1504 | 1326.54 | 680.9115 | 177.46 | 3.236318e-06 | 154.4597 | 0.04150741 | 0 | 0 | 154.5012 | 22.9588 | 527.1064
548.2 | 1519 | 1325.697 | 680.8615 | 193.3028 | 2.382237e-06 | 167.3631 | 0.05354384 | 0 | 0 | 167.4167 | 25.88614 | 670.0922
548.25 | 1495 | 1324.854 | 680.8115 | 170.1456 | 1.749749e-06 | 180.8926 | 0.06881343 | 0 | 0 | 180.9614 | -10.81577 | 116.9808
548.3 | 1533 | 1324.012 | 680.7615 | 208.9884 | 1.2824e-06 | 195.0285 | 0.08810831 | 0 | 0 | 195.1166 | 13.87184 | 192.428
548.35 | 1508 | 1323.169 | 680.7115 | 184.8313 | 9.37839e-07 | 209.745 | 0.1123933 | 0 | 0 | 209.8574 | -25.02618 | 626.3097
548.4 | 1550 | 1322.326 | 680.6615 | 227.6741 | 6.843685e-07 | 225.0099 | 0.142838 | 0 | 0 | 225.1528 | 2.5213 | 6.356955
548.45 | 1551 | 1321.483 | 680.6115 | 229.5169 | 4.983205e-07 | 240.7842 | 0.1808536 | 0 | 0 | 240.9651 | -11.44818 | 131.0609
548.5 | 1612 | 1320.64 | 680.5615 | 291.3597 | 3.620632e-07 | 257.0222 | 0.2281342 | 0 | 0 | 257.2504 | 34.10934 | 1163.447
548.55 | 1610 | 1319.797 | 680.5115 | 290.2025 | 2.624926e-07 | 273.6716 | 0.2867038 | 0 | 0 | 273.9583 | 16.24424 | 263.8753
548.6 | 1620 | 1318.955 | 680.4615 | 301.0453 | 1.89892e-07 | 290.6732 | 0.3589686 | 0 | 0 | 291.0322 | 10.01314 | 100.2629
548.65 | 1662 | 1318.112 | 680.4115 | 343.8881 | 1.370734e-07 | 307.9617 | 0.4477745 | 0 | 0 | 308.4095 | 35.47867 | 1258.736
548.7 | 1684 | 1317.269 | 680.3615 | 366.731 | 9.873176e-08 | 325.4653 | 0.5564706 | 0 | 0 | 326.0218 | 40.70915 | 1657.235
548.75 | 1708 | 1316.426 | 680.3115 | 391.5738 | 7.096063e-08 | 343.1066 | 0.6889773 | 0 | 0 | 343.7956 | 47.77817 | 2282.754
548.8 | 1689 | 1315.583 | 680.2615 | 373.4166 | 5.08903e-08 | 360.8027 | 0.8498602 | 0 | 0 | 361.6526 | 11.76401 | 138.3918
548.85 | 1594 | 1314.741 | 680.2115 | 279.2594 | 3.641745e-08 | 378.466 | 1.044408 | 0 | 0 | 379.5104 | -100.251 | 10050.26
548.9 | 1628 | 1313.898 | 680.1615 | 314.1022 | 2.600405e-08 | 396.0046 | 1.278711 | 0 | 0 | 397.2833 | -83.1811 | 6919.095
548.95 | 1702 | 1313.055 | 680.1115 | 388.945 | 1.852804e-08 | 413.3234 | 1.559749 | 0 | 0 | 414.8831 | -25.93808 | 672.7841
549 | 1842 | 1312.212 | 680.0615 | 529.7878 | 1.31727e-08 | 430.3244 | 1.89547 | 0 | 0 | 432.2199 | 97.56793 | 9519.501
549.05 | 1699 | 1311.369 | 680.0115 | 387.6307 | 9.344959e-09 | 446.9083 | 2.294875 | 0 | 0 | 449.2032 | -61.57251 | 3791.175
549.1 | 1696 | 1310.527 | 679.9615 | 385.4735 | 6.615106e-09 | 462.9746 | 2.768095 | 0 | 0 | 465.7427 | -80.26922 | 6443.147
549.15 | 1837 | 1309.684 | 679.9115 | 527.3163 | 4.672542e-09 | 478.4232 | 3.326464 | 0 | 0 | 481.7497 | 45.56661 | 2076.316
549.2 | 1826 | 1308.841 | 679.8615 | 517.1591 | 3.293264e-09 | 493.1553 | 3.982581 | 0 | 0 | 497.1378 | 20.02127 | 400.8511
549.25 | 1870 | 1307.998 | 679.8115 | 562.0019 | 2.316098e-09 | 507.0741 | 4.750357 | 0 | 0 | 511.8245 | 50.17746 | 2517.778
549.3 | 1829 | 1307.155 | 679.7615 | 521.8447 | 1.62534e-09 | 520.0864 | 5.645051 | 0 | 0 | 525.7315 | -3.886757 | 15.10688
549.35 | 1810 | 1306.312 | 679.7115 | 503.6876 | 1.138121e-09 | 532.1033 | 6.683275 | 0 | 0 | 538.7866 | -35.09905 | 1231.943
549.4 | 1934 | 1305.47 | 679.6615 | 628.5304 | 7.952246e-10 | 543.0412 | 7.882984 | 0 | 0 | 550.9242 | 77.60621 | 6022.724
549.45 | 1970 | 1304.627 | 679.6115 | 665.3732 | 5.544317e-10 | 552.8227 | 9.263432 | 0 | 0 | 562.0861 | 103.287 | 10668.21
549.5 | 1791 | 1303.784 | 679.5615 | 487.216 | 3.857121e-10 | 561.3779 | 10.84509 | 0 | 0 | 572.223 | -85.00703 | 7226.195
549.55 | 1839 | 1302.941 | 679.5115 | 536.0588 | 2.677537e-10 | 568.6449 | 12.64952 | 0 | 0 | 581.2944 | -45.2356 | 2046.259
549.6 | 1889 | 1302.098 | 679.4615 | 586.9016 | 1.854662e-10 | 574.5704 | 14.69925 | 0 | 0 | 589.2697 | -2.368062 | 5.60772
549.65 | 1904 | 1301.256 | 679.4115 | 602.7444 | 1.28189e-10 | 579.1109 | 17.01751 | 0 | 0 | 596.1284 | 6.616006 | 43.77153
549.7 | 1850 | 1300.413 | 679.3615 | 549.5873 | 8.840849e-11 | 582.2327 | 19.62803 | 0 | 0 | 601.8607 | -52.27346 | 2732.514
549.75 | 1900 | 1299.57 | 679.3115 | 600.4301 | 6.084069e-11 | 583.9125 | 22.55472 | 0 | 0 | 606.4672 | -6.037101 | 36.44659
549.8 | 1859 | 1298.727 | 679.2615 | 560.2729 | 4.177834e-11 | 584.1377 | 25.82129 | 0 | 0 | 609.959 | -49.68611 | 2468.709
549.85 | 1907 | 1297.884 | 679.2115 | 609.1157 | 2.86263e-11 | 582.9067 | 29.45088 | 0 | 0 | 612.3576 | -3.241927 | 10.51009
549.9 | 1932 | 1297.041 | 679.1615 | 634.9585 | 1.957205e-11 | 580.2288 | 33.4656 | 0 | 0 | 613.6944 | 21.26414 | 452.1637
549.95 | 1876 | 1296.199 | 679.1115 | 579.8013 | 1.335255e-11 | 576.1237 | 37.88601 | 0 | 0 | 614.0098 | -34.20843 | 1170.217
550 | 1914 | 1295.356 | 679.0615 | 618.6441 | 9.089696e-12 | 570.6222 | 42.7306 | 0 | 0 | 613.3528 | 5.291376 | 27.99866
550.05 | 1902 | 1294.513 | 679.0115 | 607.487 | 6.174352e-12 | 563.7646 | 48.01524 | 0 | 0 | 611.7799 | -4.29292 | 18.42916
550.1 | 1921 | 1293.67 | 678.9615 | 627.3298 | 4.184951e-12 | 555.6014 | 53.75254 | 0 | 0 | 609.354 | 17.97578 | 323.1287
550.15 | 1927 | 1292.827 | 678.9115 | 634.1726 | 2.83039e-12 | 546.1919 | 59.95133 | 0 | 0 | 606.1432 | 28.02936 | 785.6452
550.2 | 1929 | 1291.985 | 678.8615 | 637.0154 | 1.910114e-12 | 535.6036 | 66.616 | 0 | 0 | 602.2196 | 34.79583 | 1210.75
550.25 | 1881 | 1291.142 | 678.8115 | 589.8582 | 1.286261e-12 | 523.9116 | 73.74595 | 0 | 0 | 597.6576 | -7.799345 | 60.82978
550.3 | 1853 | 1290.299 | 678.7615 | 562.701 | 8.64283e-13 | 511.1977 | 81.33504 | 0 | 0 | 592.5328 | -29.83174 | 889.933
550.35 | 1824 | 1289.456 | 678.7115 | 534.5438 | 5.794818e-13 | 497.5493 | 89.37109 | 0 | 0 | 586.9204 | -52.3766 | 2743.308
550.4 | 1897 | 1288.613 | 678.6615 | 608.3867 | 3.876865e-13 | 483.0585 | 97.83548 | 0 | 0 | 580.894 | 27.49267 | 755.8467
550.45 | 1920 | 1287.771 | 678.6115 | 632.2295 | 2.588085e-13 | 467.8209 | 106.7027 | 0 | 0 | 574.5237 | 57.70579 | 3329.958
550.5 | 1884 | 1286.928 | 678.5615 | 597.0723 | 1.723984e-13 | 451.9349 | 115.9404 | 0 | 0 | 567.8753 | 29.19698 | 852.4637
550.55 | 1869 | 1286.085 | 678.5115 | 582.9151 | 1.145895e-13 | 435.5003 | 125.5087 | 0 | 0 | 561.009 | 21.90609 | 479.8769
550.6 | 1831 | 1285.242 | 678.4615 | 545.7579 | 7.600003e-14 | 418.6176 | 135.3607 | 0 | 0 | 553.9783 | -8.220346 | 67.57409
550.65 | 1800 | 1284.399 | 678.4115 | 515.6007 | 5.02967e-14 | 401.3865 | 145.4425 | 0 | 0 | 546.829 | -31.22825 | 975.2036
550.7 | 1885 | 1283.556 | 678.3615 | 601.4435 | 3.321408e-14 | 383.9055 | 155.6934 | 0 | 0 | 539.5989 | 61.84469 | 3824.765
550.75 | 1792 | 1282.714 | 678.3115 | 509.2864 | 2.188577e-14 | 366.2708 | 166.0461 | 0 | 0 | 532.3169 | -23.03053 | 530.4054
550.8 | 1821 | 1281.871 | 678.2615 | 539.1292 | 1.438992e-14 | 348.5753 | 176.4279 | 0 | 0 | 525.0031 | 14.12604 | 199.5449
550.85 | 1718 | 1281.028 | 678.2115 | 436.972 | 9.440872e-15 | 330.908 | 186.7607 | 0 | 0 | 517.6687 | -80.6967 | 6511.957
550.9 | 1779 | 1280.185 | 678.1615 | 498.8148 | 6.180487e-15 | 313.3532 | 196.9626 | 0 | 0 | 510.3159 | -11.50106 | 132.2745
550.95 | 1802 | 1279.342 | 678.1115 | 522.6576 | 4.037293e-15 | 295.9903 | 206.9484 | 0 | 0 | 502.9387 | 19.71893 | 388.8363
551 | 1811 | 1278.5 | 678.0615 | 532.5004 | 2.63157e-15 | 278.8927 | 216.6307 | 0 | 0 | 495.5234 | 36.97699 | 1367.298
551.05 | 1803 | 1277.657 | 678.0115 | 525.3432 | 1.711577e-15 | 262.1278 | 225.9217 | 0 | 0 | 488.0496 | 37.29365 | 1390.817
551.1 | 1780 | 1276.814 | 677.9615 | 503.1861 | 1.110798e-15 | 245.7568 | 234.7339 | 0 | 0 | 480.4907 | 22.69534 | 515.0784
551.15 | 1739 | 1275.971 | 677.9115 | 463.0289 | 7.193337e-16 | 229.8339 | 242.9818 | 0 | 0 | 472.8157 | -9.786827 | 95.78198
551.2 | 1724 | 1275.128 | 677.8615 | 448.8717 | 4.64818e-16 | 214.4071 | 250.5828 | 0 | 0 | 464.9899 | -16.11826 | 259.7984
551.25 | 1791 | 1274.286 | 677.8115 | 516.7145 | 2.997039e-16 | 199.5173 | 257.4595 | 0 | 0 | 456.9768 | 59.73773 | 3568.597
551.3 | 1656 | 1273.443 | 677.7615 | 382.5573 | 1.92823e-16 | 185.1988 | 263.5399 | 0 | 0 | 448.7387 | -66.18139 | 4379.976
551.35 | 1555 | 1272.6 | 677.7115 | 282.4001 | 1.23789e-16 | 171.4795 | 268.7594 | 0 | 0 | 440.2389 | -157.8388 | 24913.09
551.4 | 1694 | 1271.757 | 677.6615 | 422.2429 | 7.929806e-17 | 158.3808 | 273.0618 | 0 | 0 | 431.4426 | -9.199693 | 84.63436
551.45 | 1738 | 1270.914 | 677.6115 | 467.0858 | 5.068739e-17 | 145.9182 | 276.4 | 0 | 0 | 422.3182 | 44.76756 | 2004.134
551.5 | 1709 | 1270.071 | 677.5615 | 438.9286 | 3.232915e-17 | 134.1011 | 278.7373 | 0 | 0 | 412.8385 | 26.09012 | 680.6944
551.55 | 1722 | 1269.229 | 677.5115 | 452.7714 | 2.057527e-17 | 122.9339 | 280.0477 | 0 | 0 | 402.9817 | 49.7897 | 2479.014
551.6 | 1617 | 1268.386 | 677.4615 | 348.6142 | 1.306634e-17 | 112.4158 | 280.3167 | 0 | 0 | 392.7325 | -44.11831 | 1946.425
551.65 | 1690 | 1267.543 | 677.4115 | 422.457 | 8.279787e-18 | 102.5415 | 279.5411 | 0 | 0 | 382.0826 | 40.37444 | 1630.095
551.7 | 1594 | 1266.7 | 677.3615 | 327.2998 | 5.235298e-18 | 93.30137 | 277.7297 | 0 | 0 | 371.031 | -43.73122 | 1912.419
551.75 | 1653 | 1265.857 | 677.3115 | 387.1426 | 3.303092e-18 | 84.68232 | 274.9026 | 0 | 0 | 359.5849 | 27.55774 | 759.4289
551.8 | 1561 | 1265.015 | 677.2615 | 295.9855 | 2.07949e-18 | 76.66795 | 271.0911 | 0 | 0 | 347.759 | -51.77359 | 2680.504
551.85 | 1589 | 1264.172 | 677.2115 | 324.8283 | 1.306321e-18 | 69.23908 | 266.337 | 0 | 0 | 335.5761 | -10.74785 | 115.5163
551.9 | 1661 | 1263.329 | 677.1615 | 397.6711 | 8.188422e-19 | 62.37421 | 260.6921 | 0 | 0 | 323.0663 | 74.60482 | 5565.88
551.95 | 1538 | 1262.486 | 677.1115 | 275.5139 | 5.12162e-19 | 56.04994 | 254.2166 | 0 | 0 | 310.2665 | -34.75265 | 1207.746
552 | 1581 | 1261.643 | 677.0615 | 319.3567 | 3.196476e-19 | 50.24139 | 246.9789 | 0 | 0 | 297.2203 | 22.13638 | 490.0195
552.05 | 1508 | 1260.8 | 677.0115 | 247.1995 | 1.990639e-19 | 44.92255 | 239.0539 | 0 | 0 | 283.9765 | -36.77693 | 1352.542
552.1 | 1588 | 1259.958 | 676.9615 | 328.0423 | 1.237003e-19 | 40.0667 | 230.5216 | 0 | 0 | 270.5883 | 57.45403 | 3300.966
552.15 | 1509 | 1259.115 | 676.9115 | 249.8852 | 7.670182e-20 | 35.64667 | 221.4662 | 0 | 0 | 257.1128 | -7.227667 | 52.23917
552.2 | 1500 | 1258.272 | 676.8615 | 241.728 | 4.745672e-20 | 31.63522 | 211.9742 | 0 | 0 | 243.6094 | -1.881424 | 3.539757
552.25 | 1454 | 1257.429 | 676.8115 | 196.5708 | 2.929859e-20 | 28.00522 | 202.1336 | 0 | 0 | 230.1388 | -33.56801 | 1126.811
552.3 | 1471 | 1256.586 | 676.7615 | 214.4136 | 1.804898e-20 | 24.72996 | 192.0321 | 0 | 0 | 216.7621 | -2.348475 | 5.515337
552.35 | 1535 | 1255.744 | 676.7115 | 279.2564 | 1.10947e-20 | 21.78333 | 181.7562 | 0 | 0 | 203.5395 | 75.71692 | 5733.051
552.4 | 1484 | 1254.901 | 676.6615 | 229.0992 | 6.805117e-21 | 19.13998 | 171.3896 | 0 | 0 | 190.5295 | 38.5697 | 1487.621
552.45 | 1419 | 1254.058 | 676.6115 | 164.942 | 4.164976e-21 | 16.77548 | 161.0124 | 0 | 0 | 177.7879 | -12.84588 | 165.0166
552.5 | 1437 | 1253.215 | 676.5615 | 183.7849 | 2.543586e-21 | 14.66644 | 150.7004 | 0 | 0 | 165.3669 | 18.41801 | 339.223
552.55 | 1404 | 1252.372 | 676.5115 | 151.6277 | 1.55002e-21 | 12.7906 | 140.5236 | 0 | 0 | 153.3142 | -1.686544 | 2.84443
552.6 | 1397 | 1251.53 | 676.4615 | 145.4705 | 9.425082e-22 | 11.12688 | 130.5462 | 0 | 0 | 141.673 | 3.797447 | 14.4206
552.65 | 1354 | 1250.687 | 676.4115 | 103.3133 | 5.718603e-22 | 9.655447 | 120.8255 | 0 | 0 | 130.481 | -27.16769 | 738.0835
552.7 | 1342 | 1249.844 | 676.3615 | 92.15612 | 3.462197e-22 | 8.357716 | 111.4124 | 0 | 0 | 119.7701 | -27.61395 | 762.5304
552.75 | 1309 | 1249.001 | 676.3115 | 59.99893 | 2.091561e-22 | 7.216376 | 102.35 | 0 | 0 | 109.5664 | -49.56744 | 2456.931
552.8 | 1290 | 1248.158 | 676.2615 | 41.84175 | 1.2608e-22 | 6.215371 | 93.67468 | 0 | 0 | 99.89005 | -58.0483 | 3369.605
552.85 | 1322 | 1247.315 | 676.2115 | 74.68456 | 7.583663e-23 | 5.339877 | 85.41546 | 0 | 0 | 90.75533 | -16.07077 | 258.2697
552.9 | 1372 | 1246.473 | 676.1615 | 125.5274 | 4.551649e-23 | 4.576272 | 77.59444 | 0 | 0 | 82.17072 | 43.35666 | 1879.8
552.95 | 1341 | 1245.63 | 676.1115 | 95.37019 | 2.725935e-23 | 3.912089 | 70.22709 | 0 | 0 | 74.13918 | 21.23101 | 450.7557
553 | 1385 | 1244.787 | 676.0615 | 140.213 | 1.628993e-23 | 3.335969 | 63.32259 | 0 | 0 | 66.65856 | 73.55445 | 5410.257
553.05 | 1313 | 1243.944 | 676.0115 | 69.05582 | 9.71359e-24 | 2.837603 | 56.88431 | 0 | 0 | 59.72191 | 9.333905 | 87.12179
553.1 | 1274 | 1243.101 | 675.9615 | 30.89863 | 5.779595e-24 | 2.407673 | 50.91037 | 0 | 0 | 53.31804 | -22.41941 | 502.6299
553.15 | 1258 | 1242.259 | 675.9115 | 15.74145 | 3.431405e-24 | 2.037792 | 45.39415 | 0 | 0 | 47.43194 | -31.6905 | 1004.287
553.2 | 1225 | 1241.416 | 675.8615 | -16.41574 | 2.032842e-24 | 1.720435 | 40.32491 | 0 | 0 | 42.04535 | -58.46109 | 3417.699
553.25 | 1260 | 1240.573 | 675.8115 | 19.42708 | 1.201689e-24 | 1.448883 | 35.68839 | 0 | 0 | 37.13727 | -17.71019 | 313.6509
553.3 | 1280 | 1239.73 | 675.7615 | 40.26989 | 7.088228e-25 | 1.217151 | 31.46735 | 0 | 0 | 32.68451 | 7.585385 | 57.53807
553.35 | 1305 | 1238.887 | 675.7115 | 66.11271 | 4.171961e-25 | 1.019934 | 27.64226 | 0 | 0 | 28.66219 | 37.45052 | 1402.541
553.4 | 1308 | 1238.044 | 675.6615 | 69.95552 | 2.45019e-25 | 0.8525428 | 24.19171 | 0 | 0 | 25.04426 | 44.91127 | 2017.022
553.45 | 1270 | 1237.202 | 675.6115 | 32.79833 | 1.435873e-25 | 0.7108476 | 21.09306 | 0 | 0 | 21.80391 | 10.99442 | 120.8774
553.5 | 1280 | 1236.359 | 675.5615 | 43.64115 | 8.396332e-26 | 0.5912255 | 18.32283 | 0 | 0 | 18.91406 | 24.72709 | 611.4291
553.55 | 1248 | 1235.516 | 675.5115 | 12.48396 | 4.899142e-26 | 0.490508 | 15.85716 | 0 | 0 | 16.34767 | -3.863704 | 14.92821
553.6 | 1276 | 1234.673 | 675.4615 | 41.32678 | 2.85238e-26 | 0.405934 | 13.67219 | 0 | 0 | 14.07813 | 27.24865 | 742.4891
553.65 | 1211 | 1233.83 | 675.4115 | -22.83041 | 1.657112e-26 | 0.3351052 | 11.7444 | 0 | 0 | 12.0795 | -34.90991 | 1218.702
553.7 | 1230 | 1232.988 | 675.3615 | -2.987593 | 9.606234e-27 | 0.2759454 | 10.05086 | 0 | 0 | 10.32681 | -13.3144 | 177.2732
553.75 | 1214 | 1232.145 | 675.3115 | -18.14478 | 5.55663e-27 | 0.2266634 | 8.569504 | 0 | 0 | 8.796167 | -26.94095 | 725.8146
553.8 | 1233 | 1231.302 | 675.2615 | 1.698036 | 3.207206e-27 | 0.1857189 | 7.279273 | 0 | 0 | 7.464992 | -5.766956 | 33.25778
553.85 | 1242 | 1230.459 | 675.2115 | 11.54085 | 1.847137e-27 | 0.1517914 | 6.160276 | 0 | 0 | 6.312068 | 5.228782 | 27.34017
553.9 | 1186 | 1229.616 | 675.1615 | -43.61634 | 1.061521e-27 | 0.1237527 | 5.193885 | 0 | 0 | 5.317637 | -48.93397 | 2394.534
553.95 | 1194 | 1228.774 | 675.1115 | -34.77352 | 6.087159e-28 | 0.1006418 | 4.36279 | 0 | 0 | 4.463432 | -39.23695 | 1539.538
554 | 1263 | 1227.931 | 675.0615 | 35.06929 | 3.483035e-28 | 0.08164287 | 3.651037 | 0 | 0 | 3.73268 | 31.33661 | 981.9834
554.05 | 1230 | 1227.088 | 675.0115 | 2.912108 | 1.988649e-28 | 0.06606549 | 3.044024 | 0 | 0 | 3.110089 | -0.1979811 | 0.0391965
554.1 | 1206 | 1226.245 | 674.9615 | -20.24508 | 1.132962e-28 | 0.05332703 | 2.528481 | 0 | 0 | 2.581808 | -22.82689 | 521.0667
554.15 | 1192 | 1225.402 | 674.9115 | -33.40226 | 6.440646e-29 | 0.04293747 | 2.092432 | 0 | 0 | 2.135369 | -35.53763 | 1262.923
554.2 | 1205 | 1224.559 | 674.8615 | -19.55945 | 3.653428e-29 | 0.03448592 | 1.725134 | 0 | 0 | 1.75962 | -21.31907 | 454.5027
554.25 | 1130 | 1223.717 | 674.8115 | -93.71663 | 2.067896e-29 | 0.0276289 | 1.417014 | 0 | 0 | 1.444643 | -95.16128 | 9055.669
554.3 | 1204 | 1222.874 | 674.7615 | -18.87382 | 1.167922e-29 | 0.02208013 | 1.159593 | 0 | 0 | 1.181673 | -20.05549 | 402.2228
554.35 | 1248 | 1222.031 | 674.7115 | 25.96899 | 6.581969e-30 | 0.01760176 | 0.9454023 | 0 | 0 | 0.963004 | 25.00599 | 625.2996
554.4 | 1221 | 1221.188 | 674.6615 | -0.1881909 | 3.701305e-30 | 0.01399674 | 0.7679054 | 0 | 0 | 0.7819021 | -0.970093 | 0.9410805
554.45 | 1163 | 1220.345 | 674.6115 | -57.34538 | 2.076878e-30 | 0.01110233 | 0.6214106 | 0 | 0 | 0.632513 | -57.97789 | 3361.436
554.5 | 1130 | 1219.503 | 674.5615 | -89.50256 | 1.162851e-30 | 0.008784507 | 0.5009906 | 0 | 0 | 0.5097751 | -90.01234 | 8102.221
554.55 | 1185 | 1218.66 | 674.5115 | -33.65975 | 6.496716e-31 | 0.006933255 | 0.4024022 | 0 | 0 | 0.4093354 | -34.06908 | 1160.702
554.6 | 1221 | 1217.817 | 674.4615 | 3.183067 | 3.62177e-31 | 0.0054585 | 0.3220112 | 0 | 0 | 0.3274697 | 2.855597 | 8.154435
554.65 | 1124 | 1216.974 | 674.4115 | -92.97412 | 2.014674e-31 | 0.004286726 | 0.2567211 | 0 | 0 | 0.2610078 | -93.23513 | 8692.789
554.7 | 1185 | 1216.131 | 674.3615 | -31.1313 | 1.118267e-31 | 0.003358107 | 0.2039069 | 0 | 0 | 0.2072651 | -31.33857 | 982.1059
554.75 | 1217 | 1215.288 | 674.3115 | 1.71151 | 6.193606e-32 | 0.002624096 | 0.161355 | 0 | 0 | 0.1639791 | 1.547531 | 2.394853
554.8 | 1156 | 1214.446 | 674.2615 | -58.44568 | 3.422933e-32 | 0.002045414 | 0.1272075 | 0 | 0 | 0.1292529 | -58.57493 | 3431.022
554.85 | 1241 | 1213.603 | 674.2115 | 27.39714 | 1.887601e-32 | 0.001590373 | 0.09991318 | 0 | 0 | 0.1015036 | 27.29564 | 745.0517
554.9 | 1184 | 1212.76 | 674.1615 | -28.76005 | 1.038674e-32 | 0.001233483 | 0.07818309 | 0 | 0 | 0.07941657 | -28.83946 | 831.7146
554.95 | 1246 | 1211.917 | 674.1115 | 34.08277 | 5.70302e-33 | 0.0009542972 | 0.06095127 | 0 | 0 | 0.06190557 | 34.02086 | 1157.419
555 | 1176 | 1211.074 | 674.0615 | -35.07442 | 3.124551e-33 | 0.0007364623 | 0.04734048 | 0 | 0 | 0.04807694 | -35.12249 | 1233.59
555.05 | 1203 | 1210.232 | 674.0115 | -7.231603 | 1.708156e-33 | 0.0005669355 | 0.03663215 | 0 | 0 | 0.03719908 | -7.268802 | 52.83549
555.1 | 1188 | 1209.389 | 673.9615 | -21.38879 | 9.318032e-34 | 0.0004353446 | 0.02824048 | 0 | 0 | 0.02867582 | -21.41746 | 458.7078
555.15 | 1152 | 1208.546 | 673.9115 | -56.54597 | 5.071984e-34 | 0.0003334641 | 0.0216901 | 0 | 0 | 0.02202356 | -56.568 | 3199.938
555.2 | 1181 | 1207.703 | 673.8615 | -26.70316 | 2.754791e-34 | 0.0002547893 | 0.01659705 | 0 | 0 | 0.01685184 | -26.72001 | 713.959
555.25 | 1148 | 1206.86 | 673.8115 | -58.86035 | 1.492988e-34 | 0.0001941913 | 0.01265262 | 0 | 0 | 0.01284681 | -58.87319 | 3466.053
555.3 | 1219 | 1206.018 | 673.7615 | 12.98247 | 8.073854e-35 | 0.0001476368 | 0.009609693 | 0 | 0 | 0.00975733 | 12.97271 | 168.2912
555.35 | 1288 | 1205.175 | 673.7115 | 82.82528 | 4.356749e-35 | 0.0001119634 | 0.00727141 | 0 | 0 | 0.007383374 | 82.8179 | 6858.805
555.4 | 1176 | 1204.332 | 673.6615 | -28.3319 | 2.345855e-35 | 8.469806e-05 | 0.005481604 | 0 | 0 | 0.005566302 | -28.33747 | 803.0121
555.45 | 1223 | 1203.489 | 673.6115 | 19.51091 | 1.260366e-35 | 6.391273e-05 | 0.004116959 | 0 | 0 | 0.004180872 | 19.50673 | 380.5126
555.5 | 1208 | 1202.646 | 673.5615 | 5.353727 | 6.756927e-36 | 4.810803e-05 | 0.00308053 | 0 | 0 | 0.003128638 | 5.350598 | 28.6289
555.55 | 1215 | 1201.803 | 673.5115 | 13.19654 | 3.614588e-36 | 3.612137e-05 | 0.002296435 | 0 | 0 | 0.002332556 | 13.19421 | 174.0871
555.6 | 1183 | 1200.961 | 673.4615 | -17.96064 | 1.929413e-36 | 2.705373e-05 | 0.001705543 | 0 | 0 | 0.001732597 | -17.96238 | 322.647
555.65 | 1148 | 1200.118 | 673.4115 | -52.11783 | 1.027658e-36 | 2.021186e-05 | 0.001261976 | 0 | 0 | 0.001282188 | -52.11911 | 2716.402
555.7 | 1152 | 1199.275 | 673.3615 | -47.27502 | 5.461718e-37 | 1.506267e-05 | 0.0009302927 | 0 | 0 | 0.0009453554 | -47.27596 | 2235.016
555.75 | 1209 | 1198.432 | 673.3115 | 10.5678 | 2.896454e-37 | 1.119731e-05 | 0.0006832316 | 0 | 0 | 0.0006944289 | 10.5671 | 111.6637
555.8 | 1170 | 1197.589 | 673.2615 | -27.58939 | 1.532714e-37 | 8.303136e-06 | 0.0004999149 | 0 | 0 | 0.0005082181 | -27.58989 | 761.2023
555.85 | 1176 | 1196.747 | 673.2115 | -20.74657 | 8.093056e-38 | 6.141674e-06 | 0.0003644217 | 0 | 0 | 0.0003705634 | -20.74694 | 430.4356
555.9 | 1192 | 1195.904 | 673.1615 | -3.903758 | 4.264036e-38 | 4.53156e-06 | 0.0002646624 | 0 | 0 | 0.0002691939 | -3.904027 | 15.24143
555.95 | 1170 | 1195.061 | 673.1115 | -25.06094 | 2.241745e-38 | 3.335224e-06 | 0.0001914962 | 0 | 0 | 0.0001948314 | -25.06114 | 628.0606
556 | 1158 | 1194.218 | 673.0615 | -36.21813 | 1.176003e-38 | 2.448605e-06 | 0.0001380409 | 0 | 0 | 0.0001404895 | -36.21827 | 1311.763
556.05 | 1202 | 1193.375 | 673.0115 | 8.624686 | 6.155848e-39 | 1.7932e-06 | 9.913695e-05 | 0 | 0 | 0.0001009302 | 8.624585 | 74.38346
556.1 | 1158 | 1192.532 | 672.9615 | -34.5325 | 3.21532e-39 | 1.309951e-06 | 7.093215e-05 | 0 | 0 | 7.22421e-05 | -34.53257 | 1192.499
556.15 | 1213 | 1191.69 | 672.9115 | 21.31031 | 1.675782e-39 | 9.545476e-07 | 5.056274e-05 | 0 | 0 | 5.151729e-05 | 21.31026 | 454.1273
556.2 | 1167 | 1190.847 | 672.8615 | -23.84687 | 8.715006e-40 | 6.938356e-07 | 3.590856e-05 | 0 | 0 | 3.66024e-05 | -23.84691 | 568.675
556.25 | 1135 | 1190.004 | 672.8115 | -55.00406 | 4.522462e-40 | 5.030741e-07 | 2.540652e-05 | 0 | 0 | 2.59096e-05 | -55.00408 | 3025.449
556.3 | 1149 | 1189.161 | 672.7615 | -40.16124 | 2.341742e-40 | 3.63851e-07 | 1.790905e-05 | 0 | 0 | 1.82729e-05 | -40.16126 | 1612.927
556.35 | 1195 | 1188.318 | 672.7115 | 6.681572 | 1.20993e-40 | 2.625014e-07 | 1.257707e-05 | 0 | 0 | 1.283957e-05 | 6.681559 | 44.64324
556.4 | 1199 | 1187.476 | 672.6615 | 11.52439 | 6.237901e-41 | 1.889104e-07 | 8.799672e-06 | 0 | 0 | 8.988582e-06 | 11.52438 | 132.8113
556.45 | 1202 | 1186.633 | 672.6115 | 15.3672 | 3.209029e-41 | 1.356115e-07 | 6.133852e-06 | 0 | 0 | 6.269464e-06 | 15.36719 | 236.1507
556.5 | 1222 | 1185.79 | 672.5615 | 36.21002 | 1.647273e-41 | 9.71077e-08 | 4.25971e-06 | 0 | 0 | 4.356818e-06 | 36.21001 | 1311.165
556.55 | 1224 | 1184.947 | 672.5115 | 39.05283 | 8.437519e-42 | 6.936287e-08 | 2.94718e-06 | 0 | 0 | 3.016543e-06 | 39.05283 | 1525.123
556.6 | 1198 | 1184.104 | 672.4615 | 13.89564 | 4.312418e-42 | 4.94216e-08 | 2.031483e-06 | 0 | 0 | 2.080905e-06 | 13.89564 | 193.0889
556.65 | 1109 | 1183.262 | 672.4115 | -74.26154 | 2.199297e-42 | 3.512553e-08 | 1.395082e-06 | 0 | 0 | 1.430208e-06 | -74.26154 | 5514.777
556.7 | 1152 | 1182.419 | 672.3615 | -30.41873 | 1.11919e-42 | 2.490263e-08 | 9.544783e-07 | 0 | 0 | 9.79381e-07 | -30.41873 | 925.299
556.75 | 1180 | 1181.576 | 672.3115 | -1.575912 | 5.683043e-43 | 1.7611e-08 | 6.505974e-07 | 0 | 0 | 6.682084e-07 | -1.575913 | 2.483501
556.8 | 1241 | 1180.733 | 672.2615 | 60.2669 | 2.879485e-43 | 1.242336e-08 | 4.41813e-07 | 0 | 0 | 4.542363e-07 | 60.2669 | 3632.099
556.85 | 1189 | 1179.89 | 672.2115 | 9.109717 | 1.455814e-43 | 8.741993e-09 | 2.989128e-07 | 0 | 0 | 3.076548e-07 | 9.109716 | 82.98693
556.9 | 1196 | 1179.047 | 672.1615 | 16.95253 | 7.344357e-44 | 6.136181e-09 | 2.014793e-07 | 0 | 0 | 2.076155e-07 | 16.95253 | 287.3883
556.95 | 1254 | 1178.205 | 672.1115 | 75.79535 | 3.697079e-44 | 4.296376e-09 | 1.352995e-07 | 0 | 0 | 1.395959e-07 | 75.79535 | 5744.934
557 | 1156 | 1177.362 | 672.0615 | -21.36184 | 1.857037e-44 | 3.000701e-09 | 9.051947e-08 | 0 | 0 | 9.352017e-08 | -21.36184 | 456.3282
557.05 | 1191 | 1176.519 | 672.0115 | 14.48097 | 9.307637e-45 | 2.090545e-09 | 6.033476e-08 | 0 | 0 | 6.242531e-08 | 14.48097 | 209.6986
557.1 | 1188 | 1175.676 | 671.9615 | 12.32379 | 4.654953e-45 | 1.452823e-09 | 4.006574e-08 | 0 | 0 | 4.151856e-08 | 12.32379 | 151.8758
557.15 | 1184 | 1174.833 | 671.9115 | 9.166603 | 2.322994e-45 | 1.007122e-09 | 2.650688e-08 | 0 | 0 | 2.7514e-08 | 9.166603 | 84.02662
557.2 | 1210 | 1173.991 | 671.8615 | 36.00942 | 1.156746e-45 | 6.964145e-10 | 1.747125e-08 | 0 | 0 | 1.816766e-08 | 36.00942 | 1296.678
557.25 | 1179 | 1173.148 | 671.8115 | 5.852232 | 5.747575e-46 | 4.803635e-10 | 1.147279e-08 | 0 | 0 | 1.195315e-08 | 5.852232 | 34.24862
557.3 | 1132 | 1172.305 | 671.7615 | -40.30495 | 2.84963e-46 | 3.305129e-10 | 7.505752e-09 | 0 | 0 | 7.836265e-09 | -40.30495 | 1624.489
557.35 | 1235 | 1171.462 | 671.7115 | 63.53786 | 1.409773e-46 | 2.268419e-10 | 4.892144e-09 | 0 | 0 | 5.118986e-09 | 63.53786 | 4037.06
557.4 | 1157 | 1170.619 | 671.6615 | -13.61932 | 6.959321e-47 | 1.55301e-10 | 3.176758e-09 | 0 | 0 | 3.332059e-09 | -13.61932 | 185.486
557.45 | 1244 | 1169.777 | 671.6115 | 74.22349 | 3.428006e-47 | 1.060576e-10 | 2.055175e-09 | 0 | 0 | 2.161233e-09 | 74.22349 | 5509.126
557.5 | 1202 | 1168.934 | 671.5615 | 33.0663 | 1.684896e-47 | 7.224798e-11 | 1.324627e-09 | 0 | 0 | 1.396875e-09 | 33.0663 | 1093.38
557.55 | 1168 | 1168.091 | 671.5115 | -0.09088106 | 8.263459e-48 | 4.909371e-11 | 8.505859e-10 | 0 | 0 | 8.996797e-10 | -0.09088106 | 0.008259366
557.6 | 1213 | 1167.248 | 671.4615 | 45.75193 | 4.043966e-48 | 3.327686e-11 | 5.441551e-10 | 0 | 0 | 5.77432e-10 | 45.75193 | 2093.239
557.65 | 1235 | 1166.405 | 671.4115 | 68.59475 | 1.974741e-48 | 2.249962e-11 | 3.468224e-10 | 0 | 0 | 3.69322e-10 | 68.59475 | 4705.239
557.7 | 1194 | 1165.562 | 671.3615 | 28.43756 | 9.622095e-49 | 1.517485e-11 | 2.202274e-10 | 0 | 0 | 2.354023e-10 | 28.43756 | 808.6949
557.75 | 1239 | 1164.72 | 671.3115 | 74.28038 | 4.67828e-49 | 1.020916e-11 | 1.393207e-10 | 0 | 0 | 1.495298e-10 | 74.28038 | 5517.574
557.8 | 1180 | 1163.877 | 671.2615 | 16.12319 | 2.269654e-49 | 6.851282e-12 | 8.780912e-11 | 0 | 0 | 9.466041e-11 | 16.12319 | 259.9573
557.85 | 1277 | 1163.034 | 671.2115 | 113.966 | 1.098728e-49 | 4.58638e-12 | 5.513706e-11 | 0 | 0 | 5.972344e-11 | 113.966 | 12988.25
557.9 | 1167 | 1162.191 | 671.1615 | 4.80882 | 5.30735e-50 | 3.06256e-12 | 3.449272e-11 | 0 | 0 | 3.755528e-11 | 4.80882 | 23.12475
557.95 | 1195 | 1161.348 | 671.1115 | 33.65163 | 2.558128e-50 | 2.039931e-12 | 2.149766e-11 | 0 | 0 | 2.353759e-11 | 33.65163 | 1132.433
558 | 1189 | 1160.506 | 671.0615 | 28.49445 | 1.230336e-50 | 1.355385e-12 | 1.334858e-11 | 0 | 0 | 1.470396e-11 | 28.49445 | 811.9336