## Nitrogen
[6 empty] | 1.074534 | 0.8758915 | FWHM
|  |  | X-ray energy | 1253.6 | eV | 7.799793 | 6.320703 | intensity ratio
[6 empty] | 8.381145 | 5.53625 | area ratio
[6 empty] | 8.384187 | 10.55993 | displacement |  |  | Fluorine peak | peak diff | Offset
|  | starting ke |  | a (Intensity) | 264.1483 | 20.60302 | 16.69603 | 0 | 0 |  | 291.2 | 109.7774 | 24.53852
|  | finishing ke |  | b (Position) | 400.9774 | 392.5932 | 390.4175 | 0 | 0
|  | step size |  | c (Width) | 1.21098 | 1.30124 | 1.060687 | 1.21098 | 1.21098 |  |  |  |  | 133284.9 | -6821.71
|  | no. of points |  | FWHM | 2.85164 | 3.064185 | 2.497727 | 2.85164 | 2.85164
|  | ignore |  | Area | 801.8161 | 67.20137 | 44.39054 | 0 | 0 |  |  | total
|  | ignore |  | Total area |  |  |  |  | 913.408 |  |  | 140106.6
KE | Intensity | BG | BE | minus BG | Gauss1 | Gauss2 | Gauss 3 | Gauss 4 | Gauss 5 | sum | diff | diff sq | Baseline data |  | Baseline fit |  | Baseline data |  | Baseline fit
822 | 230 | 240.4491 | 407.0615 | -10.44915 | 0.0008723611 | 2.939765e-26 | 5.67975e-53 | 0 | 0 | 0.0008723611 | -10.45002 | 109.2029 | 823.5 | 236 | -1.424279 | 1411.206 | 832.1 | 239 | -0.3756507 | 537.9095
822.05 | 239 | 240.3779 | 407.0115 | -1.377934 | 0.001072546 | 4.503396e-26 | 1.188756e-52 | 0 | 0 | 0.001072546 | -1.379006 | 1.901658 | 823.55 | 259 | 0.6223574 | 515.5056 | 832.15 | 228 | 0.431554 | 361.2702
822.1 | 223 | 240.3067 | 406.9615 | -17.30672 | 0.001316423 | 6.888528e-26 | 2.482513e-52 | 0 | 0 | 0.001316423 | -17.30804 | 299.5681 | 823.6 | 234 | 0.1157746 | 17.38629 | 832.2 | 200 | 0.02179953 | 13.86825
822.15 | 213 | 240.2355 | 406.9115 | -27.23551 | 0.001613 | 1.052135e-25 | 5.172792e-52 | 0 | 0 | 0.001613 | -27.23712 | 741.8606 | 823.65 | 201 |  |  | 832.25 | 234
822.2 | 238 | 240.1643 | 406.8615 | -2.164292 | 0.001973026 | 1.604632e-25 | 1.075458e-51 | 0 | 0 | 0.001973026 | -2.166265 | 4.692704 | 823.7 | 251 |  |  | 832.3 | 199
822.25 | 240 | 240.0931 | 406.8115 | -0.09307796 | 0.002409301 | 2.443644e-25 | 2.230987e-51 | 0 | 0 | 0.002409301 | -0.09548726 | 0.009117817 | 823.75 | 222 |  |  | 832.35 | 226
822.3 | 221 | 240.0219 | 406.7615 | -19.02186 | 0.002937034 | 3.71586e-25 | 4.617803e-51 | 0 | 0 | 0.002937034 | -19.0248 | 361.9431 | 823.8 | 266 |  |  | 832.4 | 217
822.35 | 215 | 239.9507 | 406.7115 | -24.95065 | 0.003574262 | 5.642083e-25 | 9.536934e-51 | 0 | 0 | 0.003574262 | -24.95422 | 622.7133 | 823.85 | 259 |  |  | 832.45 | 239
822.4 | 243 | 239.8794 | 406.6615 | 3.120564 | 0.004342337 | 8.554181e-25 | 1.965247e-50 | 0 | 0 | 0.004342337 | 3.116222 | 9.710837 | 823.9 | 221 |  |  | 832.5 | 224
822.45 | 217 | 239.8082 | 406.6115 | -22.80822 | 0.005266477 | 1.295019e-24 | 4.040735e-50 | 0 | 0 | 0.005266477 | -22.81349 | 520.4553 | 823.95 | 239 |  |  | 832.55 | 205
822.5 | 226 | 239.737 | 406.5615 | -13.73701 | 0.006376415 | 1.957639e-24 | 8.289695e-50 | 0 | 0 | 0.006376415 | -13.74338 | 188.8806 | 824 | 249 |  |  | 832.6 | 226
822.55 | 231 | 239.6658 | 406.5115 | -8.665794 | 0.007707127 | 2.954935e-24 | 1.696882e-49 | 0 | 0 | 0.007707127 | -8.673501 | 75.22963 | 824.05 | 216 |  |  | 832.65 | 243
822.6 | 226 | 239.5946 | 406.4615 | -13.59458 | 0.009299683 | 4.45371e-24 | 3.465771e-49 | 0 | 0 | 0.009299683 | -13.60388 | 185.0656 | 824.1 | 230 |  |  | 832.7 | 232
822.65 | 242 | 239.5234 | 406.4115 | 2.476634 | 0.0112022 | 6.702776e-24 | 7.062898e-49 | 0 | 0 | 0.0112022 | 2.465431 | 6.078352 | 824.15 | 255 |  |  | 832.75 | 222
822.7 | 207 | 239.4522 | 406.3615 | -32.45215 | 0.01347095 | 1.007271e-23 | 1.436154e-48 | 0 | 0 | 0.01347095 | -32.46562 | 1054.017 | 824.2 | 250 |  |  | 832.8 | 224
822.75 | 238 | 239.3809 | 406.3115 | -1.380938 | 0.01617159 | 1.51146e-23 | 2.913761e-48 | 0 | 0 | 0.01617159 | -1.39711 | 1.951917 | 824.25 | 217 |  |  | 832.85 | 220
822.8 | 244 | 239.3097 | 406.2615 | 4.690275 | 0.01938058 | 2.264675e-23 | 5.898503e-48 | 0 | 0 | 0.01938058 | 4.670895 | 21.81726 | 824.3 | 205 |  |  | 832.9 | 243
822.85 | 271 | 239.2385 | 406.2115 | 31.76149 | 0.02318679 | 3.388237e-23 | 1.191419e-47 | 0 | 0 | 0.02318679 | 31.7383 | 1007.32 | 824.35 | 240 |  |  | 832.95 | 240
822.9 | 225 | 239.1673 | 406.1615 | -14.1673 | 0.02769325 | 5.061747e-23 | 2.401168e-47 | 0 | 0 | 0.02769325 | -14.19499 | 201.4977 | 824.4 | 260 |  |  | 833 | 211
822.95 | 230 | 239.0961 | 406.1115 | -9.096083 | 0.03301923 | 7.550678e-23 | 4.828533e-47 | 0 | 0 | 0.03301923 | -9.129102 | 83.3405 | 824.45 | 216 |  |  | 833.05 | 244
823 | 264 | 239.0249 | 406.0615 | 24.97513 | 0.03930245 | 1.124683e-22 | 9.688197e-47 | 0 | 0 | 0.03930245 | 24.93583 | 621.7956 | 824.5 | 266 |  |  | 833.1 | 214
823.05 | 225 | 238.9537 | 406.0115 | -13.95365 | 0.04670161 | 1.672758e-22 | 1.939571e-46 | 0 | 0 | 0.04670161 | -14.00036 | 196.01 | 832.1 | 239 |  |  | 843.1 | 215
823.1 | 251 | 238.8824 | 405.9615 | 12.11756 | 0.05539923 | 2.484248e-22 | 3.874389e-46 | 0 | 0 | 0.05539923 | 12.06216 | 145.4957 | 832.15 | 228 |  |  | 843.15 | 232
823.15 | 219 | 238.8112 | 405.9115 | -19.81123 | 0.06560474 | 3.683966e-22 | 7.722107e-46 | 0 | 0 | 0.06560474 | -19.87683 | 395.0884 | 832.2 | 200 |  |  | 843.2 | 194
823.2 | 234 | 238.74 | 405.8615 | -4.740013 | 0.07755795 | 5.455002e-22 | 1.535689e-45 | 0 | 0 | 0.07755795 | -4.817571 | 23.20899 | 832.25 | 234 |  |  | 843.25 | 225
823.25 | 272 | 238.6688 | 405.8115 | 33.3312 | 0.09153288 | 8.065533e-22 | 3.047234e-45 | 0 | 0 | 0.09153288 | 33.23967 | 1104.876 | 832.3 | 199 |  |  | 843.3 | 225
823.3 | 238 | 238.5976 | 405.7615 | -0.5975851 | 0.1078419 | 1.190776e-21 | 6.033137e-45 | 0 | 0 | 0.1078419 | -0.705427 | 0.4976272 | 832.35 | 226 |  |  | 843.35 | 238
823.35 | 247 | 238.5264 | 405.7115 | 8.473629 | 0.1268404 | 1.755439e-21 | 1.191833e-44 | 0 | 0 | 0.1268404 | 8.346788 | 69.66888 | 832.4 | 217 |  |  | 843.4 | 207
823.4 | 220 | 238.4552 | 405.6615 | -18.45516 | 0.1489317 | 2.584045e-21 | 2.349216e-44 | 0 | 0 | 0.1489317 | -18.60409 | 346.1121 | 832.45 | 239 |  |  | 843.45 | 218
823.45 | 263 | 238.3839 | 405.6115 | 24.61606 | 0.1745727 | 3.798161e-21 | 4.620247e-44 | 0 | 0 | 0.1745727 | 24.44148 | 597.3861 | 832.5 | 224 |  |  | 843.5 | 231
823.5 | 236 | 238.3127 | 405.5615 | -2.312729 | 0.2042798 | 5.574493e-21 | 9.066557e-44 | 0 | 0 | 0.2042798 | -2.517009 | 6.335335 | 832.55 | 205 |  |  | 843.55 | 213
823.55 | 259 | 238.2415 | 405.5115 | 20.75848 | 0.2386348 | 8.169513e-21 | 1.77523e-43 | 0 | 0 | 0.2386348 | 20.51985 | 421.0642 | 832.6 | 226 |  |  | 843.6 | 202
823.6 | 234 | 238.1703 | 405.4615 | -4.170301 | 0.2782928 | 1.195489e-20 | 3.46818e-43 | 0 | 0 | 0.2782928 | -4.448594 | 19.78999 | 832.65 | 243 |  |  | 843.65 | 233
823.65 | 201 | 238.0991 | 405.4115 | -37.09909 | 0.3239886 | 1.746844e-20 | 6.760577e-43 | 0 | 0 | 0.3239886 | -37.42308 | 1400.487 | 832.7 | 232 |  |  | 843.7 | 242
823.7 | 251 | 238.0279 | 405.3615 | 12.97213 | 0.3765453 | 2.548714e-20 | 1.314924e-42 | 0 | 0 | 0.3765453 | 12.59558 | 158.6487 | 832.75 | 222 |  |  | 843.75 | 227
823.75 | 222 | 237.9567 | 405.3115 | -15.95666 | 0.4368821 | 3.713189e-20 | 2.551836e-42 | 0 | 0 | 0.4368821 | -16.39354 | 268.7482 | 832.8 | 224 |  |  | 843.8 | 212
823.8 | 266 | 237.8854 | 405.2615 | 28.11455 | 0.5060237 | 5.401716e-20 | 4.941282e-42 | 0 | 0 | 0.5060237 | 27.60853 | 762.231 | 832.85 | 220
823.85 | 259 | 237.8142 | 405.2115 | 21.18577 | 0.5851096 | 7.846485e-20 | 9.546881e-42 | 0 | 0 | 0.5851096 | 20.60066 | 424.3871 | 832.9 | 243
823.9 | 221 | 237.743 | 405.1615 | -16.74302 | 0.6754032 | 1.138092e-19 | 1.840426e-41 | 0 | 0 | 0.6754032 | -17.41842 | 303.4014 | 832.95 | 240
823.95 | 239 | 237.6718 | 405.1115 | 1.328196 | 0.7783029 | 1.648308e-19 | 3.540056e-41 | 0 | 0 | 0.7783029 | 0.5498933 | 0.3023826 | 833 | 211
824 | 249 | 237.6006 | 405.0615 | 11.39941 | 0.895352 | 2.383736e-19 | 6.794176e-41 | 0 | 0 | 0.895352 | 10.50406 | 110.3352 | 833.05 | 244
824.05 | 216 | 237.5294 | 405.0115 | -21.52938 | 1.02825 | 3.442205e-19 | 1.301063e-40 | 0 | 0 | 1.02825 | -22.55763 | 508.8465 | 833.1 | 214
824.1 | 230 | 237.4582 | 404.9615 | -7.458162 | 1.178862 | 4.96334e-19 | 2.485966e-40 | 0 | 0 | 1.178862 | -8.637024 | 74.59819
824.15 | 255 | 237.3869 | 404.9115 | 17.61305 | 1.349233 | 7.146117e-19 | 4.739436e-40 | 0 | 0 | 1.349233 | 16.26382 | 264.5118
824.2 | 250 | 237.3157 | 404.8615 | 12.68427 | 1.541597 | 1.027366e-18 | 9.01557e-40 | 0 | 0 | 1.541597 | 11.14267 | 124.1591
824.25 | 217 | 237.2445 | 404.8115 | -20.24452 | 1.758386 | 1.474819e-18 | 1.711176e-39 | 0 | 0 | 1.758386 | -22.00291 | 484.1279
824.3 | 205 | 237.1733 | 404.7615 | -32.17331 | 2.002244 | 2.11403e-18 | 3.240642e-39 | 0 | 0 | 2.002244 | -34.17555 | 1167.968
824.35 | 240 | 237.1021 | 404.7115 | 2.897908 | 2.276039 | 3.025814e-18 | 6.123539e-39 | 0 | 0 | 2.276039 | 0.6218692 | 0.3867213
824.4 | 260 | 237.0309 | 404.6615 | 22.96912 | 2.582866 | 4.324464e-18 | 1.154539e-38 | 0 | 0 | 2.582866 | 20.38626 | 415.5994
824.45 | 216 | 236.9597 | 404.6115 | -20.95966 | 2.926063 | 6.171362e-18 | 2.171951e-38 | 0 | 0 | 2.926063 | -23.88573 | 570.528
824.5 | 266 | 236.8885 | 404.5615 | 29.11155 | 3.309216 | 8.794043e-18 | 4.076865e-38 | 0 | 0 | 3.309216 | 25.80233 | 665.7604
824.55 | 226 | 236.8172 | 404.5115 | -10.81724 | 3.736166 | 1.251281e-17 | 7.6355e-38 | 0 | 0 | 3.736166 | -14.5534 | 211.8015
824.6 | 249 | 236.746 | 404.4615 | 12.25398 | 4.211016 | 1.777788e-17 | 1.426867e-37 | 0 | 0 | 4.211016 | 8.042962 | 64.68924
824.65 | 239 | 236.6748 | 404.4115 | 2.325191 | 4.738132 | 2.522109e-17 | 2.660509e-37 | 0 | 0 | 4.738132 | -2.412941 | 5.822284
824.7 | 238 | 236.6036 | 404.3615 | 1.396405 | 5.32215 | 3.572782e-17 | 4.94972e-37 | 0 | 0 | 5.32215 | -3.925745 | 15.41147
824.75 | 217 | 236.5324 | 404.3115 | -19.53238 | 5.967971 | 5.053682e-17 | 9.188226e-37 | 0 | 0 | 5.967971 | -25.50035 | 650.268
824.8 | 232 | 236.4612 | 404.2615 | -4.461167 | 6.680761 | 7.137861e-17 | 1.701835e-36 | 0 | 0 | 6.680761 | -11.14193 | 124.1426
824.85 | 252 | 236.39 | 404.2115 | 15.61005 | 7.465945 | 1.00667e-16 | 3.145129e-36 | 0 | 0 | 7.465945 | 8.144102 | 66.3264
824.9 | 230 | 236.3187 | 404.1615 | -6.318739 | 8.329199 | 1.417636e-16 | 5.79955e-36 | 0 | 0 | 8.329199 | -14.64794 | 214.5621
824.95 | 233 | 236.2475 | 404.1115 | -3.247525 | 9.27644 | 1.993431e-16 | 1.067051e-35 | 0 | 0 | 9.27644 | -12.52397 | 156.8497
825 | 259 | 236.1763 | 404.0615 | 22.82369 | 10.31381 | 2.798959e-16 | 1.958893e-35 | 0 | 0 | 10.31381 | 12.50988 | 156.4971
825.05 | 261 | 236.1051 | 404.0115 | 24.8949 | 11.44765 | 3.924196e-16 | 3.588157e-35 | 0 | 0 | 11.44765 | 13.44725 | 180.8286
825.1 | 247 | 236.0339 | 403.9615 | 10.96612 | 12.6845 | 5.493682e-16 | 6.557934e-35 | 0 | 0 | 12.6845 | -1.718384 | 2.952845
825.15 | 256 | 235.9627 | 403.9115 | 20.03733 | 14.03104 | 7.679539e-16 | 1.195908e-34 | 0 | 0 | 14.03104 | 6.006286 | 36.07548
825.2 | 262 | 235.8915 | 403.8615 | 26.10854 | 15.4941 | 1.071928e-15 | 2.176021e-34 | 0 | 0 | 15.4941 | 10.61445 | 112.6665
825.25 | 257 | 235.8202 | 403.8115 | 21.17976 | 17.08056 | 1.494014e-15 | 3.950605e-34 | 0 | 0 | 17.08056 | 4.099199 | 16.80343
825.3 | 280 | 235.749 | 403.7615 | 44.25097 | 18.79739 | 2.079231e-15 | 7.156473e-34 | 0 | 0 | 18.79739 | 25.45358 | 647.8848
825.35 | 241 | 235.6778 | 403.7115 | 5.322187 | 20.65155 | 2.889411e-15 | 1.293509e-33 | 0 | 0 | 20.65155 | -15.32937 | 234.9894
825.4 | 273 | 235.6066 | 403.6615 | 37.3934 | 22.64996 | 4.009358e-15 | 2.332785e-33 | 0 | 0 | 22.64996 | 14.74344 | 217.369
825.45 | 239 | 235.5354 | 403.6115 | 3.464615 | 24.79944 | 5.555193e-15 | 4.197735e-33 | 0 | 0 | 24.79944 | -21.33482 | 455.1746
825.5 | 247 | 235.4642 | 403.5615 | 11.53583 | 27.10665 | 7.685678e-15 | 7.536857e-33 | 0 | 0 | 27.10665 | -15.57082 | 242.4504
825.55 | 259 | 235.393 | 403.5115 | 23.60704 | 29.57804 | 1.061754e-14 | 1.350207e-32 | 0 | 0 | 29.57804 | -5.971001 | 35.65285
825.6 | 279 | 235.3217 | 403.4615 | 43.67826 | 32.21979 | 1.464619e-14 | 2.41349e-32 | 0 | 0 | 32.21979 | 11.45847 | 131.2965
825.65 | 282 | 235.2505 | 403.4115 | 46.74947 | 35.0377 | 2.017363e-14 | 4.304529e-32 | 0 | 0 | 35.0377 | 11.71177 | 137.1656
825.7 | 281 | 235.1793 | 403.3615 | 45.82068 | 38.03716 | 2.774612e-14 | 7.66021e-32 | 0 | 0 | 38.03716 | 7.783525 | 60.58326
825.75 | 262 | 235.1081 | 403.3115 | 26.8919 | 41.22306 | 3.810475e-14 | 1.360162e-31 | 0 | 0 | 41.22306 | -14.33116 | 205.3822
825.8 | 293 | 235.0369 | 403.2615 | 57.96311 | 44.5997 | 5.225343e-14 | 2.40977e-31 | 0 | 0 | 44.5997 | 13.36341 | 178.5807
825.85 | 268 | 234.9657 | 403.2115 | 33.03433 | 48.17075 | 7.154995e-14 | 4.259861e-31 | 0 | 0 | 48.17075 | -15.13642 | 229.1112
825.9 | 274 | 234.8945 | 403.1615 | 39.10554 | 51.9391 | 9.782787e-14 | 7.513638e-31 | 0 | 0 | 51.9391 | -12.83356 | 164.7001
825.95 | 288 | 234.8232 | 403.1115 | 53.17675 | 55.90685 | 1.335595e-13 | 1.322331e-30 | 0 | 0 | 55.90685 | -2.730096 | 7.453427
826 | 268 | 234.752 | 403.0615 | 33.24797 | 60.07521 | 1.82073e-13 | 2.322014e-30 | 0 | 0 | 60.07521 | -26.82724 | 719.7009
826.05 | 284 | 234.6808 | 403.0115 | 49.31918 | 64.4444 | 2.478421e-13 | 4.068408e-30 | 0 | 0 | 64.4444 | -15.12522 | 228.7723
826.1 | 278 | 234.6096 | 402.9615 | 43.3904 | 69.01361 | 3.368708e-13 | 7.112448e-30 | 0 | 0 | 69.01361 | -25.62321 | 656.5489
826.15 | 309 | 234.5384 | 402.9115 | 74.46161 | 73.78089 | 4.572046e-13 | 1.240648e-29 | 0 | 0 | 73.78089 | 0.6807213 | 0.4633815
826.2 | 300 | 234.4672 | 402.8615 | 65.53282 | 78.74313 | 6.196072e-13 | 2.159301e-29 | 0 | 0 | 78.74313 | -13.2103 | 174.5121
826.25 | 302 | 234.396 | 402.8115 | 67.60404 | 83.89596 | 8.384577e-13 | 3.74984e-29 | 0 | 0 | 83.89596 | -16.29193 | 265.4269
826.3 | 309 | 234.3247 | 402.7615 | 74.67525 | 89.23374 | 1.132934e-12 | 6.497512e-29 | 0 | 0 | 89.23374 | -14.55849 | 211.9497
826.35 | 320 | 234.2535 | 402.7115 | 85.74647 | 94.74947 | 1.528576e-12 | 1.123354e-28 | 0 | 0 | 94.74947 | -9.003001 | 81.05403
826.4 | 326 | 234.1823 | 402.6615 | 91.81768 | 100.4348 | 2.059339e-12 | 1.937853e-28 | 0 | 0 | 100.4348 | -8.617085 | 74.25416
826.45 | 357 | 234.1111 | 402.6115 | 122.8889 | 106.2799 | 2.770306e-12 | 3.335494e-28 | 0 | 0 | 106.2799 | 16.60903 | 275.8599
826.5 | 335 | 234.0399 | 402.5615 | 100.9601 | 112.2736 | 3.721228e-12 | 5.728413e-28 | 0 | 0 | 112.2736 | -11.31346 | 127.9944
826.55 | 323 | 233.9687 | 402.5115 | 89.03132 | 118.4033 | 4.991185e-12 | 9.816203e-28 | 0 | 0 | 118.4033 | -29.37195 | 862.7115
826.6 | 344 | 233.8975 | 402.4615 | 110.1025 | 124.6549 | 6.684667e-12 | 1.67837e-27 | 0 | 0 | 124.6549 | -14.55241 | 211.7726
826.65 | 348 | 233.8263 | 402.4115 | 114.1737 | 131.0132 | 8.93953e-12 | 2.863299e-27 | 0 | 0 | 131.0132 | -16.83942 | 283.5659
826.7 | 380 | 233.755 | 402.3615 | 146.245 | 137.4612 | 1.193736e-11 | 4.873947e-27 | 0 | 0 | 137.4612 | 8.783806 | 77.15525
826.75 | 379 | 233.6838 | 402.3115 | 145.3162 | 143.9808 | 1.591699e-11 | 8.278082e-27 | 0 | 0 | 143.9808 | 1.335345 | 1.783146
826.8 | 366 | 233.6126 | 402.2615 | 132.3874 | 150.5529 | 2.119201e-11 | 1.402858e-26 | 0 | 0 | 150.5529 | -18.16546 | 329.984
826.85 | 376 | 233.5414 | 402.2115 | 142.4586 | 157.1567 | 2.817358e-11 | 2.372098e-26 | 0 | 0 | 157.1567 | -14.69811 | 216.0343
826.9 | 406 | 233.4702 | 402.1615 | 172.5298 | 163.7708 | 3.739994e-11 | 4.002086e-26 | 0 | 0 | 163.7708 | 8.759009 | 76.72023
826.95 | 429 | 233.399 | 402.1115 | 195.601 | 170.3726 | 4.957451e-11 | 6.737134e-26 | 0 | 0 | 170.3726 | 25.22846 | 636.475
827 | 457 | 233.3278 | 402.0615 | 223.6722 | 176.9386 | 6.561525e-11 | 1.131616e-25 | 0 | 0 | 176.9386 | 46.73368 | 2184.037
827.05 | 442 | 233.2565 | 402.0115 | 208.7435 | 183.4446 | 8.671813e-11 | 1.896521e-25 | 0 | 0 | 183.4446 | 25.29885 | 640.0317
827.1 | 412 | 233.1853 | 401.9615 | 178.8147 | 189.8659 | 1.144389e-10 | 3.171401e-25 | 0 | 0 | 189.8659 | -11.05125 | 122.1302
827.15 | 447 | 233.1141 | 401.9115 | 213.8859 | 196.1773 | 1.507983e-10 | 5.291512e-25 | 0 | 0 | 196.1773 | 17.70859 | 313.5943
827.2 | 427 | 233.0429 | 401.8615 | 193.9571 | 202.3532 | 1.984165e-10 | 8.809339e-25 | 0 | 0 | 202.3532 | -8.396096 | 70.49444
827.25 | 461 | 232.9717 | 401.8115 | 228.0283 | 208.368 | 2.606862e-10 | 1.463328e-24 | 0 | 0 | 208.368 | 19.66031 | 386.5278
827.3 | 449 | 232.9005 | 401.7615 | 216.0995 | 214.1961 | 3.419929e-10 | 2.425355e-24 | 0 | 0 | 214.1961 | 1.9034 | 3.622933
827.35 | 459 | 232.8293 | 401.7115 | 226.1707 | 219.8122 | 4.479968e-10 | 4.010917e-24 | 0 | 0 | 219.8122 | 6.358524 | 40.43082
827.4 | 502 | 232.758 | 401.6615 | 269.242 | 225.1913 | 5.859916e-10 | 6.618308e-24 | 0 | 0 | 225.1913 | 44.05062 | 1940.457
827.45 | 484 | 232.6868 | 401.6115 | 251.3132 | 230.3091 | 7.653617e-10 | 1.089646e-23 | 0 | 0 | 230.3091 | 21.00405 | 441.17
827.5 | 482 | 232.6156 | 401.5615 | 249.3844 | 235.142 | 9.981616e-10 | 1.790023e-23 | 0 | 0 | 235.142 | 14.24237 | 202.8451
827.55 | 441 | 232.5444 | 401.5115 | 208.4556 | 239.6674 | 1.299851e-09 | 2.934044e-23 | 0 | 0 | 239.6674 | -31.2118 | 974.1764
827.6 | 488 | 232.4732 | 401.4615 | 255.5268 | 243.8638 | 1.690228e-09 | 4.798548e-23 | 0 | 0 | 243.8638 | 11.66303 | 136.0262
827.65 | 466 | 232.402 | 401.4115 | 233.598 | 247.711 | 2.194602e-09 | 7.830471e-23 | 0 | 0 | 247.711 | -14.11297 | 199.176
827.7 | 542 | 232.3308 | 401.3615 | 309.6692 | 251.1903 | 2.84528e-09 | 1.274973e-22 | 0 | 0 | 251.1903 | 58.47892 | 3419.784
827.75 | 490 | 232.2595 | 401.3115 | 257.7405 | 254.2846 | 3.683435e-09 | 2.071328e-22 | 0 | 0 | 254.2846 | 3.455812 | 11.94264
827.8 | 466 | 232.1883 | 401.2615 | 233.8117 | 256.9786 | 4.761456e-09 | 3.357622e-22 | 0 | 0 | 256.9786 | -23.16695 | 536.7076
827.85 | 448 | 232.1171 | 401.2115 | 215.8829 | 259.2588 | 6.145897e-09 | 5.430624e-22 | 0 | 0 | 259.2588 | -43.3759 | 1881.469
827.9 | 500 | 232.0459 | 401.1615 | 267.9541 | 261.1137 | 7.921175e-09 | 8.764004e-22 | 0 | 0 | 261.1137 | 6.840433 | 46.79153
827.95 | 500 | 231.9747 | 401.1115 | 268.0253 | 262.5339 | 1.019419e-08 | 1.411206e-21 | 0 | 0 | 262.5339 | 5.49144 | 30.15592
828 | 488 | 231.9035 | 401.0615 | 256.0965 | 263.5122 | 1.31001e-08 | 2.267321e-21 | 0 | 0 | 263.5122 | -7.415667 | 54.99211
828.05 | 496 | 231.8323 | 401.0115 | 264.1677 | 264.0436 | 1.680951e-08 | 3.634719e-21 | 0 | 0 | 264.0436 | 0.1240988 | 0.01540052
828.1 | 549 | 231.761 | 400.9615 | 317.239 | 264.1255 | 2.153747e-08 | 5.813845e-21 | 0 | 0 | 264.1255 | 53.11345 | 2821.039
828.15 | 513 | 231.6898 | 400.9115 | 281.3102 | 263.7574 | 2.755452e-08 | 9.278783e-21 | 0 | 0 | 263.7574 | 17.5528 | 308.101
828.2 | 498 | 231.6186 | 400.8615 | 266.3814 | 262.9411 | 3.520057e-08 | 1.477589e-20 | 0 | 0 | 262.9411 | 3.440283 | 11.83555
828.25 | 502 | 231.5474 | 400.8115 | 270.4526 | 261.6809 | 4.490198e-08 | 2.347746e-20 | 0 | 0 | 261.6809 | 8.771722 | 76.94311
828.3 | 464 | 231.4762 | 400.7615 | 232.5238 | 259.9831 | 5.719262e-08 | 3.722061e-20 | 0 | 0 | 259.9831 | -27.45929 | 754.0126
828.35 | 468 | 231.405 | 400.7115 | 236.595 | 257.8564 | 7.274e-08 | 5.88777e-20 | 0 | 0 | 257.8564 | -21.26136 | 452.0452
828.4 | 507 | 231.3338 | 400.6615 | 275.6662 | 255.3114 | 9.237732e-08 | 9.292942e-20 | 0 | 0 | 255.3114 | 20.3548 | 414.3179
828.45 | 471 | 231.2625 | 400.6115 | 239.7375 | 252.361 | 1.17143e-07 | 1.463492e-19 | 0 | 0 | 252.361 | -12.62358 | 159.3547
828.5 | 439 | 231.1913 | 400.5615 | 207.8087 | 249.0198 | 1.483289e-07 | 2.299655e-19 | 0 | 0 | 249.0198 | -41.21117 | 1698.36
828.55 | 474 | 231.1201 | 400.5115 | 242.8799 | 245.3043 | 1.875401e-07 | 3.605537e-19 | 0 | 0 | 245.3043 | -2.424447 | 5.877944
828.6 | 469 | 231.0489 | 400.4615 | 237.9511 | 241.2327 | 2.367671e-07 | 5.640428e-19 | 0 | 0 | 241.2327 | -3.281568 | 10.76869
828.65 | 473 | 230.9777 | 400.4115 | 242.0223 | 236.8245 | 2.984746e-07 | 8.804185e-19 | 0 | 0 | 236.8245 | 5.197803 | 27.01716
828.7 | 471 | 230.9065 | 400.3615 | 240.0935 | 232.1009 | 3.757094e-07 | 1.371201e-18 | 0 | 0 | 232.1009 | 7.992638 | 63.88227
828.75 | 414 | 230.8353 | 400.3115 | 183.1647 | 227.084 | 4.722322e-07 | 2.130827e-18 | 0 | 0 | 227.084 | -43.91929 | 1928.904
828.8 | 448 | 230.7641 | 400.2615 | 217.2359 | 221.7972 | 5.926767e-07 | 3.303925e-18 | 0 | 0 | 221.7972 | -4.561214 | 20.80467
828.85 | 383 | 230.6928 | 400.2115 | 152.3072 | 216.2644 | 7.427436e-07 | 5.111484e-18 | 0 | 0 | 216.2644 | -63.95723 | 4090.528
828.9 | 448 | 230.6216 | 400.1615 | 217.3784 | 210.5105 | 9.294344e-07 | 7.890397e-18 | 0 | 0 | 210.5105 | 6.867912 | 47.16822
828.95 | 402 | 230.5504 | 400.1115 | 171.4496 | 204.5606 | 1.161335e-06 | 1.215306e-17 | 0 | 0 | 204.5606 | -33.11101 | 1096.339
829 | 426 | 230.4792 | 400.0615 | 195.5208 | 198.4403 | 1.448955e-06 | 1.867701e-17 | 0 | 0 | 198.4403 | -2.919509 | 8.52353
829.05 | 416 | 230.408 | 400.0115 | 185.592 | 192.1752 | 1.80514e-06 | 2.863941e-17 | 0 | 0 | 192.1752 | -6.58323 | 43.33892
829.1 | 387 | 230.3368 | 399.9615 | 156.6632 | 185.791 | 2.245566e-06 | 4.381832e-17 | 0 | 0 | 185.791 | -29.12775 | 848.4258
829.15 | 422 | 230.2656 | 399.9115 | 191.7344 | 179.3129 | 2.789328e-06 | 6.689325e-17 | 0 | 0 | 179.3129 | 12.42159 | 154.2959
829.2 | 427 | 230.1943 | 399.8615 | 196.8057 | 172.7658 | 3.459649e-06 | 1.018929e-16 | 0 | 0 | 172.7658 | 24.03982 | 577.9132
829.25 | 423 | 230.1231 | 399.8115 | 192.8769 | 166.1743 | 4.284729e-06 | 1.548604e-16 | 0 | 0 | 166.1743 | 26.70255 | 713.0261
829.3 | 372 | 230.0519 | 399.7615 | 141.9481 | 159.562 | 5.298749e-06 | 2.348398e-16 | 0 | 0 | 159.5621 | -17.61396 | 310.2517
829.35 | 404 | 229.9807 | 399.7115 | 174.0193 | 152.9519 | 6.543079e-06 | 3.553352e-16 | 0 | 0 | 152.9519 | 21.06738 | 443.8346
829.4 | 399 | 229.9095 | 399.6615 | 169.0905 | 146.3659 | 8.0677e-06 | 5.364627e-16 | 0 | 0 | 146.3659 | 22.72463 | 516.4087
829.45 | 352 | 229.8383 | 399.6115 | 122.1617 | 139.8249 | 9.932901e-06 | 8.081199e-16 | 0 | 0 | 139.8249 | -17.66315 | 311.9868
829.5 | 361 | 229.7671 | 399.5615 | 131.2329 | 133.3486 | 1.221128e-05 | 1.214639e-15 | 0 | 0 | 133.3487 | -2.115715 | 4.476251
829.55 | 339 | 229.6958 | 399.5115 | 109.3042 | 126.9558 | 1.499012e-05 | 1.821601e-15 | 0 | 0 | 126.9558 | -17.65162 | 311.5799
829.6 | 386 | 229.6246 | 399.4615 | 156.3754 | 120.6635 | 1.837418e-05 | 2.725803e-15 | 0 | 0 | 120.6635 | 35.71186 | 1275.337
829.65 | 357 | 229.5534 | 399.4115 | 127.4466 | 114.4877 | 2.248896e-05 | 4.069776e-15 | 0 | 0 | 114.4878 | 12.95883 | 167.9312
829.7 | 310 | 229.4822 | 399.3615 | 80.5178 | 108.443 | 2.748461e-05 | 6.062916e-15 | 0 | 0 | 108.4431 | -27.92526 | 779.8204
829.75 | 371 | 229.411 | 399.3115 | 141.589 | 102.5425 | 3.354043e-05 | 9.012132e-15 | 0 | 0 | 102.5426 | 39.04646 | 1524.626
829.8 | 327 | 229.3398 | 399.2615 | 97.66023 | 96.79791 | 4.087017e-05 | 1.336622e-14 | 0 | 0 | 96.79795 | 0.8622815 | 0.7435293
829.85 | 326 | 229.2686 | 399.2115 | 96.73144 | 91.21947 | 4.972823e-05 | 1.977991e-14 | 0 | 0 | 91.21952 | 5.511921 | 30.38128
829.9 | 296 | 229.1973 | 399.1615 | 66.80266 | 85.8161 | 6.041689e-05 | 2.920621e-14 | 0 | 0 | 85.81616 | -19.0135 | 361.5133
829.95 | 312 | 229.1261 | 399.1115 | 82.87387 | 80.59528 | 7.329469e-05 | 4.302898e-14 | 0 | 0 | 80.59535 | 2.278517 | 5.191641
830 | 309 | 229.0549 | 399.0615 | 79.94508 | 75.56315 | 8.878619e-05 | 6.325309e-14 | 0 | 0 | 75.56324 | 4.381841 | 19.20053
830.05 | 291 | 228.9837 | 399.0115 | 62.0163 | 70.72455 | 0.0001073933 | 9.277638e-14 | 0 | 0 | 70.72465 | -8.708356 | 75.83547
830.1 | 324 | 228.9125 | 398.9615 | 95.08751 | 66.08302 | 0.0001297082 | 1.357776e-13 | 0 | 0 | 66.08315 | 29.00436 | 841.2529
830.15 | 303 | 228.8413 | 398.9115 | 74.15873 | 61.64094 | 0.0001564288 | 1.982685e-13 | 0 | 0 | 61.6411 | 12.51763 | 156.6911
830.2 | 293 | 228.7701 | 398.8615 | 64.22994 | 57.39952 | 0.0001883757 | 2.888778e-13 | 0 | 0 | 57.3997 | 6.830236 | 46.65212
830.25 | 316 | 228.6988 | 398.8115 | 87.30115 | 53.3589 | 0.0002265122 | 4.199617e-13 | 0 | 0 | 53.35912 | 33.94203 | 1152.061
830.3 | 291 | 228.6276 | 398.7615 | 62.37237 | 49.51822 | 0.0002719676 | 6.091723e-13 | 0 | 0 | 49.5185 | 12.85387 | 165.222
830.35 | 280 | 228.5564 | 398.7115 | 51.44358 | 45.87572 | 0.000326063 | 8.81669e-13 | 0 | 0 | 45.87605 | 5.567531 | 30.99741
830.4 | 304 | 228.4852 | 398.6615 | 75.5148 | 42.42877 | 0.0003903414 | 1.273227e-12 | 0 | 0 | 42.42916 | 33.08564 | 1094.659
830.45 | 267 | 228.414 | 398.6115 | 38.58601 | 39.17397 | 0.0004666019 | 1.834599e-12 | 0 | 0 | 39.17443 | -0.5884229 | 0.3462415
830.5 | 257 | 228.3428 | 398.5615 | 28.65722 | 36.10724 | 0.0005569384 | 2.637615e-12 | 0 | 0 | 36.1078 | -7.450573 | 55.51103
830.55 | 248 | 228.2716 | 398.5115 | 19.72844 | 33.2239 | 0.0006637837 | 3.7837e-12 | 0 | 0 | 33.22457 | -13.49613 | 182.1455
830.6 | 253 | 228.2003 | 398.4615 | 24.79965 | 30.51874 | 0.0007899595 | 5.415728e-12 | 0 | 0 | 30.51953 | -5.719883 | 32.71706
830.65 | 259 | 228.1291 | 398.4115 | 30.87086 | 27.98609 | 0.0009387324 | 7.734494e-12 | 0 | 0 | 27.98703 | 2.883833 | 8.316492
830.7 | 252 | 228.0579 | 398.3615 | 23.94208 | 25.61991 | 0.001113878 | 1.102153e-11 | 0 | 0 | 25.62102 | -1.678941 | 2.818843
830.75 | 272 | 227.9867 | 398.3115 | 44.01329 | 23.41383 | 0.001319751 | 1.567065e-11 | 0 | 0 | 23.41515 | 20.59815 | 424.2836
830.8 | 243 | 227.9155 | 398.2615 | 15.08451 | 21.36126 | 0.001561369 | 2.22314e-11 | 0 | 0 | 21.36282 | -6.278317 | 39.41727
830.85 | 277 | 227.8443 | 398.2115 | 49.15572 | 19.45544 | 0.001844495 | 3.146892e-11 | 0 | 0 | 19.45728 | 29.69844 | 881.9971
830.9 | 257 | 227.7731 | 398.1615 | 29.22693 | 17.68947 | 0.002175747 | 4.444589e-11 | 0 | 0 | 17.69165 | 11.53529 | 133.0629
830.95 | 249 | 227.7019 | 398.1115 | 21.29815 | 16.0564 | 0.002562702 | 6.263491e-11 | 0 | 0 | 16.05896 | 5.239185 | 27.44906
831 | 248 | 227.6306 | 398.0615 | 20.36936 | 14.54927 | 0.003014023 | 8.807166e-11 | 0 | 0 | 14.55229 | 5.817078 | 33.83839
831.05 | 228 | 227.5594 | 398.0115 | 0.4405766 | 13.16115 | 0.003539596 | 1.235637e-10 | 0 | 0 | 13.16469 | -12.72411 | 161.9031
831.1 | 231 | 227.4882 | 397.9615 | 3.511791 | 11.88519 | 0.004150684 | 1.729739e-10 | 0 | 0 | 11.88934 | -8.377551 | 70.18336
831.15 | 221 | 227.417 | 397.9115 | -6.416996 | 10.71465 | 0.004860092 | 2.416046e-10 | 0 | 0 | 10.71951 | -17.13651 | 293.6599
831.2 | 234 | 227.3458 | 397.8615 | 6.654218 | 9.642943 | 0.00568235 | 3.367167e-10 | 0 | 0 | 9.648625 | -2.994407 | 8.966471
831.25 | 237 | 227.2746 | 397.8115 | 9.725432 | 8.663647 | 0.006633921 | 4.6823e-10 | 0 | 0 | 8.670281 | 1.055152 | 1.113345
831.3 | 234 | 227.2034 | 397.7615 | 6.796646 | 7.770546 | 0.007733416 | 6.496638e-10 | 0 | 0 | 7.778279 | -0.9816329 | 0.9636032
831.35 | 223 | 227.1321 | 397.7115 | -4.13214 | 6.95764 | 0.009001839 | 8.994003e-10 | 0 | 0 | 6.966642 | -11.09878 | 123.1829
831.4 | 251 | 227.0609 | 397.6615 | 23.93907 | 6.219163 | 0.01046285 | 1.242374e-09 | 0 | 0 | 6.229626 | 17.70945 | 313.6245
831.45 | 229 | 226.9897 | 397.6115 | 2.010288 | 5.549599 | 0.01214304 | 1.712327e-09 | 0 | 0 | 5.561742 | -3.551454 | 12.61283
831.5 | 224 | 226.9185 | 397.5615 | -2.918498 | 4.943687 | 0.01407225 | 2.35481e-09 | 0 | 0 | 4.957759 | -7.876257 | 62.03542
831.55 | 238 | 226.8473 | 397.5115 | 11.15272 | 4.396427 | 0.0162839 | 3.231173e-09 | 0 | 0 | 4.412711 | 6.740005 | 45.42767
831.6 | 234 | 226.7761 | 397.4615 | 7.22393 | 3.903089 | 0.01881535 | 4.423839e-09 | 0 | 0 | 3.921904 | 3.302026 | 10.90338
831.65 | 211 | 226.7049 | 397.4115 | -15.70486 | 3.459207 | 0.02170824 | 6.04329e-09 | 0 | 0 | 3.480915 | -19.18577 | 368.0938
831.7 | 229 | 226.6336 | 397.3615 | 2.366358 | 3.060585 | 0.02500898 | 8.237254e-09 | 0 | 0 | 3.085594 | -0.7192357 | 0.5173
831.75 | 219 | 226.5624 | 397.3115 | -7.562428 | 2.703285 | 0.02876909 | 1.12028e-08 | 0 | 0 | 2.732054 | -10.29448 | 105.9764
831.8 | 217 | 226.4912 | 397.2615 | -9.491214 | 2.38363 | 0.0330457 | 1.520216e-08 | 0 | 0 | 2.416676 | -11.90789 | 141.7978
831.85 | 216 | 226.42 | 397.2115 | -10.42 | 2.098194 | 0.03790204 | 2.05835e-08 | 0 | 0 | 2.136096 | -12.5561 | 157.6555
831.9 | 250 | 226.3488 | 397.1615 | 23.65121 | 1.843792 | 0.04340792 | 2.78079e-08 | 0 | 0 | 1.8872 | 21.76401 | 473.6723
831.95 | 206 | 226.2776 | 397.1115 | -20.27757 | 1.617476 | 0.04964027 | 3.748452e-08 | 0 | 0 | 1.667116 | -21.94469 | 481.5694
832 | 211 | 226.2064 | 397.0615 | -15.20636 | 1.416522 | 0.05668368 | 5.041627e-08 | 0 | 0 | 1.473206 | -16.67956 | 278.2079
832.05 | 232 | 226.1351 | 397.0115 | 5.864855 | 1.238422 | 0.06463099 | 6.765882e-08 | 0 | 0 | 1.303053 | 4.561803 | 20.81004
832.1 | 239 | 226.0639 | 396.9615 | 12.93607 | 1.08087 | 0.07358381 | 9.059685e-08 | 0 | 0 | 1.154454 | 11.78162 | 138.8065
832.15 | 228 | 225.9927 | 396.9115 | 2.007283 | 0.9417548 | 0.0836532 | 1.210422e-07 | 0 | 0 | 1.025408 | 0.9818752 | 0.964079
832.2 | 200 | 225.9215 | 396.8615 | -25.9215 | 0.8191472 | 0.0949602 | 1.613598e-07 | 0 | 0 | 0.9141075 | -26.83561 | 720.15
832.25 | 234 | 225.8503 | 396.8115 | 8.149711 | 0.7112882 | 0.1076365 | 2.146292e-07 | 0 | 0 | 0.8189249 | 7.330786 | 53.74043
832.3 | 199 | 225.7791 | 396.7615 | -26.77907 | 0.6165793 | 0.1218249 | 2.848506e-07 | 0 | 0 | 0.7384045 | -27.51748 | 757.2117
832.35 | 226 | 225.7079 | 396.7115 | 0.2921392 | 0.5335706 | 0.1376802 | 3.772078e-07 | 0 | 0 | 0.6712512 | -0.379112 | 0.1437259
832.4 | 217 | 225.6366 | 396.6615 | -8.636647 | 0.4609507 | 0.1553694 | 4.984011e-07 | 0 | 0 | 0.6163207 | -9.252968 | 85.61741
832.45 | 239 | 225.5654 | 396.6115 | 13.43457 | 0.3975362 | 0.1750727 | 6.57071e-07 | 0 | 0 | 0.5726096 | 12.86196 | 165.4299
832.5 | 224 | 225.4942 | 396.5615 | -1.494219 | 0.3422619 | 0.1969837 | 8.643319e-07 | 0 | 0 | 0.5392465 | -2.033465 | 4.134982
832.55 | 205 | 225.423 | 396.5115 | -20.42301 | 0.2941711 | 0.2213099 | 1.134446e-06 | 0 | 0 | 0.5154821 | -20.93849 | 438.4202
832.6 | 226 | 225.3518 | 396.4615 | 0.6482089 | 0.2524069 | 0.2482733 | 1.485668e-06 | 0 | 0 | 0.5006816 | 0.1475273 | 0.02176429
832.65 | 243 | 225.2806 | 396.4115 | 17.71942 | 0.2162031 | 0.2781109 | 1.94131e-06 | 0 | 0 | 0.4943159 | 17.22511 | 296.7043
832.7 | 232 | 225.2094 | 396.3615 | 6.790637 | 0.1848767 | 0.3110748 | 2.531064e-06 | 0 | 0 | 0.4959541 | 6.294683 | 39.62303
832.75 | 222 | 225.1381 | 396.3115 | -3.138149 | 0.1578201 | 0.3474325 | 3.292654e-06 | 0 | 0 | 0.5052559 | -3.643405 | 13.2744
832.8 | 224 | 225.0669 | 396.2615 | -1.066935 | 0.1344937 | 0.3874671 | 4.273897e-06 | 0 | 0 | 0.521965 | -1.5889 | 2.524604
832.85 | 220 | 224.9957 | 396.2115 | -4.995721 | 0.1144198 | 0.4314773 | 5.535246e-06 | 0 | 0 | 0.5459026 | -5.541624 | 30.7096
832.9 | 243 | 224.9245 | 396.1615 | 18.07549 | 0.0971762 | 0.4797775 | 7.152943e-06 | 0 | 0 | 0.5769609 | 17.49853 | 306.1986
832.95 | 240 | 224.8533 | 396.1115 | 15.14671 | 0.08239074 | 0.5326974 | 9.222902e-06 | 0 | 0 | 0.6150974 | 14.53161 | 211.1677
833 | 211 | 224.9924 | 396.0615 | -13.99244 | 0.06973592 | 0.5905818 | 1.186548e-05 | 0 | 0 | 0.6603296 | -14.65277 | 214.7036
833.05 | 244 | 224.9737 | 396.0115 | 19.02634 | 0.05892428 | 0.6537901 | 1.523134e-05 | 0 | 0 | 0.7127296 | 18.31361 | 335.3885
833.1 | 214 | 224.9549 | 395.9615 | -10.95487 | 0.04970403 | 0.7226955 | 1.950858e-05 | 0 | 0 | 0.772419 | -11.72729 | 137.5294
833.15 | 215 | 224.9361 | 395.9115 | -9.936091 | 0.04185512 | 0.7976845 | 2.493149e-05 | 0 | 0 | 0.8395645 | -10.77566 | 116.1147
833.2 | 206 | 224.9173 | 395.8615 | -18.91731 | 0.03518562 | 0.8791555 | 3.179112e-05 | 0 | 0 | 0.914373 | -19.83168 | 393.2956
833.25 | 225 | 224.8985 | 395.8115 | 0.1014742 | 0.02952851 | 0.967518 | 4.044812e-05 | 0 | 0 | 0.997087 | -0.8956128 | 0.8021223
833.3 | 236 | 224.8797 | 395.7615 | 11.12026 | 0.02473873 | 1.063191 | 5.134827e-05 | 0 | 0 | 1.087981 | 10.03228 | 100.6466
833.35 | 207 | 224.861 | 395.7115 | -17.86096 | 0.02069059 | 1.1666 | 6.504116e-05 | 0 | 0 | 1.187356 | -19.04832 | 362.8384
833.4 | 241 | 224.8422 | 395.6615 | 16.15782 | 0.0172754 | 1.278179 | 8.220261e-05 | 0 | 0 | 1.295537 | 14.86228 | 220.8875
833.45 | 251 | 224.8234 | 395.6115 | 26.1766 | 0.01439935 | 1.398364 | 0.0001036616 | 0 | 0 | 1.412867 | 24.76374 | 613.2427
833.5 | 230 | 224.8046 | 395.5615 | 5.195387 | 0.01198167 | 1.527592 | 0.0001304323 | 0 | 0 | 1.539704 | 3.655682 | 13.36401
833.55 | 222 | 224.7858 | 395.5115 | -2.785831 | 0.009952936 | 1.666301 | 0.0001637523 | 0 | 0 | 1.676418 | -4.462248 | 19.91166
833.6 | 235 | 224.767 | 395.4615 | 10.23295 | 0.008253627 | 1.814923 | 0.0002051278 | 0 | 0 | 1.823382 | 8.40957 | 70.72087
833.65 | 221 | 224.7483 | 395.4115 | -3.748266 | 0.006832791 | 1.973885 | 0.0002563874 | 0 | 0 | 1.980974 | -5.72924 | 32.82419
833.7 | 242 | 224.7295 | 395.3615 | 17.27052 | 0.005646912 | 2.143602 | 0.000319745 | 0 | 0 | 2.149569 | 15.12095 | 228.6431
833.75 | 228 | 224.7107 | 395.3115 | 3.2893 | 0.004658902 | 2.324477 | 0.0003978742 | 0 | 0 | 2.329534 | 0.9597656 | 0.9211499
833.8 | 216 | 224.6919 | 395.2615 | -8.691918 | 0.003837211 | 2.516896 | 0.0004939952 | 0 | 0 | 2.521227 | -11.21314 | 125.7346
833.85 | 228 | 224.6731 | 395.2115 | 3.326865 | 0.003155059 | 2.721221 | 0.0006119763 | 0 | 0 | 2.724988 | 0.6018763 | 0.3622551
833.9 | 219 | 224.6544 | 395.1615 | -5.654353 | 0.002589756 | 2.937794 | 0.0007564522 | 0 | 0 | 2.94114 | -8.595493 | 73.8825
833.95 | 256 | 224.6356 | 395.1115 | 31.36443 | 0.00212212 | 3.166923 | 0.0009329606 | 0 | 0 | 3.169978 | 28.19445 | 794.9271
834 | 220 | 224.6168 | 395.0615 | -4.616788 | 0.001735964 | 3.408886 | 0.001148101 | 0 | 0 | 3.41177 | -8.028558 | 64.45775
834.05 | 223 | 224.598 | 395.0115 | -1.598005 | 0.001417656 | 3.663923 | 0.001409716 | 0 | 0 | 3.66675 | -5.264755 | 27.71765
834.1 | 204 | 224.5792 | 394.9615 | -20.57922 | 0.001155742 | 3.932229 | 0.001727104 | 0 | 0 | 3.935112 | -24.51433 | 600.9526
834.15 | 221 | 224.5604 | 394.9115 | -3.56044 | 0.0009406117 | 4.213958 | 0.002111252 | 0 | 0 | 4.217009 | -7.77745 | 60.48872
834.2 | 218 | 224.5417 | 394.8615 | -6.541658 | 0.0007642221 | 4.509208 | 0.002575115 | 0 | 0 | 4.512547 | -11.0542 | 122.1954
834.25 | 229 | 224.5229 | 394.8115 | 4.477125 | 0.0006198525 | 4.818026 | 0.003133921 | 0 | 0 | 4.82178 | -0.3446548 | 0.1187869
834.3 | 228 | 224.5041 | 394.7615 | 3.495907 | 0.0005018995 | 5.140398 | 0.003805525 | 0 | 0 | 5.144706 | -1.648798 | 2.718536
834.35 | 239 | 224.4853 | 394.7115 | 14.51469 | 0.0004056999 | 5.476249 | 0.004610797 | 0 | 0 | 5.481266 | 9.033424 | 81.60275
834.4 | 240 | 224.4665 | 394.6615 | 15.53347 | 0.0003273803 | 5.825436 | 0.005574069 | 0 | 0 | 5.831337 | 9.702135 | 94.13143
834.45 | 242 | 224.4477 | 394.6115 | 17.55226 | 0.0002637302 | 6.187745 | 0.006723628 | 0 | 0 | 6.194732 | 11.35752 | 128.9933
834.5 | 224 | 224.429 | 394.5615 | -0.4289624 | 0.0002120932 | 6.56289 | 0.008092262 | 0 | 0 | 6.571195 | -7.000157 | 49.0022
834.55 | 207 | 224.4102 | 394.5115 | -17.41018 | 0.000170276 | 6.95051 | 0.009717871 | 0 | 0 | 6.960398 | -24.37058 | 593.9251
834.6 | 247 | 224.3914 | 394.4615 | 22.6086 | 0.0001364707 | 7.350163 | 0.01164414 | 0 | 0 | 7.361944 | 15.24666 | 232.4606
834.65 | 241 | 224.3726 | 394.4115 | 16.62739 | 0.0001091906 | 7.761329 | 0.01392126 | 0 | 0 | 7.775359 | 8.852026 | 78.35836
834.7 | 203 | 224.3538 | 394.3615 | -21.35383 | 8.721493e-05 | 8.183403 | 0.01660674 | 0 | 0 | 8.200097 | -29.55393 | 873.4347
834.75 | 217 | 224.335 | 394.3115 | -7.33505 | 6.95434e-05 | 8.6157 | 0.01976631 | 0 | 0 | 8.635536 | -15.97059 | 255.0596
834.8 | 229 | 224.3163 | 394.2615 | 4.683733 | 5.535803e-05 | 9.057451 | 0.02347478 | 0 | 0 | 9.080981 | -4.397248 | 19.33579
834.85 | 246 | 224.2975 | 394.2115 | 21.70252 | 4.399111e-05 | 9.507803 | 0.02781713 | 0 | 0 | 9.535664 | 12.16685 | 148.0323
834.9 | 235 | 224.2787 | 394.1615 | 10.7213 | 3.489867e-05 | 9.965822 | 0.03288957 | 0 | 0 | 9.998747 | 0.722551 | 0.5220799
834.95 | 253 | 224.2599 | 394.1115 | 28.74008 | 2.763838e-05 | 10.43049 | 0.03880066 | 0 | 0 | 10.46932 | 18.27076 | 333.8206
835 | 231 | 224.2411 | 394.0615 | 6.758863 | 2.185122e-05 | 10.90073 | 0.0456725 | 0 | 0 | 10.94642 | -4.187557 | 17.53563
835.05 | 233 | 224.2224 | 394.0115 | 8.777646 | 1.72464e-05 | 11.37535 | 0.05364207 | 0 | 0 | 11.42901 | -2.651362 | 7.029721
835.1 | 255 | 224.2036 | 393.9615 | 30.79643 | 1.35888e-05 | 11.85312 | 0.06286244 | 0 | 0 | 11.916 | 18.88043 | 356.4706
835.15 | 201 | 224.1848 | 393.9115 | -23.18479 | 1.068866e-05 | 12.33274 | 0.07350415 | 0 | 0 | 12.40626 | -35.59105 | 1266.723
835.2 | 268 | 224.166 | 393.8615 | 43.83399 | 8.393148e-06 | 12.81284 | 0.08575657 | 0 | 0 | 12.8986 | 30.93539 | 956.9985
835.25 | 239 | 224.1472 | 393.8115 | 14.85278 | 6.579399e-06 | 13.29198 | 0.09982927 | 0 | 0 | 13.39181 | 1.460961 | 2.134407
835.3 | 253 | 224.1284 | 393.7615 | 28.87156 | 5.148814e-06 | 13.7687 | 0.1159534 | 0 | 0 | 13.88465 | 14.9869 | 224.6073
835.35 | 232 | 224.1097 | 393.7115 | 7.890341 | 4.022424e-06 | 14.24147 | 0.1343828 | 0 | 0 | 14.37585 | -6.485514 | 42.06189
835.4 | 233 | 224.0909 | 393.6615 | 8.909123 | 3.137098e-06 | 14.70874 | 0.1553958 | 0 | 0 | 14.86414 | -5.955016 | 35.46222
835.45 | 244 | 224.0721 | 393.6115 | 19.92791 | 2.442463e-06 | 15.16893 | 0.1792955 | 0 | 0 | 15.34823 | 4.579676 | 20.97343
835.5 | 241 | 224.0533 | 393.5615 | 16.94669 | 1.898399e-06 | 15.62044 | 0.2064119 | 0 | 0 | 15.82685 | 1.119834 | 1.254029
835.55 | 225 | 224.0345 | 393.5115 | 0.9654709 | 1.473013e-06 | 16.06166 | 0.2371019 | 0 | 0 | 16.29876 | -15.33329 | 235.1097
835.6 | 261 | 224.0157 | 393.4615 | 36.98425 | 1.140999e-06 | 16.49097 | 0.2717504 | 0 | 0 | 16.76272 | 20.22153 | 408.9104
835.65 | 241 | 223.997 | 393.4115 | 17.00304 | 8.82315e-07 | 16.90677 | 0.3107708 | 0 | 0 | 17.21755 | -0.2145104 | 0.04601472
835.7 | 250 | 223.9782 | 393.3615 | 26.02182 | 6.811169e-07 | 17.30749 | 0.3546054 | 0 | 0 | 17.6621 | 8.35972 | 69.88492
835.75 | 264 | 223.9594 | 393.3115 | 40.0406 | 5.249033e-07 | 17.69157 | 0.4037247 | 0 | 0 | 18.09529 | 21.94531 | 481.5966
835.8 | 244 | 223.9406 | 393.2615 | 20.05938 | 4.038281e-07 | 18.05748 | 0.4586277 | 0 | 0 | 18.51611 | 1.543271 | 2.381686
835.85 | 250 | 223.9218 | 393.2115 | 26.07817 | 3.101512e-07 | 18.40378 | 0.5198407 | 0 | 0 | 18.92362 | 7.154548 | 51.18756
835.9 | 218 | 223.9031 | 393.1615 | -5.903051 | 2.377989e-07 | 18.72904 | 0.5879158 | 0 | 0 | 19.31695 | -25.22 | 636.0486
835.95 | 225 | 223.8843 | 393.1115 | 1.115731 | 1.820145e-07 | 19.03192 | 0.6634297 | 0 | 0 | 19.69535 | -18.57962 | 345.2024
836 | 223 | 223.8655 | 393.0615 | -0.8654863 | 1.390791e-07 | 19.31118 | 0.7469812 | 0 | 0 | 20.05816 | -20.92364 | 437.7989
836.05 | 256 | 223.8467 | 393.0115 | 32.1533 | 1.060907e-07 | 19.56562 | 0.8391883 | 0 | 0 | 20.40481 | 11.74849 | 138.027
836.1 | 249 | 223.8279 | 392.9615 | 25.17208 | 8.0789e-08 | 19.79416 | 0.9406847 | 0 | 0 | 20.73485 | 4.43723 | 19.68901
836.15 | 245 | 223.8091 | 392.9115 | 21.19086 | 6.141676e-08 | 19.99583 | 1.052116 | 0 | 0 | 21.04795 | 0.142911 | 0.02042355
836.2 | 258 | 223.7904 | 392.8615 | 34.20964 | 4.661022e-08 | 20.16976 | 1.174136 | 0 | 0 | 21.34389 | 12.86575 | 165.5275
836.25 | 253 | 223.7716 | 392.8115 | 29.22843 | 3.531304e-08 | 20.31518 | 1.307398 | 0 | 0 | 21.62257 | 7.605852 | 57.84899
836.3 | 251 | 223.7528 | 392.7615 | 27.24721 | 2.670844e-08 | 20.43145 | 1.452554 | 0 | 0 | 21.88401 | 5.3632 | 28.76392
836.35 | 262 | 223.734 | 392.7115 | 38.26599 | 2.016609e-08 | 20.51808 | 1.610244 | 0 | 0 | 22.12833 | 16.13767 | 260.4242
836.4 | 210 | 223.7152 | 392.6615 | -13.71523 | 1.520038e-08 | 20.57468 | 1.781091 | 0 | 0 | 22.35577 | -36.07099 | 1301.117
836.45 | 264 | 223.6964 | 392.6115 | 40.30356 | 1.143792e-08 | 20.60099 | 1.965692 | 0 | 0 | 22.56668 | 17.73688 | 314.5968
836.5 | 238 | 223.6777 | 392.5615 | 14.32234 | 8.592093e-09 | 20.5969 | 2.16461 | 0 | 0 | 22.76151 | -8.43917 | 71.21959
836.55 | 269 | 223.6589 | 392.5115 | 45.34112 | 6.443334e-09 | 20.56243 | 2.378367 | 0 | 0 | 22.9408 | 22.40033 | 501.7746
836.6 | 242 | 223.6401 | 392.4615 | 18.3599 | 4.823718e-09 | 20.49773 | 2.607432 | 0 | 0 | 23.10516 | -4.745258 | 22.51748
836.65 | 240 | 223.6213 | 392.4115 | 16.37869 | 3.605063e-09 | 20.40309 | 2.852215 | 0 | 0 | 23.2553 | -6.876615 | 47.28784
836.7 | 270 | 223.6025 | 392.3615 | 46.39747 | 2.689697e-09 | 20.27892 | 3.113051 | 0 | 0 | 23.39197 | 23.0055 | 529.253
836.75 | 226 | 223.5837 | 392.3115 | 2.416252 | 2.003335e-09 | 20.12577 | 3.3902 | 0 | 0 | 23.51597 | -21.09972 | 445.1981
836.8 | 219 | 223.565 | 392.2615 | -4.564966 | 1.489579e-09 | 19.94431 | 3.683827 | 0 | 0 | 23.62813 | -28.1931 | 794.8509
836.85 | 237 | 223.5462 | 392.2115 | 13.45382 | 1.105689e-09 | 19.73532 | 3.994001 | 0 | 0 | 23.72932 | -10.2755 | 105.586
836.9 | 247 | 223.5274 | 392.1615 | 23.4726 | 8.193357e-10 | 19.49971 | 4.32068 | 0 | 0 | 23.82039 | -0.3477916 | 0.120959
836.95 | 225 | 223.5086 | 392.1115 | 1.491382 | 6.061088e-10 | 19.23849 | 4.663703 | 0 | 0 | 23.90219 | -22.41081 | 502.2444
837 | 247 | 223.4898 | 392.0615 | 23.51016 | 4.476091e-10 | 18.95276 | 5.022786 | 0 | 0 | 23.97555 | -0.4653844 | 0.2165827
837.05 | 267 | 223.4711 | 392.0115 | 43.52895 | 3.299946e-10 | 18.64373 | 5.397509 | 0 | 0 | 24.04124 | 19.48771 | 379.7706
837.1 | 254 | 223.4523 | 391.9615 | 30.54773 | 2.428703e-10 | 18.31268 | 5.787314 | 0 | 0 | 24.1 | 6.447732 | 41.57325
837.15 | 269 | 223.4335 | 391.9115 | 45.56651 | 1.784439e-10 | 17.96097 | 6.191497 | 0 | 0 | 24.15247 | 21.41404 | 458.5612
837.2 | 273 | 223.4147 | 391.8615 | 49.58529 | 1.308846e-10 | 17.59003 | 6.609205 | 0 | 0 | 24.19923 | 25.38606 | 644.4521
837.25 | 257 | 223.3959 | 391.8115 | 33.60408 | 9.583737e-11 | 17.20133 | 7.039435 | 0 | 0 | 24.24076 | 9.363314 | 87.67165
837.3 | 256 | 223.3771 | 391.7615 | 32.62286 | 7.005529e-11 | 16.7964 | 7.481028 | 0 | 0 | 24.27743 | 8.345432 | 69.64624
837.35 | 255 | 223.3584 | 391.7115 | 31.64164 | 5.112186e-11 | 16.37681 | 7.932675 | 0 | 0 | 24.30948 | 7.332161 | 53.76058
837.4 | 221 | 223.3396 | 391.6615 | -2.339575 | 3.724192e-11 | 15.94414 | 8.392919 | 0 | 0 | 24.33705 | -26.67663 | 711.6426
837.45 | 235 | 223.3208 | 391.6115 | 11.67921 | 2.708426e-11 | 15.49999 | 8.860156 | 0 | 0 | 24.36015 | -12.68094 | 160.8063
837.5 | 227 | 223.302 | 391.5615 | 3.69799 | 1.966353e-11 | 15.04599 | 9.332643 | 0 | 0 | 24.37864 | -20.68065 | 427.6891
837.55 | 239 | 223.2832 | 391.5115 | 15.71677 | 1.425167e-11 | 14.58374 | 9.808507 | 0 | 0 | 24.39225 | -8.675475 | 75.26387
837.6 | 227 | 223.2644 | 391.4615 | 3.735555 | 1.031168e-11 | 14.11484 | 10.28575 | 0 | 0 | 24.40059 | -20.66503 | 427.0436
837.65 | 252 | 223.2457 | 391.4115 | 28.75434 | 7.44823e-12 | 13.64085 | 10.76228 | 0 | 0 | 24.40313 | 4.351208 | 18.93302
837.7 | 237 | 223.2269 | 391.3615 | 13.77312 | 5.370765e-12 | 13.16333 | 11.23588 | 0 | 0 | 24.39922 | -10.6261 | 112.914
837.75 | 266 | 223.2081 | 391.3115 | 42.7919 | 3.866152e-12 | 12.68379 | 11.7043 | 0 | 0 | 24.38809 | 18.40381 | 338.7004
837.8 | 254 | 223.1893 | 391.2615 | 30.81069 | 2.778314e-12 | 12.20369 | 12.16517 | 0 | 0 | 24.36886 | 6.441825 | 41.49711
837.85 | 279 | 223.1705 | 391.2115 | 55.82947 | 1.993165e-12 | 11.72443 | 12.61613 | 0 | 0 | 24.34056 | 31.4889 | 991.551
837.9 | 220 | 223.1517 | 391.1615 | -3.15175 | 1.427463e-12 | 11.24738 | 13.05477 | 0 | 0 | 24.30215 | -27.4539 | 753.7164
837.95 | 216 | 223.133 | 391.1115 | -7.132967 | 1.020578e-12 | 10.77382 | 13.47867 | 0 | 0 | 24.25249 | -31.38545 | 985.0466
838 | 243 | 223.1142 | 391.0615 | 19.88582 | 7.284286e-13 | 10.30497 | 13.88544 | 0 | 0 | 24.19041 | -4.304597 | 18.52956
838.05 | 262 | 223.0954 | 391.0115 | 38.9046 | 5.19024e-13 | 9.841983 | 14.27274 | 0 | 0 | 24.11473 | 14.78987 | 218.7403
838.1 | 271 | 223.0766 | 390.9615 | 47.92338 | 3.69188e-13 | 9.385929 | 14.63828 | 0 | 0 | 24.02421 | 23.89917 | 571.1703
838.15 | 234 | 223.0578 | 390.9115 | 10.94216 | 2.621605e-13 | 8.937801 | 14.97986 | 0 | 0 | 23.91766 | -12.9755 | 168.3635
838.2 | 261 | 223.0391 | 390.8615 | 37.96095 | 1.858432e-13 | 8.498512 | 15.29538 | 0 | 0 | 23.79389 | 14.16705 | 200.7054
838.25 | 240 | 223.0203 | 390.8115 | 16.97973 | 1.315182e-13 | 8.068891 | 15.58288 | 0 | 0 | 23.65177 | -6.672047 | 44.51621
838.3 | 248 | 223.0015 | 390.7615 | 24.99851 | 9.291468e-14 | 7.649685 | 15.84055 | 0 | 0 | 23.49024 | 1.508273 | 2.274887
838.35 | 252 | 222.9827 | 390.7115 | 29.01729 | 6.553036e-14 | 7.241559 | 16.06674 | 0 | 0 | 23.3083 | 5.708994 | 32.59262
838.4 | 259 | 222.9639 | 390.6615 | 36.03608 | 4.613818e-14 | 6.845094 | 16.25998 | 0 | 0 | 23.10508 | 12.931 | 167.2107
838.45 | 252 | 222.9451 | 390.6115 | 29.05486 | 3.242933e-14 | 6.460788 | 16.41903 | 0 | 0 | 22.87982 | 6.175042 | 38.13114
838.5 | 248 | 222.9264 | 390.5615 | 25.07364 | 2.275491e-14 | 6.089061 | 16.54283 | 0 | 0 | 22.63189 | 2.441752 | 5.962155
838.55 | 223 | 222.9076 | 390.5115 | 0.09242305 | 1.59394e-14 | 5.730255 | 16.63056 | 0 | 0 | 22.36082 | -22.2684 | 495.8814
838.6 | 243 | 222.8888 | 390.4615 | 20.11121 | 1.114624e-14 | 5.384636 | 16.68166 | 0 | 0 | 22.06629 | -1.955086 | 3.82236
838.65 | 262 | 222.87 | 390.4115 | 39.12999 | 7.781159e-15 | 5.052397 | 16.69576 | 0 | 0 | 21.74816 | 17.38183 | 302.1279
838.7 | 249 | 222.8512 | 390.3615 | 26.14877 | 5.422754e-15 | 4.733664 | 16.67279 | 0 | 0 | 21.40646 | 4.742313 | 22.48953
838.75 | 246 | 222.8324 | 390.3115 | 23.16755 | 3.772726e-15 | 4.428495 | 16.6129 | 0 | 0 | 21.04139 | 2.12616 | 4.520557
838.8 | 232 | 222.8137 | 390.2615 | 9.186336 | 2.620295e-15 | 4.136887 | 16.51648 | 0 | 0 | 20.65336 | -11.46703 | 131.4927
838.85 | 273 | 222.7949 | 390.2115 | 50.20512 | 1.81679e-15 | 3.858779 | 16.38416 | 0 | 0 | 20.24294 | 29.96217 | 897.7319
838.9 | 224 | 222.7761 | 390.1615 | 1.223901 | 1.257531e-15 | 3.594057 | 16.21684 | 0 | 0 | 19.8109 | -18.587 | 345.4764
838.95 | 264 | 222.7573 | 390.1115 | 41.24268 | 8.689456e-16 | 3.342557 | 16.01559 | 0 | 0 | 19.35815 | 21.88453 | 478.9328
839 | 233 | 222.7385 | 390.0615 | 10.26147 | 5.994128e-16 | 3.10407 | 15.78174 | 0 | 0 | 18.88581 | -8.624341 | 74.37926
839.05 | 242 | 222.7198 | 390.0115 | 19.28025 | 4.127804e-16 | 2.878345 | 15.51678 | 0 | 0 | 18.39512 | 0.8851256 | 0.7834474
839.1 | 249 | 222.701 | 389.9615 | 26.29903 | 2.837734e-16 | 2.665097 | 15.2224 | 0 | 0 | 17.8875 | 8.411531 | 70.75385
839.15 | 238 | 222.6822 | 389.9115 | 15.31781 | 1.947529e-16 | 2.464007 | 14.90047 | 0 | 0 | 17.36447 | -2.04666 | 4.188816
839.2 | 243 | 222.6634 | 389.8615 | 20.3366 | 1.334308e-16 | 2.274729 | 14.55296 | 0 | 0 | 16.82769 | 3.508904 | 12.3124
839.25 | 219 | 222.6446 | 389.8115 | -3.644621 | 9.126148e-17 | 2.096892 | 14.18202 | 0 | 0 | 16.27891 | -19.92353 | 396.947
839.3 | 218 | 222.6258 | 389.7615 | -4.625839 | 6.2313e-17 | 1.930107 | 13.78985 | 0 | 0 | 15.71995 | -20.34579 | 413.9513
839.35 | 252 | 222.6071 | 389.7115 | 29.39294 | 4.247462e-17 | 1.773967 | 13.37876 | 0 | 0 | 15.15273 | 14.24022 | 202.7838
839.4 | 207 | 222.5883 | 389.6615 | -15.58827 | 2.89028e-17 | 1.628052 | 12.95112 | 0 | 0 | 14.57917 | -30.16744 | 910.0747
839.45 | 224 | 222.5695 | 389.6115 | 1.430509 | 1.963405e-17 | 1.491935 | 12.50932 | 0 | 0 | 14.00125 | -12.57074 | 158.0236
839.5 | 249 | 222.5507 | 389.5615 | 26.44929 | 1.331495e-17 | 1.365181 | 12.05577 | 0 | 0 | 13.42095 | 13.02834 | 169.7377
839.55 | 262 | 222.5319 | 389.5115 | 39.46807 | 9.014237e-18 | 1.247353 | 11.59287 | 0 | 0 | 12.84023 | 26.62785 | 709.0422
839.6 | 219 | 222.5131 | 389.4615 | -3.513144 | 6.092253e-18 | 1.138013 | 11.12301 | 0 | 0 | 12.26102 | -15.77417 | 248.8243
839.65 | 215 | 222.4944 | 389.4115 | -7.494361 | 4.110423e-18 | 1.036726 | 10.6485 | 0 | 0 | 11.68523 | -19.17959 | 367.8566
839.7 | 244 | 222.4756 | 389.3615 | 21.52442 | 2.768565e-18 | 0.9430603 | 10.17161 | 0 | 0 | 11.11467 | 10.40975 | 108.363
839.75 | 203 | 222.4568 | 389.3115 | -19.4568 | 1.861583e-18 | 0.8565914 | 9.694504 | 0 | 0 | 10.5511 | -30.00789 | 900.4735
839.8 | 248 | 222.438 | 389.2615 | 25.56199 | 1.249597e-18 | 0.7769029 | 9.219271 | 0 | 0 | 9.996174 | 15.56581 | 242.2945
839.85 | 229 | 222.4192 | 389.2115 | 6.580769 | 8.373693e-19 | 0.7035882 | 8.747874 | 0 | 0 | 9.451462 | -2.870693 | 8.240877
839.9 | 232 | 222.4004 | 389.1615 | 9.599552 | 5.60175e-19 | 0.6362519 | 8.282156 | 0 | 0 | 8.918408 | 0.6811439 | 0.4639571
839.95 | 222 | 222.3817 | 389.1115 | -0.3816659 | 3.74102e-19 | 0.5745111 | 7.823827 | 0 | 0 | 8.398338 | -8.780004 | 77.08847
840 | 264 | 222.3629 | 389.0615 | 41.63712 | 2.494113e-19 | 0.5179962 | 7.374456 | 0 | 0 | 7.892453 | 33.74466 | 1138.702
840.05 | 237 | 222.3441 | 389.0115 | 14.6559 | 1.659975e-19 | 0.4663516 | 6.935468 | 0 | 0 | 7.401819 | 7.25408 | 52.62167
840.1 | 245 | 222.3253 | 388.9615 | 22.67468 | 1.102927e-19 | 0.4192366 | 6.508133 | 0 | 0 | 6.92737 | 15.74731 | 247.9778
840.15 | 209 | 222.3065 | 388.9115 | -13.30654 | 7.315629e-20 | 0.3763255 | 6.093574 | 0 | 0 | 6.469899 | -19.77644 | 391.1074
840.2 | 212 | 222.2878 | 388.8615 | -10.28775 | 4.844134e-20 | 0.3373082 | 5.692757 | 0 | 0 | 6.030065 | -16.31782 | 266.2712
840.25 | 229 | 222.269 | 388.8115 | 6.731029 | 3.20214e-20 | 0.3018901 | 5.3065 | 0 | 0 | 5.608391 | 1.122639 | 1.260318
840.3 | 196 | 222.2502 | 388.7615 | -26.25019 | 2.113119e-20 | 0.2697924 | 4.935472 | 0 | 0 | 5.205264 | -31.45545 | 989.4455
840.35 | 234 | 222.2314 | 388.7115 | 11.76859 | 1.39209e-20 | 0.2407516 | 4.580197 | 0 | 0 | 4.820948 | 6.947646 | 48.26979
840.4 | 236 | 222.2126 | 388.6615 | 13.78738 | 9.155253e-21 | 0.2145199 | 4.241061 | 0 | 0 | 4.455581 | 9.331796 | 87.08242
840.45 | 248 | 222.1938 | 388.6115 | 25.80616 | 6.010809e-21 | 0.1908643 | 3.91832 | 0 | 0 | 4.109184 | 21.69698 | 470.7587
840.5 | 222 | 222.1751 | 388.5615 | -0.175058 | 3.939628e-21 | 0.1695667 | 3.612103 | 0 | 0 | 3.78167 | -3.956728 | 15.6557
840.55 | 243 | 222.1563 | 388.5115 | 20.84372 | 2.577728e-21 | 0.1504233 | 3.322427 | 0 | 0 | 3.47285 | 17.37087 | 301.7473
840.6 | 229 | 222.1375 | 388.4615 | 6.862507 | 1.683754e-21 | 0.1332443 | 3.049198 | 0 | 0 | 3.182442 | 3.680065 | 13.54288
840.65 | 232 | 222.1187 | 388.4115 | 9.88129 | 1.097943e-21 | 0.1178531 | 2.792227 | 0 | 0 | 2.91008 | 6.97121 | 48.59776
840.7 | 218 | 222.0999 | 388.3615 | -4.099928 | 7.147274e-22 | 0.1040859 | 2.551237 | 0 | 0 | 2.655323 | -6.755251 | 45.63341
840.75 | 232 | 222.0811 | 388.3115 | 9.918855 | 4.644733e-22 | 0.09179133 | 2.325872 | 0 | 0 | 2.417664 | 7.501191 | 56.26787
840.8 | 241 | 222.0624 | 388.2615 | 18.93764 | 3.013289e-22 | 0.08082956 | 2.115709 | 0 | 0 | 2.196538 | 16.7411 | 280.2644
840.85 | 206 | 222.0436 | 388.2115 | -16.04358 | 1.951553e-22 | 0.07107184 | 1.920263 | 0 | 0 | 1.991335 | -18.03492 | 325.2582
840.9 | 219 | 222.0248 | 388.1615 | -3.024798 | 1.261768e-22 | 0.06239986 | 1.739004 | 0 | 0 | 1.801404 | -4.826202 | 23.29223
840.95 | 223 | 222.006 | 388.1115 | 0.9939848 | 8.144015e-23 | 0.05470519 | 1.571359 | 0 | 0 | 1.626065 | -0.6320797 | 0.3995248
841 | 212 | 221.9872 | 388.0615 | -9.987233 | 5.247556e-23 | 0.0478886 | 1.416724 | 0 | 0 | 1.464613 | -11.45185 | 131.1448
841.05 | 239 | 221.9685 | 388.0115 | 17.03155 | 3.375477e-23 | 0.04185955 | 1.274471 | 0 | 0 | 1.316331 | 15.71522 | 246.9681
841.1 | 225 | 221.9497 | 387.9615 | 3.050332 | 2.167569e-23 | 0.03653556 | 1.143957 | 0 | 0 | 1.180493 | 1.86984 | 3.496301
841.15 | 242 | 221.9309 | 387.9115 | 20.06911 | 1.389538e-23 | 0.03184167 | 1.024529 | 0 | 0 | 1.056371 | 19.01274 | 361.4844
841.2 | 218 | 221.9121 | 387.8615 | -3.912103 | 8.892572e-24 | 0.02770987 | 0.9155329 | 0 | 0 | 0.9432428 | -4.855345 | 23.57438
841.25 | 225 | 221.8933 | 387.8115 | 3.10668 | 5.681252e-24 | 0.02407865 | 0.8163164 | 0 | 0 | 0.840395 | 2.266285 | 5.136048
841.3 | 202 | 221.8745 | 387.7615 | -19.87454 | 3.623434e-24 | 0.0208924 | 0.7262364 | 0 | 0 | 0.7471288 | -20.62167 | 425.2531
841.35 | 234 | 221.8558 | 387.7115 | 12.14425 | 2.307046e-24 | 0.01810104 | 0.6446626 | 0 | 0 | 0.6627636 | 11.48148 | 131.8244
841.4 | 226 | 221.837 | 387.6615 | 4.163028 | 1.466398e-24 | 0.01565948 | 0.5709812 | 0 | 0 | 0.5866407 | 3.576387 | 12.79054
841.45 | 218 | 221.8182 | 387.6115 | -3.81819 | 9.304797e-25 | 0.01352726 | 0.5045988 | 0 | 0 | 0.518126 | -4.336316 | 18.80364
841.5 | 233 | 221.7994 | 387.5615 | 11.20059 | 5.894157e-25 | 0.01166813 | 0.4449441 | 0 | 0 | 0.4566123 | 10.74398 | 115.4331
841.55 | 214 | 221.7806 | 387.5115 | -7.780625 | 3.727315e-25 | 0.01004966 | 0.3914711 | 0 | 0 | 0.4015208 | -8.182146 | 66.94751
841.6 | 241 | 221.7618 | 387.4615 | 19.23816 | 2.353045e-25 | 0.00864292 | 0.3436599 | 0 | 0 | 0.3523029 | 18.88585 | 356.6755
841.65 | 231 | 221.7431 | 387.4115 | 9.25694 | 1.482941e-25 | 0.007422125 | 0.3010184 | 0 | 0 | 0.3084405 | 8.9485 | 80.07565
841.7 | 221 | 221.7243 | 387.3615 | -0.7242772 | 9.329903e-26 | 0.006364361 | 0.2630826 | 0 | 0 | 0.269447 | -0.9937241 | 0.9874876
841.75 | 201 | 221.7055 | 387.3115 | -20.70549 | 5.859898e-26 | 0.005449292 | 0.2294173 | 0 | 0 | 0.2348666 | -20.94036 | 438.4987
841.8 | 222 | 221.6867 | 387.2615 | 0.3132879 | 3.674198e-26 | 0.004658908 | 0.1996159 | 0 | 0 | 0.2042748 | 0.1090131 | 0.01188385
841.85 | 226 | 221.6679 | 387.2115 | 4.33207 | 2.299825e-26 | 0.003977288 | 0.1733002 | 0 | 0 | 0.1772775 | 4.154793 | 17.2623
841.9 | 227 | 221.6491 | 387.1615 | 5.350853 | 1.437099e-26 | 0.003390382 | 0.1501198 | 0 | 0 | 0.1535102 | 5.197343 | 27.01237
841.95 | 208 | 221.6304 | 387.1115 | -13.63036 | 8.964747e-27 | 0.002885818 | 0.1297513 | 0 | 0 | 0.1326372 | -13.763 | 189.4202
842 | 240 | 221.6116 | 387.0615 | 18.38842 | 5.582762e-27 | 0.002452721 | 0.1118976 | 0 | 0 | 0.1143503 | 18.27407 | 333.9416
842.05 | 233 | 221.5928 | 387.0115 | 11.4072 | 3.470721e-27 | 0.002081547 | 0.09628628 | 0 | 0 | 0.09836783 | 11.30883 | 127.8897
842.1 | 229 | 221.574 | 386.9615 | 7.425983 | 2.154022e-27 | 0.001763936 | 0.08266908 | 0 | 0 | 0.08443302 | 7.34155 | 53.89836
842.15 | 206 | 221.5552 | 386.9115 | -15.55523 | 1.334566e-27 | 0.001492583 | 0.07082014 | 0 | 0 | 0.07231272 | -15.62755 | 244.2202
842.2 | 246 | 221.5365 | 386.8615 | 24.46355 | 8.254478e-28 | 0.001261109 | 0.06053483 | 0 | 0 | 0.06179594 | 24.40175 | 595.4455
842.25 | 229 | 221.5177 | 386.8115 | 7.482331 | 5.096814e-28 | 0.001063961 | 0.05162843 | 0 | 0 | 0.05269239 | 7.429638 | 55.19953
842.3 | 220 | 221.4989 | 386.7615 | -1.498887 | 3.141721e-28 | 0.0008963085 | 0.04393467 | 0 | 0 | 0.04483098 | -1.543718 | 2.383064
842.35 | 239 | 221.4801 | 386.7115 | 17.5199 | 1.933286e-28 | 0.0007539597 | 0.03730447 | 0 | 0 | 0.03805843 | 17.48184 | 305.6146
842.4 | 255 | 221.4613 | 386.6615 | 33.53868 | 1.187638e-28 | 0.0006332825 | 0.03160452 | 0 | 0 | 0.03223781 | 33.50644 | 1122.682
842.45 | 214 | 221.4425 | 386.6115 | -7.442539 | 7.283361e-29 | 0.0005311359 | 0.02671607 | 0 | 0 | 0.02724721 | -7.469786 | 55.79771
842.5 | 208 | 221.4238 | 386.5615 | -13.42376 | 4.459018e-29 | 0.000444808 | 0.02253362 | 0 | 0 | 0.02297842 | -13.44673 | 180.8147
842.55 | 236 | 221.405 | 386.5115 | 14.59503 | 2.725249e-29 | 0.0003719618 | 0.01896375 | 0 | 0 | 0.01933571 | 14.57569 | 212.4507
842.6 | 242 | 221.3862 | 386.4615 | 20.61381 | 1.662772e-29 | 0.0003105867 | 0.01592401 | 0 | 0 | 0.01623459 | 20.59757 | 424.2601
842.65 | 233 | 221.3674 | 386.4115 | 11.63259 | 1.012789e-29 | 0.0002589561 | 0.01334183 | 0 | 0 | 0.01360079 | 11.61899 | 135.0009
842.7 | 222 | 221.3486 | 386.3615 | 0.6513736 | 6.158356e-30 | 0.0002155898 | 0.01115356 | 0 | 0 | 0.01136915 | 0.6400044 | 0.4096057
842.75 | 237 | 221.3298 | 386.3115 | 15.67016 | 3.738267e-30 | 0.000179221 | 0.009303506 | 0 | 0 | 0.009482727 | 15.66067 | 245.2567
842.8 | 219 | 221.3111 | 386.2615 | -2.311061 | 2.26535e-30 | 0.0001487677 | 0.007743096 | 0 | 0 | 0.007891864 | -2.318953 | 5.377544
842.85 | 206 | 221.2923 | 386.2115 | -15.29228 | 1.37044e-30 | 0.0001233068 | 0.006430098 | 0 | 0 | 0.006553405 | -15.29883 | 234.0543
842.9 | 226 | 221.2735 | 386.1615 | 4.726504 | 8.276457e-31 | 0.0001020526 | 0.005327893 | 0 | 0 | 0.005429945 | 4.721074 | 22.28854
842.95 | 238 | 221.2547 | 386.1115 | 16.74529 | 4.989861e-31 | 8.433735e-05 | 0.004404822 | 0 | 0 | 0.004489159 | 16.7408 | 280.2543
843 | 222 | 221.2359 | 386.0615 | 0.7640688 | 3.003254e-31 | 6.959446e-05 | 0.003633592 | 0 | 0 | 0.003703186 | 0.7603656 | 0.5781559
843.05 | 218 | 221.2171 | 386.0115 | -3.217149 | 1.804493e-31 | 5.734402e-05 | 0.002990742 | 0 | 0 | 0.003048086 | -3.220197 | 10.36967
843.1 | 215 | 221.1984 | 385.9615 | -6.198366 | 1.082376e-31 | 4.718026e-05 | 0.00245616 | 0 | 0 | 0.00250334 | -6.200869 | 38.45078
843.15 | 232 | 221.1796 | 385.9115 | 10.82042 | 6.481278e-32 | 3.876068e-05 | 0.002012655 | 0 | 0 | 0.002051415 | 10.81836 | 117.037
843.2 | 194 | 221.1608 | 385.8615 | -27.1608 | 3.874385e-32 | 3.179664e-05 | 0.001645572 | 0 | 0 | 0.001677368 | -27.16248 | 737.8002
843.25 | 225 | 221.142 | 385.8115 | 3.857981 | 2.312089e-32 | 2.604532e-05 | 0.001342454 | 0 | 0 | 0.001368499 | 3.856613 | 14.87346
843.3 | 225 | 221.1232 | 385.7615 | 3.876764 | 1.377418e-32 | 2.130282e-05 | 0.00109274 | 0 | 0 | 0.001114043 | 3.87565 | 15.02066
843.35 | 238 | 221.1045 | 385.7115 | 16.89555 | 8.191943e-33 | 1.739816e-05 | 0.000887502 | 0 | 0 | 0.0009049002 | 16.89464 | 285.4289
843.4 | 207 | 221.0857 | 385.6615 | -14.08567 | 4.863709e-33 | 1.418823e-05 | 0.0007192117 | 0 | 0 | 0.0007333999 | -14.0864 | 198.4268
843.45 | 218 | 221.0669 | 385.6115 | -3.066888 | 2.882755e-33 | 1.155345e-05 | 0.0005815393 | 0 | 0 | 0.0005930928 | -3.067481 | 9.409443
843.5 | 231 | 221.0481 | 385.5615 | 9.951894 | 1.70572e-33 | 9.394081e-06 | 0.0004691767 | 0 | 0 | 0.0004785707 | 9.951416 | 99.03067
843.55 | 213 | 221.0293 | 385.5115 | -8.029323 | 1.007551e-33 | 7.627031e-06 | 0.0003776841 | 0 | 0 | 0.0003853111 | -8.029709 | 64.47622
843.6 | 202 | 221.0105 | 385.4615 | -19.01054 | 5.941366e-34 | 6.183232e-06 | 0.0003033583 | 0 | 0 | 0.0003095415 | -19.01085 | 361.4124
843.65 | 233 | 220.9918 | 385.4115 | 12.00824 | 3.497559e-34 | 5.005349e-06 | 0.0002431185 | 0 | 0 | 0.0002481238 | 12.00799 | 144.1919
843.7 | 242 | 220.973 | 385.3615 | 21.02702 | 2.055434e-34 | 4.04587e-06 | 0.0001944084 | 0 | 0 | 0.0001984543 | 21.02683 | 442.1274
843.75 | 227 | 220.9542 | 385.3115 | 6.045807 | 1.205873e-34 | 3.265489e-06 | 0.0001551126 | 0 | 0 | 0.0001583781 | 6.045648 | 36.54987
843.8 | 212 | 220.9354 | 385.2615 | -8.935411 | 7.062512e-35 | 2.631742e-06 | 0.000123485 | 0 | 0 | 0.0001261167 | -8.935537 | 79.84382
843.85 | 232 | 220.9166 | 385.2115 | 11.08337 | 4.1293e-35 | 2.11786e-06 | 9.808805e-05 | 0 | 0 | 0.0001002059 | 11.08327 | 122.8389
843.9 | 235 | 220.8978 | 385.1615 | 14.10215 | 2.410202e-35 | 1.701805e-06 | 7.774152e-05 | 0 | 0 | 7.944332e-05 | 14.10208 | 198.8685
843.95 | 228 | 220.8791 | 385.1115 | 7.120937 | 1.404397e-35 | 1.365467e-06 | 6.147873e-05 | 0 | 0 | 6.28442e-05 | 7.120874 | 50.70685
844 | 220 | 220.8603 | 385.0615 | -0.8602805 | 8.169323e-36 | 1.093986e-06 | 4.851004e-05 | 0 | 0 | 4.960403e-05 | -0.8603301 | 0.7401678
844.05 | 235 | 220.8415 | 385.0115 | 14.1585 | 4.743969e-36 | 8.751864e-07 | 3.819209e-05 | 0 | 0 | 3.906728e-05 | 14.15846 | 200.4621
844.1 | 213 | 220.8227 | 384.9615 | -7.822715 | 2.750156e-36 | 6.991145e-07 | 3.000199e-05 | 0 | 0 | 3.070111e-05 | -7.822746 | 61.19536
844.15 | 236 | 220.8039 | 384.9115 | 15.19607 | 1.591594e-36 | 5.576412e-07 | 2.351591e-05 | 0 | 0 | 2.407355e-05 | 15.19604 | 230.9197
844.2 | 224 | 220.7852 | 384.8615 | 3.21485 | 9.195322e-37 | 4.441403e-07 | 1.839113e-05 | 0 | 0 | 1.883527e-05 | 3.214831 | 10.33514
844.25 | 235 | 220.7664 | 384.8115 | 14.23363 | 5.303484e-37 | 3.532192e-07 | 1.435126e-05 | 0 | 0 | 1.470448e-05 | 14.23362 | 202.5959
844.3 | 234 | 220.7476 | 384.7615 | 13.25241 | 3.053621e-37 | 2.804963e-07 | 1.117394e-05 | 0 | 0 | 1.145444e-05 | 13.2524 | 175.6262
844.35 | 240 | 220.7288 | 384.7115 | 19.2712 | 1.755209e-37 | 2.224174e-07 | 8.680763e-06 | 0 | 0 | 8.903181e-06 | 19.27119 | 371.3787
844.4 | 239 | 220.71 | 384.6615 | 18.28998 | 1.007168e-37 | 1.76104e-07 | 6.728904e-06 | 0 | 0 | 6.905008e-06 | 18.28997 | 334.5231
844.45 | 219 | 220.6912 | 384.6115 | -1.691238 | 5.769454e-38 | 1.392286e-07 | 5.20434e-06 | 0 | 0 | 5.343569e-06 | -1.691243 | 2.860303
844.5 | 235 | 220.6725 | 384.5615 | 14.32754 | 3.299341e-38 | 1.099123e-07 | 4.016261e-06 | 0 | 0 | 4.126174e-06 | 14.32754 | 205.2784
844.55 | 244 | 220.6537 | 384.5115 | 23.34633 | 1.883559e-38 | 8.664095e-08 | 3.092525e-06 | 0 | 0 | 3.179166e-06 | 23.34632 | 545.0509
844.6 | 226 | 220.6349 | 384.4615 | 5.36511 | 1.073472e-38 | 6.819597e-08 | 2.375962e-06 | 0 | 0 | 2.444158e-06 | 5.365108 | 28.78438
844.65 | 230 | 220.6161 | 384.4115 | 9.383892 | 6.107482e-39 | 5.359855e-08 | 1.82138e-06 | 0 | 0 | 1.874979e-06 | 9.383891 | 88.0574
844.7 | 243 | 220.5973 | 384.3615 | 22.40268 | 3.468911e-39 | 4.206357e-08 | 1.393146e-06 | 0 | 0 | 1.43521e-06 | 22.40267 | 501.8798
844.75 | 233 | 220.5785 | 384.3115 | 12.42146 | 1.966907e-39 | 3.296234e-08 | 1.063231e-06 | 0 | 0 | 1.096194e-06 | 12.42146 | 154.2926
844.8 | 215 | 220.5598 | 384.2615 | -5.55976 | 1.113356e-39 | 2.579221e-08 | 8.096434e-07 | 0 | 0 | 8.354356e-07 | -5.559761 | 30.91094
844.85 | 225 | 220.541 | 384.2115 | 4.459023 | 6.291349e-40 | 2.015199e-08 | 6.151694e-07 | 0 | 0 | 6.353214e-07 | 4.459022 | 19.88288
844.9 | 217 | 220.5222 | 384.1615 | -3.522195 | 3.549059e-40 | 1.572194e-08 | 4.6637e-07 | 0 | 0 | 4.82092e-07 | -3.522195 | 12.40586
844.95 | 212 | 220.5034 | 384.1115 | -8.503412 | 1.998676e-40 | 1.224766e-08 | 3.52778e-07 | 0 | 0 | 3.650257e-07 | -8.503413 | 72.30803
845 | 246 | 220.4846 | 384.0615 | 25.51537 | 1.12365e-40 | 9.527061e-09 | 2.662608e-07 | 0 | 0 | 2.757879e-07 | 25.51537 | 651.0341
845.05 | 216 | 220.4658 | 384.0115 | -4.465847 | 6.306369e-41 | 7.399859e-09 | 2.005156e-07 | 0 | 0 | 2.079154e-07 | -4.465847 | 19.94379
845.1 | 245 | 220.4471 | 383.9615 | 24.55294 | 3.533355e-41 | 5.739139e-09 | 1.50669e-07 | 0 | 0 | 1.564081e-07 | 24.55294 | 602.8466
845.15 | 239 | 220.4283 | 383.9115 | 18.57172 | 1.976309e-41 | 4.44456e-09 | 1.129625e-07 | 0 | 0 | 1.174071e-07 | 18.57172 | 344.9087
845.2 | 242 | 220.4095 | 383.8615 | 21.5905 | 1.103525e-41 | 3.436922e-09 | 8.450454e-08 | 0 | 0 | 8.794146e-08 | 21.5905 | 466.1497
845.25 | 229 | 220.3907 | 383.8115 | 8.609283 | 6.151329e-42 | 2.653807e-09 | 6.307548e-08 | 0 | 0 | 6.572929e-08 | 8.609283 | 74.11975
845.3 | 206 | 220.3719 | 383.7615 | -14.37193 | 3.423067e-42 | 2.046104e-09 | 4.697601e-08 | 0 | 0 | 4.902211e-08 | -14.37193 | 206.5525
845.35 | 232 | 220.3532 | 383.7115 | 11.64685 | 1.90161e-42 | 1.575233e-09 | 3.490813e-08 | 0 | 0 | 3.648336e-08 | 11.64685 | 135.6491
845.4 | 238 | 220.3344 | 383.6615 | 17.66563 | 1.054599e-42 | 1.210935e-09 | 2.588284e-08 | 0 | 0 | 2.709378e-08 | 17.66563 | 312.0745
845.45 | 213 | 220.3156 | 383.6115 | -7.315587 | 5.838653e-43 | 9.295131e-10 | 1.914839e-08 | 0 | 0 | 2.007791e-08 | -7.315587 | 53.51781
845.5 | 213 | 220.2968 | 383.5615 | -7.296804 | 3.22699e-43 | 7.124412e-10 | 1.413473e-08 | 0 | 0 | 1.484718e-08 | -7.296804 | 53.24335
845.55 | 224 | 220.278 | 383.5115 | 3.721978 | 1.780501e-43 | 5.452571e-10 | 1.041065e-08 | 0 | 0 | 1.095591e-08 | 3.721978 | 13.85312
845.6 | 221 | 220.2592 | 383.4615 | 0.7407607 | 9.807232e-44 | 4.166893e-10 | 7.650734e-09 | 0 | 0 | 8.067424e-09 | 0.7407607 | 0.5487264
845.65 | 220 | 220.2405 | 383.4115 | -0.2404568 | 5.392751e-44 | 3.179671e-10 | 5.610005e-09 | 0 | 0 | 5.927972e-09 | -0.2404568 | 0.05781946
845.7 | 238 | 220.2217 | 383.3615 | 17.77833 | 2.960287e-44 | 2.422762e-10 | 4.104482e-09 | 0 | 0 | 4.346759e-09 | 17.77833 | 316.0689
845.75 | 212 | 220.2029 | 383.3115 | -8.202892 | 1.622247e-44 | 1.843309e-10 | 2.996322e-09 | 0 | 0 | 3.180653e-09 | -8.202892 | 67.28743
845.8 | 260 | 220.1841 | 383.2615 | 39.81589 | 8.874823e-45 | 1.400375e-10 | 2.182496e-09 | 0 | 0 | 2.322534e-09 | 39.81589 | 1585.305
845.85 | 218 | 220.1653 | 383.2115 | -2.165327 | 4.846878e-45 | 1.062305e-10 | 1.586183e-09 | 0 | 0 | 1.692414e-09 | -2.165327 | 4.688639
845.9 | 217 | 220.1465 | 383.1615 | -3.146544 | 2.642555e-45 | 8.046611e-11 | 1.15024e-09 | 0 | 0 | 1.230706e-09 | -3.146544 | 9.90074
845.95 | 207 | 220.1278 | 383.1115 | -13.12776 | 1.438288e-45 | 6.086049e-11 | 8.322584e-10 | 0 | 0 | 8.931189e-10 | -13.12776 | 172.3381
846 | 234 | 220.109 | 383.0615 | 13.89102 | 7.814964e-46 | 4.596389e-11 | 6.008458e-10 | 0 | 0 | 6.468097e-10 | 13.89102 | 192.9605
846.05 | 222 | 220.0902 | 383.0115 | 1.909804 | 4.239043e-46 | 3.466225e-11 | 4.328155e-10 | 0 | 0 | 4.674777e-10 | 1.909804 | 3.647349
846.1 | 243 | 220.0714 | 382.9615 | 22.92859 | 2.295453e-46 | 2.610091e-11 | 3.110839e-10 | 0 | 0 | 3.371848e-10 | 22.92859 | 525.7201
846.15 | 239 | 220.0526 | 382.9115 | 18.94737 | 1.240876e-46 | 1.962516e-11 | 2.230936e-10 | 0 | 0 | 2.427188e-10 | 18.94737 | 359.0028
846.2 | 248 | 220.0338 | 382.8615 | 27.96615 | 6.696506e-47 | 1.47343e-11 | 1.596363e-10 | 0 | 0 | 1.743706e-10 | 27.96615 | 782.1056
846.25 | 233 | 220.0151 | 382.8115 | 12.98493 | 3.607677e-47 | 1.104599e-11 | 1.139755e-10 | 0 | 0 | 1.250214e-10 | 12.98493 | 168.6085
846.3 | 217 | 219.9963 | 382.7615 | -2.996284 | 1.94029e-47 | 8.268726e-12 | 8.119436e-11 | 0 | 0 | 8.946308e-11 | -2.996284 | 8.977717
846.35 | 209 | 219.9775 | 382.7115 | -10.9775 | 1.041754e-47 | 6.18061e-12 | 5.771322e-11 | 0 | 0 | 6.389383e-11 | -10.9775 | 120.5055
846.4 | 230 | 219.9587 | 382.6615 | 10.04128 | 5.58372e-48 | 4.612993e-12 | 4.093169e-11 | 0 | 0 | 4.554469e-11 | 10.04128 | 100.8273
846.45 | 239 | 219.9399 | 382.6115 | 19.06006 | 2.987731e-48 | 3.437898e-12 | 2.896537e-11 | 0 | 0 | 3.240327e-11 | 19.06006 | 363.286
846.5 | 225 | 219.9212 | 382.5615 | 5.078846 | 1.595949e-48 | 2.558362e-12 | 2.045189e-11 | 0 | 0 | 2.301025e-11 | 5.078846 | 25.79468
846.55 | 231 | 219.9024 | 382.5115 | 11.09763 | 8.510523e-49 | 1.901034e-12 | 1.440863e-11 | 0 | 0 | 1.630966e-11 | 11.09763 | 123.1574
846.6 | 244 | 219.8836 | 382.4615 | 24.11641 | 4.530572e-49 | 1.410511e-12 | 1.012854e-11 | 0 | 0 | 1.153905e-11 | 24.11641 | 581.6013
846.65 | 195 | 219.8648 | 382.4115 | -24.86481 | 2.407739e-49 | 1.045013e-12 | 7.104051e-12 | 0 | 0 | 8.149064e-12 | -24.86481 | 618.2586
846.7 | 199 | 219.846 | 382.3615 | -20.84602 | 1.277396e-49 | 7.730826e-13 | 4.971646e-12 | 0 | 0 | 5.744728e-12 | -20.84602 | 434.5567
846.75 | 181 | 219.8272 | 382.3115 | -38.82724 | 6.765519e-50 | 5.710693e-13 | 3.471596e-12 | 0 | 0 | 4.042666e-12 | -38.82724 | 1507.555
846.8 | 221 | 219.8085 | 382.2615 | 1.191542 | 3.577144e-50 | 4.212215e-13 | 2.418763e-12 | 0 | 0 | 2.839984e-12 | 1.191542 | 1.419771
846.85 | 209 | 219.7897 | 382.2115 | -10.78968 | 1.888128e-50 | 3.102351e-13 | 1.681482e-12 | 0 | 0 | 1.991717e-12 | -10.78968 | 116.4171
846.9 | 204 | 219.7709 | 382.1615 | -15.77089 | 9.949149e-51 | 2.281551e-13 | 1.166343e-12 | 0 | 0 | 1.394498e-12 | -15.77089 | 248.7211
846.95 | 202 | 219.7521 | 382.1115 | -17.75211 | 5.233595e-51 | 1.675437e-13 | 8.072257e-13 | 0 | 0 | 9.747695e-13 | -17.75211 | 315.1374
847 | 228 | 219.7333 | 382.0615 | 8.266672 | 2.748362e-51 | 1.228528e-13 | 5.574409e-13 | 0 | 0 | 6.802936e-13 | 8.266672 | 68.33786