## Carbon
[6 empty] | 1.397961 | 1.129905 | FWHM
|  |  | X-ray energy | 1253.6 | eV | 25.74035 | 26.01069 | Intensity ratio
[6 empty] | 35.98402 | 29.3896 | Area atio
[6 empty] | 9.009372 | 10.1265 | Displacement |  |  | Carbon peak | peak diff | Offset
|  | starting ke |  | a (Intensity) | 50.87831 | 13.09626 | 13.2338 | 0 | 0 |  | 285 | 248.2948 | 24.53852
|  | finishing ke |  | b (Position) | 533.2948 | 524.2854 | 523.1683 | 0 | 0
|  | step size |  | c (Width) | 1.594297 | 2.228766 | 1.801404 | 1.594297 | 1.594297
|  | no. of points |  | FWHM | 3.754283 | 5.248342 | 4.241981 | 3.754283 | 3.754283
|  | ignore |  | Area | 203.3255 | 73.16469 | 59.75655 | 0 | 0 |  |  | total
|  | ignore |  | Total area |  |  |  |  | 336.2468 |  |  | 130467.7
KE | Intensity | BG | BE | minus BG | Gauss1 | Gauss2 | Gauss 3 | Gauss 4 | Gauss 5 | sum | diff | diff sq | Baseline data |  | Baseline fit
685 | 226 | 246.421 | 544.0615 | -20.42096 | 6.357351e-09 | 1.049008e-16 | 8.148413e-29 | 0 | 0 | 6.357351e-09 | -20.42096 | 417.0155 | 686 | 240 | -0.2477688 | 416.1426
685.05 | 263 | 246.4086 | 544.0115 | 16.59143 | 7.85314e-09 | 1.279733e-16 | 1.123868e-28 | 0 | 0 | 7.85314e-09 | 16.59143 | 275.2756 | 686.05 | 258 | 0.1823285 | 127.2363
685.1 | 241 | 246.3962 | 543.9615 | -5.39618 | 9.691329e-09 | 1.56042e-16 | 1.548898e-28 | 0 | 0 | 9.691329e-09 | -5.39618 | 29.11876 | 686.1 | 254 | 0.04412892 | 13.29808
685.15 | 268 | 246.3838 | 543.9115 | 21.61621 | 1.194803e-08 | 1.901713e-16 | 2.133024e-28 | 0 | 0 | 1.194803e-08 | 21.61621 | 467.2605 | 686.15 | 235
685.2 | 251 | 246.3714 | 543.8615 | 4.628597 | 1.471573e-08 | 2.316487e-16 | 2.935176e-28 | 0 | 0 | 1.471573e-08 | 4.628597 | 21.42391 | 686.2 | 218
685.25 | 228 | 246.359 | 543.8115 | -18.35901 | 1.810675e-08 | 2.820306e-16 | 4.035877e-28 | 0 | 0 | 1.810675e-08 | -18.35901 | 337.0534 | 686.25 | 260
685.3 | 260 | 246.3466 | 543.7615 | 13.65337 | 2.225727e-08 | 3.431974e-16 | 5.545071e-28 | 0 | 0 | 2.225727e-08 | 13.65337 | 186.4146 | 686.3 | 246
685.35 | 243 | 246.3342 | 543.7115 | -3.334238 | 2.733229e-08 | 4.174199e-16 | 7.612754e-28 | 0 | 0 | 2.733229e-08 | -3.334238 | 11.11714 | 686.35 | 227
685.4 | 261 | 246.3218 | 543.6615 | 14.67815 | 3.353151e-08 | 5.07439e-16 | 1.04434e-27 | 0 | 0 | 3.353151e-08 | 14.67815 | 215.4481 | 686.4 | 256
685.45 | 232 | 246.3095 | 543.6115 | -14.30946 | 4.109633e-08 | 6.165608e-16 | 1.431553e-27 | 0 | 0 | 4.109634e-08 | -14.30946 | 204.7607 | 686.45 | 271
685.5 | 223 | 246.2971 | 543.5615 | -23.29707 | 5.031829e-08 | 7.487716e-16 | 1.960822e-27 | 0 | 0 | 5.031829e-08 | -23.29707 | 542.7536 | 686.5 | 246
685.55 | 254 | 246.2847 | 543.5115 | 7.715316 | 6.154907e-08 | 9.088753e-16 | 2.683704e-27 | 0 | 0 | 6.154907e-08 | 7.715316 | 59.5261 | 686.55 | 239
685.6 | 265 | 246.2723 | 543.4615 | 18.7277 | 7.521248e-08 | 1.102658e-15 | 3.670255e-27 | 0 | 0 | 7.521248e-08 | 18.7277 | 350.7269 | 686.6 | 262
685.65 | 244 | 246.2599 | 543.4115 | -2.259907 | 9.181872e-08 | 1.337083e-15 | 5.015606e-27 | 0 | 0 | 9.181872e-08 | -2.259907 | 5.107182 | 686.65 | 240
685.7 | 249 | 246.2475 | 543.3615 | 2.752481 | 1.119813e-07 | 1.620532e-15 | 6.848824e-27 | 0 | 0 | 1.119813e-07 | 2.752481 | 7.576151 | 686.7 | 257
685.75 | 232 | 246.2351 | 543.3115 | -14.23513 | 1.364371e-07 | 1.963081e-15 | 9.344886e-27 | 0 | 0 | 1.364371e-07 | -14.23513 | 202.6389 | 686.75 | 248
685.8 | 230 | 246.2227 | 543.2615 | -16.22274 | 1.660704e-07 | 2.376842e-15 | 1.274082e-26 | 0 | 0 | 1.660704e-07 | -16.22274 | 263.1774 | 686.8 | 241
685.85 | 245 | 246.2104 | 543.2115 | -1.210354 | 2.019412e-07 | 2.876364e-15 | 1.735746e-26 | 0 | 0 | 2.019412e-07 | -1.210354 | 1.464956 | 686.85 | 228
685.9 | 251 | 246.198 | 543.1615 | 4.802035 | 2.453186e-07 | 3.479115e-15 | 2.362874e-26 | 0 | 0 | 2.453186e-07 | 4.802035 | 23.05954 | 686.9 | 252
685.95 | 243 | 246.1856 | 543.1115 | -3.185577 | 2.977205e-07 | 4.206056e-15 | 3.214106e-26 | 0 | 0 | 2.977205e-07 | -3.185577 | 10.1479 | 686.95 | 234
686 | 240 | 246.1732 | 543.0615 | -6.173188 | 3.609608e-07 | 5.08233e-15 | 4.36863e-26 | 0 | 0 | 3.609608e-07 | -6.173189 | 38.10826 | 687 | 255
686.05 | 258 | 246.1608 | 543.0115 | 11.8392 | 4.372039e-07 | 6.138073e-15 | 5.933292e-26 | 0 | 0 | 4.37204e-07 | 11.8392 | 140.1666 | 708.5 | 248
686.1 | 254 | 246.1484 | 542.9615 | 7.851589 | 5.290308e-07 | 7.409394e-15 | 8.052146e-26 | 0 | 0 | 5.290308e-07 | 7.851588 | 61.64743 | 708.55 | 247
686.15 | 235 | 246.136 | 542.9115 | -11.13602 | 6.39515e-07 | 8.939531e-15 | 1.091925e-25 | 0 | 0 | 6.39515e-07 | -11.13602 | 124.011 | 708.6 | 254
686.2 | 218 | 246.1236 | 542.8615 | -28.12363 | 7.72313e-07 | 1.078023e-14 | 1.479584e-25 | 0 | 0 | 7.72313e-07 | -28.12364 | 790.9389 | 708.65 | 243
686.25 | 260 | 246.1112 | 542.8115 | 13.88875 | 9.317701e-07 | 1.299341e-14 | 2.003327e-25 | 0 | 0 | 9.317701e-07 | 13.88875 | 192.8975 | 708.7 | 234
686.3 | 246 | 246.0989 | 542.7615 | -0.09885766 | 1.123045e-06 | 1.565307e-14 | 2.710376e-25 | 0 | 0 | 1.123045e-06 | -0.09885878 | 0.009773058 | 708.75 | 215
686.35 | 227 | 246.0865 | 542.7115 | -19.08647 | 1.352254e-06 | 1.884765e-14 | 3.664144e-25 | 0 | 0 | 1.352254e-06 | -19.08647 | 364.2934 | 708.8 | 222
686.4 | 256 | 246.0741 | 542.6615 | 9.925919 | 1.626643e-06 | 2.268279e-14 | 4.949724e-25 | 0 | 0 | 1.626643e-06 | 9.925918 | 98.52384 | 708.85 | 250
686.45 | 271 | 246.0617 | 542.6115 | 24.93831 | 1.954785e-06 | 2.728456e-14 | 6.681205e-25 | 0 | 0 | 1.954785e-06 | 24.93831 | 621.9191 | 708.9 | 230
686.5 | 246 | 246.0493 | 542.5615 | -0.04930389 | 2.346814e-06 | 3.280342e-14 | 9.011438e-25 | 0 | 0 | 2.346814e-06 | -0.04930624 | 0.002431105 | 708.95 | 237
686.55 | 239 | 246.0369 | 542.5115 | -7.036915 | 2.814694e-06 | 3.941872e-14 | 1.214503e-24 | 0 | 0 | 2.814694e-06 | -7.036918 | 49.51822 | 709 | 239
686.6 | 262 | 246.0245 | 542.4615 | 15.97547 | 3.372535e-06 | 4.734427e-14 | 1.635569e-24 | 0 | 0 | 3.372535e-06 | 15.97547 | 255.2156 | 709.05 | 249
686.65 | 240 | 246.0121 | 542.4115 | -6.012139 | 4.036962e-06 | 5.683473e-14 | 2.200921e-24 | 0 | 0 | 4.036962e-06 | -6.012143 | 36.14586 | 709.1 | 227
686.7 | 257 | 245.9998 | 542.3615 | 11.00025 | 4.827538e-06 | 6.819327e-14 | 2.959411e-24 | 0 | 0 | 4.827538e-06 | 11.00025 | 121.0054 | 709.15 | 251
686.75 | 248 | 245.9874 | 542.3115 | 2.012638 | 5.767261e-06 | 8.178068e-14 | 3.976232e-24 | 0 | 0 | 5.767261e-06 | 2.012633 | 4.05069 | 709.2 | 273
686.8 | 241 | 245.975 | 542.2615 | -4.974973 | 6.883136e-06 | 9.802601e-14 | 5.338306e-24 | 0 | 0 | 6.883136e-06 | -4.97498 | 24.75043 | 709.25 | 258
686.85 | 228 | 245.9626 | 542.2115 | -17.96258 | 8.206839e-06 | 1.174393e-13 | 7.161445e-24 | 0 | 0 | 8.206839e-06 | -17.96259 | 322.6547 | 709.3 | 243
686.9 | 252 | 245.9502 | 542.1615 | 6.049804 | 9.775486e-06 | 1.406264e-13 | 9.599824e-24 | 0 | 0 | 9.775486e-06 | 6.049794 | 36.60001 | 709.35 | 233
686.95 | 234 | 245.9378 | 542.1115 | -11.93781 | 1.163251e-05 | 1.683068e-13 | 1.285853e-23 | 0 | 0 | 1.163251e-05 | -11.93782 | 142.5115 | 709.4 | 232
687 | 255 | 245.9254 | 542.0615 | 9.074581 | 1.382871e-05 | 2.013344e-13 | 1.721015e-23 | 0 | 0 | 1.382871e-05 | 9.074567 | 82.34776 | 709.45 | 228
687.05 | 252 | 245.913 | 542.0115 | 6.086969 | 1.642339e-05 | 2.40722e-13 | 2.301673e-23 | 0 | 0 | 1.642339e-05 | 6.086953 | 37.05099 | 709.5 | 237
687.1 | 268 | 245.9006 | 541.9615 | 22.09936 | 1.948572e-05 | 2.876703e-13 | 3.075869e-23 | 0 | 0 | 1.948572e-05 | 22.09934 | 488.3807
687.15 | 253 | 245.8883 | 541.9115 | 7.111746 | 2.309634e-05 | 3.436019e-13 | 4.107311e-23 | 0 | 0 | 2.309634e-05 | 7.111723 | 50.5766
687.2 | 241 | 245.8759 | 541.8615 | -4.875866 | 2.734907e-05 | 4.102018e-13 | 5.480406e-23 | 0 | 0 | 2.734907e-05 | -4.875893 | 23.77433
687.25 | 225 | 245.8635 | 541.8115 | -20.86348 | 3.235303e-05 | 4.894644e-13 | 7.306902e-23 | 0 | 0 | 3.235303e-05 | -20.86351 | 435.286
687.3 | 277 | 245.8511 | 541.7615 | 31.14891 | 3.823491e-05 | 5.837487e-13 | 9.734625e-23 | 0 | 0 | 3.823491e-05 | 31.14887 | 970.2523
687.35 | 271 | 245.8387 | 541.7115 | 25.1613 | 4.514172e-05 | 6.958446e-13 | 1.295897e-22 | 0 | 0 | 4.514172e-05 | 25.16125 | 633.0887
687.4 | 266 | 245.8263 | 541.6615 | 20.17369 | 5.32438e-05 | 8.290486e-13 | 1.723802e-22 | 0 | 0 | 5.32438e-05 | 20.17363 | 406.9755
687.45 | 275 | 245.8139 | 541.6115 | 29.18608 | 6.27383e-05 | 9.872546e-13 | 2.291235e-22 | 0 | 0 | 6.27383e-05 | 29.18601 | 851.8234
687.5 | 243 | 245.8015 | 541.5615 | -2.801535 | 7.385319e-05 | 1.175059e-12 | 3.043107e-22 | 0 | 0 | 7.385319e-05 | -2.801609 | 7.849013
687.55 | 235 | 245.7891 | 541.5115 | -10.78915 | 8.685177e-05 | 1.397886e-12 | 4.038595e-22 | 0 | 0 | 8.685177e-05 | -10.78923 | 116.4076
687.6 | 232 | 245.7768 | 541.4615 | -13.77676 | 0.0001020378 | 1.662131e-12 | 5.355608e-22 | 0 | 0 | 0.0001020378 | -13.77686 | 189.8019
687.65 | 229 | 245.7644 | 541.4115 | -16.76437 | 0.0001197612 | 1.975332e-12 | 7.096638e-22 | 0 | 0 | 0.0001197612 | -16.76449 | 281.0481
687.7 | 264 | 245.752 | 541.3615 | 18.24802 | 0.0001404248 | 2.34637e-12 | 9.39641e-22 | 0 | 0 | 0.0001404248 | 18.24788 | 332.9851
687.75 | 250 | 245.7396 | 541.3115 | 4.260407 | 0.000164492 | 2.785699e-12 | 1.243188e-21 | 0 | 0 | 0.000164492 | 4.260243 | 18.14967
687.8 | 239 | 245.7272 | 541.2615 | -6.727204 | 0.0001924945 | 3.305623e-12 | 1.643527e-21 | 0 | 0 | 0.0001924945 | -6.727397 | 45.25787
687.85 | 259 | 245.7148 | 541.2115 | 13.28518 | 0.0002250426 | 3.920613e-12 | 2.171113e-21 | 0 | 0 | 0.0002250427 | 13.28496 | 176.4901
687.9 | 269 | 245.7024 | 541.1615 | 23.29757 | 0.0002628356 | 4.647677e-12 | 2.865849e-21 | 0 | 0 | 0.0002628356 | 23.29731 | 542.7646
687.95 | 213 | 245.69 | 541.1115 | -32.69004 | 0.0003066735 | 5.506801e-12 | 3.779982e-21 | 0 | 0 | 0.0003066735 | -32.69035 | 1068.659
688 | 256 | 245.6777 | 541.0615 | 10.32235 | 0.0003574714 | 6.521451e-12 | 4.98186e-21 | 0 | 0 | 0.0003574714 | 10.32199 | 106.5435
688.05 | 227 | 245.6653 | 541.0115 | -18.66526 | 0.0004162739 | 7.719169e-12 | 6.56083e-21 | 0 | 0 | 0.0004162739 | -18.66568 | 348.4076
688.1 | 270 | 245.6529 | 540.9615 | 24.34713 | 0.0004842725 | 9.13226e-12 | 8.63359e-21 | 0 | 0 | 0.0004842725 | 24.34664 | 592.759
688.15 | 267 | 245.6405 | 540.9115 | 21.35951 | 0.000562825 | 1.07986e-11 | 1.135245e-20 | 0 | 0 | 0.000562825 | 21.35895 | 456.2048
688.2 | 266 | 245.6281 | 540.8615 | 20.3719 | 0.0006534762 | 1.276257e-11 | 1.491602e-20 | 0 | 0 | 0.0006534762 | 20.37125 | 414.9878
688.25 | 252 | 245.6157 | 540.8115 | 6.384292 | 0.0007579822 | 1.507614e-11 | 1.958312e-20 | 0 | 0 | 0.0007579822 | 6.383534 | 40.7495
688.3 | 254 | 245.6033 | 540.7615 | 8.39668 | 0.0008783368 | 1.780014e-11 | 2.569072e-20 | 0 | 0 | 0.0008783368 | 8.395802 | 70.48949
688.35 | 265 | 245.5909 | 540.7115 | 19.40907 | 0.001016801 | 2.100576e-11 | 3.36772e-20 | 0 | 0 | 0.001016801 | 19.40805 | 376.6725
688.4 | 265 | 245.5785 | 540.6615 | 19.42146 | 0.001175936 | 2.47762e-11 | 4.411244e-20 | 0 | 0 | 0.001175936 | 19.42028 | 377.1473
688.45 | 257 | 245.5662 | 540.6115 | 11.43385 | 0.00135864 | 2.920871e-11 | 5.773666e-20 | 0 | 0 | 0.00135864 | 11.43249 | 130.7018
688.5 | 230 | 245.5538 | 540.5615 | -15.55377 | 0.001568187 | 3.441688e-11 | 7.551056e-20 | 0 | 0 | 0.001568187 | -15.55533 | 241.9684
688.55 | 229 | 245.5414 | 540.5115 | -16.54138 | 0.001808273 | 4.053331e-11 | 9.867999e-20 | 0 | 0 | 0.001808273 | -16.54319 | 273.677
688.6 | 233 | 245.529 | 540.4615 | -12.52899 | 0.002083067 | 4.771271e-11 | 1.288593e-19 | 0 | 0 | 0.002083067 | -12.53107 | 157.0278
688.65 | 261 | 245.5166 | 540.4115 | 15.4834 | 0.00239726 | 5.613549e-11 | 1.681389e-19 | 0 | 0 | 0.00239726 | 15.481 | 239.6614
688.7 | 263 | 245.5042 | 540.3615 | 17.49579 | 0.002756132 | 6.601192e-11 | 2.192229e-19 | 0 | 0 | 0.002756132 | 17.49303 | 306.0061
688.75 | 254 | 245.4918 | 540.3115 | 8.508176 | 0.003165612 | 7.758694e-11 | 2.85607e-19 | 0 | 0 | 0.003165612 | 8.50501 | 72.3352
688.8 | 260 | 245.4794 | 540.2615 | 14.52056 | 0.003632355 | 9.114573e-11 | 3.718069e-19 | 0 | 0 | 0.003632355 | 14.51693 | 210.7413
688.85 | 230 | 245.467 | 540.2115 | -15.46705 | 0.004163817 | 1.070201e-10 | 4.836502e-19 | 0 | 0 | 0.004163817 | -15.47121 | 239.3584
688.9 | 243 | 245.4547 | 540.1615 | -2.454659 | 0.004768346 | 1.255961e-10 | 6.286526e-19 | 0 | 0 | 0.004768347 | -2.459427 | 6.048782
688.95 | 226 | 245.4423 | 540.1115 | -19.44227 | 0.005455278 | 1.473221e-10 | 8.164986e-19 | 0 | 0 | 0.005455278 | -19.44773 | 378.214
689 | 269 | 245.4299 | 540.0615 | 23.57012 | 0.006235033 | 1.727195e-10 | 1.059658e-18 | 0 | 0 | 0.006235033 | 23.56388 | 555.2566
689.05 | 261 | 245.4175 | 540.0115 | 15.58251 | 0.007119238 | 2.023934e-10 | 1.374172e-18 | 0 | 0 | 0.007119238 | 15.57539 | 242.5927
689.1 | 254 | 245.4051 | 539.9615 | 8.594895 | 0.008120842 | 2.37046e-10 | 1.780665e-18 | 0 | 0 | 0.008120843 | 8.586774 | 73.73269
689.15 | 259 | 245.3927 | 539.9115 | 13.60728 | 0.009254256 | 2.774919e-10 | 2.305625e-18 | 0 | 0 | 0.009254256 | 13.59803 | 184.9064
689.2 | 222 | 245.3803 | 539.8615 | -23.38033 | 0.01053549 | 3.246754e-10 | 2.98305e-18 | 0 | 0 | 0.01053549 | -23.39086 | 547.1325
689.25 | 261 | 245.3679 | 539.8115 | 15.63206 | 0.01198232 | 3.796907e-10 | 3.85654e-18 | 0 | 0 | 0.01198232 | 15.62008 | 243.9868
689.3 | 263 | 245.3556 | 539.7615 | 17.64445 | 0.01361444 | 4.438048e-10 | 4.981963e-18 | 0 | 0 | 0.01361444 | 17.63083 | 310.8463
689.35 | 233 | 245.3432 | 539.7115 | -12.34316 | 0.01545367 | 5.18484e-10 | 6.430853e-18 | 0 | 0 | 0.01545367 | -12.35862 | 152.7354
689.4 | 246 | 245.3308 | 539.6615 | 0.6692257 | 0.01752412 | 6.054248e-10 | 8.294727e-18 | 0 | 0 | 0.01752413 | 0.6517015 | 0.4247149
689.45 | 262 | 245.3184 | 539.6115 | 16.68161 | 0.01985244 | 7.065884e-10 | 1.069057e-17 | 0 | 0 | 0.01985244 | 16.66176 | 277.6143
689.5 | 282 | 245.306 | 539.5615 | 36.694 | 0.02246799 | 8.24241e-10 | 1.376783e-17 | 0 | 0 | 0.02246799 | 36.67153 | 1344.801
689.55 | 263 | 245.2936 | 539.5115 | 17.70639 | 0.02540314 | 9.609999e-10 | 1.77172e-17 | 0 | 0 | 0.02540314 | 17.68099 | 312.6173
689.6 | 261 | 245.2812 | 539.4615 | 15.71878 | 0.02869349 | 1.119886e-09 | 2.278192e-17 | 0 | 0 | 0.02869349 | 15.69009 | 246.1788
689.65 | 223 | 245.2688 | 539.4115 | -22.26883 | 0.03237817 | 1.304385e-09 | 2.927191e-17 | 0 | 0 | 0.03237817 | -22.30121 | 497.344
689.7 | 251 | 245.2564 | 539.3615 | 5.743556 | 0.0365001 | 1.518516e-09 | 3.758175e-17 | 0 | 0 | 0.0365001 | 5.707056 | 32.57049
689.75 | 232 | 245.2441 | 539.3115 | -13.24406 | 0.04110632 | 1.766909e-09 | 4.821348e-17 | 0 | 0 | 0.04110632 | -13.28516 | 176.4955
689.8 | 232 | 245.2317 | 539.2615 | -13.23167 | 0.04624832 | 2.054898e-09 | 6.180525e-17 | 0 | 0 | 0.04624832 | -13.27792 | 176.303
689.85 | 246 | 245.2193 | 539.2115 | 0.7807216 | 0.05198239 | 2.388625e-09 | 7.916763e-17 | 0 | 0 | 0.05198239 | 0.7287392 | 0.5310609
689.9 | 250 | 245.2069 | 539.1615 | 4.79311 | 0.05836995 | 2.775155e-09 | 1.013294e-16 | 0 | 0 | 0.05836996 | 4.73474 | 22.41776
689.95 | 251 | 245.1945 | 539.1115 | 5.805499 | 0.06547798 | 3.22261e-09 | 1.295951e-16 | 0 | 0 | 0.06547799 | 5.740021 | 32.94784
690 | 265 | 245.1821 | 539.0615 | 19.81789 | 0.07337939 | 3.740328e-09 | 1.656178e-16 | 0 | 0 | 0.07337939 | 19.74451 | 389.8456
690.05 | 260 | 245.1697 | 539.0115 | 14.83028 | 0.08215343 | 4.339034e-09 | 2.114905e-16 | 0 | 0 | 0.08215344 | 14.74812 | 217.5071
690.1 | 252 | 245.1573 | 538.9615 | 6.842664 | 0.09188618 | 5.031042e-09 | 2.698611e-16 | 0 | 0 | 0.09188618 | 6.750778 | 45.573
690.15 | 271 | 245.1449 | 538.9115 | 25.85505 | 0.1026709 | 5.830478e-09 | 3.440766e-16 | 0 | 0 | 0.1026709 | 25.75238 | 663.1851
690.2 | 253 | 245.1326 | 538.8615 | 7.867441 | 0.1146087 | 6.753546e-09 | 4.383645e-16 | 0 | 0 | 0.1146087 | 7.752832 | 60.1064
690.25 | 272 | 245.1202 | 538.8115 | 26.87983 | 0.1278088 | 7.818816e-09 | 5.580601e-16 | 0 | 0 | 0.1278088 | 26.75202 | 715.6706
690.3 | 227 | 245.1078 | 538.7615 | -18.10778 | 0.142389 | 9.047561e-09 | 7.098916e-16 | 0 | 0 | 0.142389 | -18.25017 | 333.0688
690.35 | 292 | 245.0954 | 538.7115 | 46.90461 | 0.1584766 | 1.046414e-08 | 9.023365e-16 | 0 | 0 | 0.1584767 | 46.74613 | 2185.201
690.4 | 258 | 245.083 | 538.6615 | 12.91699 | 0.1762085 | 1.209642e-08 | 1.146068e-15 | 0 | 0 | 0.1762085 | 12.74079 | 162.3276
690.45 | 246 | 245.0706 | 538.6115 | 0.9293829 | 0.1957317 | 1.397628e-08 | 1.454513e-15 | 0 | 0 | 0.1957317 | 0.7336512 | 0.5382441
690.5 | 250 | 245.0582 | 538.5615 | 4.941771 | 0.2172043 | 1.614016e-08 | 1.84455e-15 | 0 | 0 | 0.2172043 | 4.724567 | 22.32153
690.55 | 268 | 245.0458 | 538.5115 | 22.95416 | 0.2407956 | 1.862969e-08 | 2.337376e-15 | 0 | 0 | 0.2407956 | 22.71336 | 515.8969
690.6 | 255 | 245.0335 | 538.4615 | 9.966548 | 0.2666868 | 2.149239e-08 | 2.959594e-15 | 0 | 0 | 0.2666868 | 9.699861 | 94.08731
690.65 | 244 | 245.0211 | 538.4115 | -1.021063 | 0.2950715 | 2.478251e-08 | 3.744563e-15 | 0 | 0 | 0.2950715 | -1.316135 | 1.732211
690.7 | 254 | 245.0087 | 538.3615 | 8.991325 | 0.3261563 | 2.856191e-08 | 4.734079e-15 | 0 | 0 | 0.3261564 | 8.665169 | 75.08515
690.75 | 238 | 244.9963 | 538.3115 | -6.996286 | 0.3601615 | 3.290111e-08 | 5.98047e-15 | 0 | 0 | 0.3601615 | -7.356448 | 54.11733
690.8 | 258 | 244.9839 | 538.2615 | 13.0161 | 0.3973211 | 3.788047e-08 | 7.549193e-15 | 0 | 0 | 0.3973211 | 12.61878 | 159.2336
690.85 | 262 | 244.9715 | 538.2115 | 17.02849 | 0.4378837 | 4.359148e-08 | 9.522066e-15 | 0 | 0 | 0.4378837 | 16.59061 | 275.2482
690.9 | 268 | 244.9591 | 538.1615 | 23.04088 | 0.4821129 | 5.013827e-08 | 1.200127e-14 | 0 | 0 | 0.4821129 | 22.55877 | 508.8979
690.95 | 261 | 244.9467 | 538.1115 | 16.05327 | 0.5302877 | 5.763926e-08 | 1.511433e-14 | 0 | 0 | 0.5302878 | 15.52298 | 240.9629
691 | 254 | 244.9343 | 538.0615 | 9.065656 | 0.582703 | 6.622911e-08 | 1.902023e-14 | 0 | 0 | 0.5827031 | 8.482953 | 71.96049
691.05 | 242 | 244.922 | 538.0115 | -2.921956 | 0.6396697 | 7.60608e-08 | 2.391707e-14 | 0 | 0 | 0.6396698 | -3.561626 | 12.68518
691.1 | 278 | 244.9096 | 537.9615 | 33.09043 | 0.7015153 | 8.730804e-08 | 3.005147e-14 | 0 | 0 | 0.7015154 | 32.38892 | 1049.042
691.15 | 251 | 244.8972 | 537.9115 | 6.102821 | 0.7685841 | 1.00168e-07 | 3.773018e-14 | 0 | 0 | 0.7685842 | 5.334237 | 28.45408
691.2 | 253 | 244.8848 | 537.8615 | 8.11521 | 0.8412372 | 1.148644e-07 | 4.733447e-14 | 0 | 0 | 0.8412373 | 7.273972 | 52.91067
691.25 | 218 | 244.8724 | 537.8115 | -26.8724 | 0.9198529 | 1.316506e-07 | 5.933781e-14 | 0 | 0 | 0.919853 | -27.79226 | 772.4094
691.3 | 264 | 244.86 | 537.7615 | 19.13999 | 1.004827 | 1.508141e-07 | 7.432773e-14 | 0 | 0 | 1.004827 | 18.13516 | 328.884
691.35 | 237 | 244.8476 | 537.7115 | -7.847625 | 1.096571 | 1.726802e-07 | 9.303272e-14 | 0 | 0 | 1.096571 | -8.944196 | 79.99865
691.4 | 248 | 244.8352 | 537.6615 | 3.164763 | 1.195515 | 1.976171e-07 | 1.163552e-13 | 0 | 0 | 1.195516 | 1.969248 | 3.877937
691.45 | 246 | 244.8228 | 537.6115 | 1.177152 | 1.302106 | 2.260413e-07 | 1.454125e-13 | 0 | 0 | 1.302107 | -0.1249548 | 0.0156137
691.5 | 261 | 244.8105 | 537.5615 | 16.18954 | 1.416807 | 2.584239e-07 | 1.815862e-13 | 0 | 0 | 1.416807 | 14.77273 | 218.2336
691.55 | 246 | 244.7981 | 537.5115 | 1.201929 | 1.540095 | 2.952969e-07 | 2.26584e-13 | 0 | 0 | 1.540095 | -0.3381668 | 0.1143568
691.6 | 259 | 244.7857 | 537.4615 | 14.21432 | 1.672466 | 3.372613e-07 | 2.825148e-13 | 0 | 0 | 1.672467 | 12.54185 | 157.298
691.65 | 263 | 244.7733 | 537.4115 | 18.22671 | 1.814429 | 3.849955e-07 | 3.519804e-13 | 0 | 0 | 1.81443 | 16.41228 | 269.3628
691.7 | 250 | 244.7609 | 537.3615 | 5.239094 | 1.966507 | 4.392645e-07 | 4.381888e-13 | 0 | 0 | 1.966508 | 3.272586 | 10.70982
691.75 | 248 | 244.7485 | 537.3115 | 3.251482 | 2.129236 | 5.009312e-07 | 5.450916e-13 | 0 | 0 | 2.129237 | 1.122245 | 1.259435
691.8 | 262 | 244.7361 | 537.2615 | 17.26387 | 2.303165 | 5.709676e-07 | 6.775527e-13 | 0 | 0 | 2.303166 | 14.96071 | 223.8227
691.85 | 254 | 244.7237 | 537.2115 | 9.276259 | 2.488852 | 6.504685e-07 | 8.415542e-13 | 0 | 0 | 2.488853 | 6.787406 | 46.06888
691.9 | 269 | 244.7114 | 537.1615 | 24.28865 | 2.686866 | 7.406661e-07 | 1.044447e-12 | 0 | 0 | 2.686867 | 21.60178 | 466.6369
691.95 | 238 | 244.699 | 537.1115 | -6.698964 | 2.897782 | 8.429467e-07 | 1.295258e-12 | 0 | 0 | 2.897783 | -9.596747 | 92.09755
692 | 257 | 244.6866 | 537.0615 | 12.31342 | 3.122183 | 9.588688e-07 | 1.605061e-12 | 0 | 0 | 3.122184 | 9.191241 | 84.47891
692.05 | 236 | 244.6742 | 537.0115 | -8.674187 | 3.360654 | 1.090184e-06 | 1.987432e-12 | 0 | 0 | 3.360655 | -12.03484 | 144.8374
692.1 | 292 | 244.6618 | 536.9615 | 47.3382 | 3.613783 | 1.238858e-06 | 2.458999e-12 | 0 | 0 | 3.613784 | 43.72442 | 1911.825
692.15 | 252 | 244.6494 | 536.9115 | 7.35059 | 3.882157 | 1.4071e-06 | 3.040115e-12 | 0 | 0 | 3.882159 | 3.468431 | 12.03001
692.2 | 266 | 244.637 | 536.8615 | 21.36298 | 4.166363 | 1.597386e-06 | 3.755665e-12 | 0 | 0 | 4.166364 | 17.19661 | 295.7235
692.25 | 245 | 244.6246 | 536.8115 | 0.3753668 | 4.466979 | 1.812491e-06 | 4.636062e-12 | 0 | 0 | 4.466981 | -4.091614 | 16.7413
692.3 | 275 | 244.6122 | 536.7615 | 30.38776 | 4.784577 | 2.055529e-06 | 5.718433e-12 | 0 | 0 | 4.784579 | 25.60318 | 655.5226
692.35 | 242 | 244.5999 | 536.7115 | -2.599856 | 5.119718 | 2.329983e-06 | 7.048071e-12 | 0 | 0 | 5.11972 | -7.719577 | 59.59186
692.4 | 249 | 244.5875 | 536.6615 | 4.412532 | 5.472949 | 2.639752e-06 | 8.680183e-12 | 0 | 0 | 5.472951 | -1.060419 | 1.124489
692.45 | 264 | 244.5751 | 536.6115 | 19.42492 | 5.844798 | 2.989201e-06 | 1.068201e-11 | 0 | 0 | 5.844801 | 13.58012 | 184.4196
692.5 | 249 | 244.5627 | 536.5615 | 4.437309 | 6.235777 | 3.383206e-06 | 1.313537e-11 | 0 | 0 | 6.23578 | -1.798471 | 3.234499
692.55 | 238 | 244.5503 | 536.5115 | -6.550303 | 6.646369 | 3.827218e-06 | 1.613977e-11 | 0 | 0 | 6.646373 | -13.19668 | 174.1522
692.6 | 244 | 244.5379 | 536.4615 | -0.5379141 | 7.077032 | 4.327324e-06 | 1.981607e-11 | 0 | 0 | 7.077036 | -7.61495 | 57.98747
692.65 | 259 | 244.5255 | 536.4115 | 14.47447 | 7.528192 | 4.890317e-06 | 2.431102e-11 | 0 | 0 | 7.528197 | 6.946277 | 48.25076
692.7 | 244 | 244.5131 | 536.3615 | -0.5131373 | 8.000242 | 5.523777e-06 | 2.980261e-11 | 0 | 0 | 8.000247 | -8.513385 | 72.47772
692.75 | 262 | 244.5007 | 536.3115 | 17.49925 | 8.493533 | 6.236151e-06 | 3.650656e-11 | 0 | 0 | 8.493539 | 9.005712 | 81.10285
692.8 | 249 | 244.4884 | 536.2615 | 4.51164 | 9.008375 | 7.036853e-06 | 4.468408e-11 | 0 | 0 | 9.008382 | -4.496742 | 20.22069
692.85 | 237 | 244.476 | 536.2115 | -7.475972 | 9.545032 | 7.936369e-06 | 5.465127e-11 | 0 | 0 | 9.54504 | -17.02101 | 289.7148
692.9 | 257 | 244.4636 | 536.1615 | 12.53642 | 10.10372 | 8.946365e-06 | 6.679024e-11 | 0 | 0 | 10.10373 | 2.432691 | 5.917984
692.95 | 274 | 244.4512 | 536.1115 | 29.5488 | 10.68459 | 1.007982e-05 | 8.156264e-11 | 0 | 0 | 10.6846 | 18.86421 | 355.8583
693 | 274 | 244.4388 | 536.0615 | 29.56119 | 11.28775 | 1.135117e-05 | 9.952562e-11 | 0 | 0 | 11.28776 | 18.27343 | 333.9184
693.05 | 260 | 244.4264 | 536.0115 | 15.57358 | 11.91323 | 1.277643e-05 | 1.213512e-10 | 0 | 0 | 11.91324 | 3.660337 | 13.39807
693.1 | 257 | 244.414 | 535.9615 | 12.58597 | 12.56102 | 1.437342e-05 | 1.47849e-10 | 0 | 0 | 12.56103 | 0.02494059 | 0.0006220329
693.15 | 259 | 244.4016 | 535.9115 | 14.59836 | 13.231 | 1.616188e-05 | 1.799941e-10 | 0 | 0 | 13.23102 | 1.36734 | 1.869619
693.2 | 245 | 244.3893 | 535.8615 | 0.6107471 | 13.92302 | 1.816374e-05 | 2.189594e-10 | 0 | 0 | 13.92304 | -13.3123 | 177.2172
693.25 | 267 | 244.3769 | 535.8115 | 22.62314 | 14.63684 | 2.040328e-05 | 2.661548e-10 | 0 | 0 | 14.63686 | 7.986276 | 63.78061
693.3 | 260 | 244.3645 | 535.7615 | 15.63552 | 15.37212 | 2.290742e-05 | 3.232738e-10 | 0 | 0 | 15.37215 | 0.2633787 | 0.06936836
693.35 | 285 | 244.3521 | 535.7115 | 40.64791 | 16.12847 | 2.570596e-05 | 3.923485e-10 | 0 | 0 | 16.1285 | 24.51942 | 601.2017
693.4 | 272 | 244.3397 | 535.6615 | 27.6603 | 16.9054 | 2.883187e-05 | 4.75816e-10 | 0 | 0 | 16.90543 | 10.75487 | 115.6673
693.45 | 268 | 244.3273 | 535.6115 | 23.67269 | 17.70233 | 3.232163e-05 | 5.765957e-10 | 0 | 0 | 17.70237 | 5.970323 | 35.64476
693.5 | 251 | 244.3149 | 535.5615 | 6.685078 | 18.51861 | 3.621556e-05 | 6.98183e-10 | 0 | 0 | 18.51865 | -11.83357 | 140.0334
693.55 | 226 | 244.3025 | 535.5115 | -18.30253 | 19.35349 | 4.055819e-05 | 8.447583e-10 | 0 | 0 | 19.35353 | -37.65606 | 1417.979
693.6 | 245 | 244.2901 | 535.4615 | 0.7098547 | 20.20611 | 4.539869e-05 | 1.021318e-09 | 0 | 0 | 20.20616 | -19.49631 | 380.1059
693.65 | 271 | 244.2778 | 535.4115 | 26.72224 | 21.07557 | 5.079132e-05 | 1.23383e-09 | 0 | 0 | 21.07562 | 5.646626 | 31.88438
693.7 | 256 | 244.2654 | 535.3615 | 11.73463 | 21.96082 | 5.679591e-05 | 1.489412e-09 | 0 | 0 | 21.96088 | -10.22625 | 104.5761
693.75 | 279 | 244.253 | 535.3115 | 34.74702 | 22.86076 | 6.347842e-05 | 1.796551e-09 | 0 | 0 | 22.86083 | 11.88619 | 141.2816
693.8 | 266 | 244.2406 | 535.2615 | 21.75941 | 23.77419 | 7.091148e-05 | 2.165359e-09 | 0 | 0 | 23.77426 | -2.01485 | 4.05962
693.85 | 255 | 244.2282 | 535.2115 | 10.7718 | 24.6998 | 7.917507e-05 | 2.607868e-09 | 0 | 0 | 24.69988 | -13.92809 | 193.9916
693.9 | 265 | 244.2158 | 535.1615 | 20.78419 | 25.63623 | 8.835717e-05 | 3.13839e-09 | 0 | 0 | 25.63632 | -4.852135 | 23.54321
693.95 | 267 | 244.2034 | 535.1115 | 22.79657 | 26.582 | 9.855452e-05 | 3.773926e-09 | 0 | 0 | 26.5821 | -3.785528 | 14.33022
694 | 263 | 244.191 | 535.0615 | 18.80896 | 27.53557 | 0.0001098734 | 4.534667e-09 | 0 | 0 | 27.53568 | -8.726718 | 76.1556
694.05 | 265 | 244.1786 | 535.0115 | 20.82135 | 28.4953 | 0.0001224307 | 5.444561e-09 | 0 | 0 | 28.49543 | -7.674075 | 58.89143
694.1 | 290 | 244.1663 | 534.9615 | 45.83374 | 29.4595 | 0.0001363545 | 6.531993e-09 | 0 | 0 | 29.45963 | 16.37411 | 268.1113
694.15 | 247 | 244.1539 | 534.9115 | 2.846128 | 30.42638 | 0.0001517853 | 7.83058e-09 | 0 | 0 | 30.42653 | -27.5804 | 760.6785
694.2 | 255 | 244.1415 | 534.8615 | 10.85852 | 31.3941 | 0.0001688775 | 9.380103e-09 | 0 | 0 | 31.39426 | -20.53575 | 421.717
694.25 | 314 | 244.1291 | 534.8115 | 69.8709 | 32.36075 | 0.0001877997 | 1.122759e-08 | 0 | 0 | 32.36094 | 37.50997 | 1406.998
694.3 | 301 | 244.1167 | 534.7615 | 56.88329 | 33.32437 | 0.0002087371 | 1.342861e-08 | 0 | 0 | 33.32458 | 23.55871 | 555.0128
694.35 | 252 | 244.1043 | 534.7115 | 7.895681 | 34.28296 | 0.0002318921 | 1.604875e-08 | 0 | 0 | 34.28319 | -26.38751 | 696.3006
694.4 | 274 | 244.0919 | 534.6615 | 29.90807 | 35.23444 | 0.0002574859 | 1.916534e-08 | 0 | 0 | 35.2347 | -5.32663 | 28.37299
694.45 | 263 | 244.0795 | 534.6115 | 18.92046 | 36.17673 | 0.0002857607 | 2.286953e-08 | 0 | 0 | 36.17702 | -17.25656 | 297.7889
694.5 | 273 | 244.0672 | 534.5615 | 28.93285 | 37.10771 | 0.0003169808 | 2.726864e-08 | 0 | 0 | 37.10803 | -8.175182 | 66.83361
694.55 | 297 | 244.0548 | 534.5115 | 52.94524 | 38.02523 | 0.0003514349 | 3.24889e-08 | 0 | 0 | 38.02558 | 14.91965 | 222.5961
694.6 | 285 | 244.0424 | 534.4615 | 40.95762 | 38.92713 | 0.0003894379 | 3.867872e-08 | 0 | 0 | 38.92751 | 2.030109 | 4.121341
694.65 | 276 | 244.03 | 534.4115 | 31.97001 | 39.81124 | 0.0004313332 | 4.601236e-08 | 0 | 0 | 39.81167 | -7.841657 | 61.49159
694.7 | 312 | 244.0176 | 534.3615 | 67.9824 | 40.6754 | 0.0004774952 | 5.469434e-08 | 0 | 0 | 40.67588 | 27.30652 | 745.646
694.75 | 280 | 244.0052 | 534.3115 | 35.99479 | 41.51747 | 0.0005283317 | 6.496443e-08 | 0 | 0 | 41.518 | -5.523212 | 30.50587
694.8 | 248 | 243.9928 | 534.2615 | 4.007177 | 42.33531 | 0.0005842862 | 7.710354e-08 | 0 | 0 | 42.3359 | -38.32872 | 1469.091
694.85 | 274 | 243.9804 | 534.2115 | 30.01957 | 43.12683 | 0.0006458417 | 9.144047e-08 | 0 | 0 | 43.12747 | -13.10791 | 171.8172
694.9 | 297 | 243.968 | 534.1615 | 53.03195 | 43.88995 | 0.000713523 | 1.083597e-07 | 0 | 0 | 43.89066 | 9.141291 | 83.56321
694.95 | 322 | 243.9557 | 534.1115 | 78.04434 | 44.62266 | 0.0007879003 | 1.283107e-07 | 0 | 0 | 44.62345 | 33.42089 | 1116.956
695 | 254 | 243.9433 | 534.0615 | 10.05673 | 45.32301 | 0.0008695929 | 1.51818e-07 | 0 | 0 | 45.32388 | -35.26715 | 1243.772
695.05 | 306 | 243.9309 | 534.0115 | 62.06912 | 45.98909 | 0.0009592728 | 1.794936e-07 | 0 | 0 | 45.99005 | 16.07907 | 258.5364
695.1 | 289 | 243.9185 | 533.9615 | 45.08151 | 46.61909 | 0.001057669 | 2.12051e-07 | 0 | 0 | 46.62015 | -1.538641 | 2.367416
695.15 | 276 | 243.9061 | 533.9115 | 32.0939 | 47.21126 | 0.001165571 | 2.503208e-07 | 0 | 0 | 47.21243 | -15.11853 | 228.5699
695.2 | 314 | 243.8937 | 533.8615 | 70.10628 | 47.76395 | 0.001283835 | 2.952697e-07 | 0 | 0 | 47.76523 | 22.34105 | 499.1226
695.25 | 292 | 243.8813 | 533.8115 | 48.11867 | 48.2756 | 0.001413387 | 3.480217e-07 | 0 | 0 | 48.27702 | -0.158344 | 0.02507282
695.3 | 258 | 243.8689 | 533.7615 | 14.13106 | 48.74477 | 0.001555229 | 4.098824e-07 | 0 | 0 | 48.74633 | -34.61527 | 1198.217
695.35 | 297 | 243.8565 | 533.7115 | 53.14345 | 49.17011 | 0.001710445 | 4.823669e-07 | 0 | 0 | 49.17182 | 3.971626 | 15.77381
695.4 | 308 | 243.8442 | 533.6615 | 64.15584 | 49.55041 | 0.001880205 | 5.672327e-07 | 0 | 0 | 49.55229 | 14.60355 | 213.2637
695.45 | 308 | 243.8318 | 533.6115 | 64.16823 | 49.88455 | 0.002065774 | 6.665157e-07 | 0 | 0 | 49.88662 | 14.28161 | 203.9643
695.5 | 282 | 243.8194 | 533.5615 | 38.18062 | 50.17158 | 0.002268516 | 7.825731e-07 | 0 | 0 | 50.17385 | -11.99324 | 143.8377
695.55 | 321 | 243.807 | 533.5115 | 77.193 | 50.41065 | 0.002489902 | 9.181315e-07 | 0 | 0 | 50.41315 | 26.77986 | 717.1608
695.6 | 278 | 243.7946 | 533.4615 | 34.20539 | 50.60107 | 0.002731518 | 1.076342e-06 | 0 | 0 | 50.60381 | -16.39841 | 268.908
695.65 | 279 | 243.7822 | 533.4115 | 35.21778 | 50.74228 | 0.002995072 | 1.260843e-06 | 0 | 0 | 50.74528 | -15.5275 | 241.1031
695.7 | 294 | 243.7698 | 533.3615 | 50.23017 | 50.83386 | 0.003282404 | 1.475833e-06 | 0 | 0 | 50.83714 | -0.606971 | 0.3684138
695.75 | 267 | 243.7574 | 533.3115 | 23.24256 | 50.87553 | 0.003595491 | 1.726152e-06 | 0 | 0 | 50.87913 | -27.63657 | 763.7802
695.8 | 345 | 243.7451 | 533.2615 | 101.2549 | 50.86719 | 0.003936459 | 2.017372e-06 | 0 | 0 | 50.87113 | 50.38382 | 2538.529
695.85 | 283 | 243.7327 | 533.2115 | 39.26733 | 50.80885 | 0.004307594 | 2.355909e-06 | 0 | 0 | 50.81316 | -11.54583 | 133.3061
695.9 | 303 | 243.7203 | 533.1615 | 59.27972 | 50.70069 | 0.004711348 | 2.749137e-06 | 0 | 0 | 50.7054 | 8.574323 | 73.51901
695.95 | 307 | 243.7079 | 533.1115 | 63.29211 | 50.54302 | 0.005150353 | 3.205529e-06 | 0 | 0 | 50.54817 | 12.74394 | 162.4081
696 | 293 | 243.6955 | 533.0615 | 49.3045 | 50.3363 | 0.005627432 | 3.734809e-06 | 0 | 0 | 50.34193 | -1.037432 | 1.076266
696.05 | 291 | 243.6831 | 533.0115 | 47.31689 | 50.08115 | 0.00614561 | 4.34813e-06 | 0 | 0 | 50.0873 | -2.770412 | 7.675181
696.1 | 300 | 243.6707 | 532.9615 | 56.32928 | 49.77831 | 0.006708125 | 5.058271e-06 | 0 | 0 | 49.78502 | 6.544255 | 42.82727
696.15 | 307 | 243.6583 | 532.9115 | 63.34167 | 49.42866 | 0.007318443 | 5.879862e-06 | 0 | 0 | 49.43598 | 13.90568 | 193.368
696.2 | 303 | 243.6459 | 532.8615 | 59.35405 | 49.03321 | 0.007980271 | 6.829635e-06 | 0 | 0 | 49.0412 | 10.31285 | 106.3549
696.25 | 291 | 243.6336 | 532.8115 | 47.36644 | 48.59311 | 0.008697573 | 7.926716e-06 | 0 | 0 | 48.60182 | -1.235377 | 1.526156
696.3 | 293 | 243.6212 | 532.7615 | 49.37883 | 48.10962 | 0.009474579 | 9.192943e-06 | 0 | 0 | 48.11911 | 1.259725 | 1.586906
696.35 | 331 | 243.6088 | 532.7115 | 87.39122 | 47.58412 | 0.01031581 | 1.065323e-05 | 0 | 0 | 47.59444 | 39.79678 | 1583.783
696.4 | 318 | 243.5964 | 532.6615 | 74.40361 | 47.01808 | 0.01122607 | 1.233597e-05 | 0 | 0 | 47.02932 | 27.37429 | 749.3515
696.45 | 289 | 243.584 | 532.6115 | 45.416 | 46.41311 | 0.01221052 | 1.427351e-05 | 0 | 0 | 46.42534 | -1.009339 | 1.018766
696.5 | 290 | 243.5716 | 532.5615 | 46.42838 | 45.77088 | 0.0132746 | 1.650265e-05 | 0 | 0 | 45.78417 | 0.6442121 | 0.4150092
696.55 | 249 | 243.5592 | 532.5115 | 5.440773 | 45.09316 | 0.01442416 | 1.906523e-05 | 0 | 0 | 45.10761 | -39.66684 | 1573.458
696.6 | 288 | 243.5468 | 532.4615 | 44.45316 | 44.38181 | 0.01566538 | 2.200877e-05 | 0 | 0 | 44.3975 | 0.05566438 | 0.003098524
696.65 | 268 | 243.5345 | 532.4115 | 24.46555 | 43.63873 | 0.01700485 | 2.538721e-05 | 0 | 0 | 43.65576 | -19.19021 | 368.2643
696.7 | 318 | 243.5221 | 532.3615 | 74.47794 | 42.86592 | 0.01844956 | 2.92617e-05 | 0 | 0 | 42.8844 | 31.59354 | 998.1519
696.75 | 286 | 243.5097 | 532.3115 | 42.49033 | 42.06539 | 0.02000694 | 3.370152e-05 | 0 | 0 | 42.08543 | 0.4048943 | 0.1639394
696.8 | 288 | 243.4973 | 532.2615 | 44.50271 | 41.23924 | 0.02168487 | 3.87851e-05 | 0 | 0 | 41.26096 | 3.241756 | 10.50898
696.85 | 304 | 243.4849 | 532.2115 | 60.5151 | 40.38956 | 0.0234917 | 4.460112e-05 | 0 | 0 | 40.4131 | 20.10201 | 404.0907
696.9 | 250 | 243.4725 | 532.1615 | 6.527492 | 39.5185 | 0.02543627 | 5.124979e-05 | 0 | 0 | 39.54399 | -33.0165 | 1090.089
696.95 | 311 | 243.4601 | 532.1115 | 67.53988 | 38.62822 | 0.02752794 | 5.884421e-05 | 0 | 0 | 38.6558 | 28.88408 | 834.2898
697 | 253 | 243.4477 | 532.0615 | 9.552269 | 37.72087 | 0.02977663 | 6.751198e-05 | 0 | 0 | 37.75072 | -28.19845 | 795.1524
697.05 | 275 | 243.4353 | 532.0115 | 31.56466 | 36.79863 | 0.03219281 | 7.739686e-05 | 0 | 0 | 36.8309 | -5.266239 | 27.73328
697.1 | 280 | 243.423 | 531.9615 | 36.57705 | 35.86364 | 0.03478752 | 8.866072e-05 | 0 | 0 | 35.89851 | 0.6785315 | 0.460405
697.15 | 265 | 243.4106 | 531.9115 | 21.58943 | 34.91804 | 0.03757246 | 0.0001014856 | 0 | 0 | 34.95572 | -13.36628 | 178.6576
697.2 | 294 | 243.3982 | 531.8615 | 50.60182 | 33.96396 | 0.04055993 | 0.0001160763 | 0 | 0 | 34.00464 | 16.59718 | 275.4665
697.25 | 273 | 243.3858 | 531.8115 | 29.61421 | 33.00347 | 0.0437629 | 0.0001326623 | 0 | 0 | 33.04737 | -3.433155 | 11.78656
697.3 | 280 | 243.3734 | 531.7615 | 36.6266 | 32.03861 | 0.04719506 | 0.0001515016 | 0 | 0 | 32.08596 | 4.540638 | 20.6174
697.35 | 273 | 243.361 | 531.7115 | 29.63899 | 31.07139 | 0.05087077 | 0.000172883 | 0 | 0 | 31.12243 | -1.483446 | 2.200612
697.4 | 251 | 243.3486 | 531.6615 | 7.651376 | 30.10374 | 0.05480518 | 0.00019713 | 0 | 0 | 30.15874 | -22.50737 | 506.5816
697.45 | 270 | 243.3362 | 531.6115 | 26.66376 | 29.13756 | 0.05901416 | 0.0002246045 | 0 | 0 | 29.1968 | -2.533031 | 6.416246
697.5 | 273 | 243.3238 | 531.5615 | 29.67615 | 28.17466 | 0.06351442 | 0.0002557112 | 0 | 0 | 28.23843 | 1.437727 | 2.067058
697.55 | 290 | 243.3115 | 531.5115 | 46.68854 | 27.21679 | 0.06832347 | 0.0002909018 | 0 | 0 | 27.28541 | 19.40313 | 376.4816
697.6 | 266 | 243.2991 | 531.4615 | 22.70093 | 26.26565 | 0.07345965 | 0.0003306805 | 0 | 0 | 26.33944 | -3.63851 | 13.23875
697.65 | 236 | 243.2867 | 531.4115 | -7.286682 | 25.32283 | 0.0789422 | 0.0003756091 | 0 | 0 | 25.40214 | -32.68883 | 1068.559
697.7 | 257 | 243.2743 | 531.3615 | 13.72571 | 24.38985 | 0.08479125 | 0.0004263135 | 0 | 0 | 24.47506 | -10.74936 | 115.5486
697.75 | 259 | 243.2619 | 531.3115 | 15.7381 | 23.46814 | 0.09102785 | 0.0004834899 | 0 | 0 | 23.55966 | -7.821561 | 61.17681
697.8 | 264 | 243.2495 | 531.2615 | 20.75048 | 22.55908 | 0.097674 | 0.0005479125 | 0 | 0 | 22.6573 | -1.906815 | 3.635942
697.85 | 274 | 243.2371 | 531.2115 | 30.76287 | 21.6639 | 0.1047527 | 0.0006204409 | 0 | 0 | 21.76928 | 8.993595 | 80.88475
697.9 | 271 | 243.2247 | 531.1615 | 27.77526 | 20.7838 | 0.1122878 | 0.000702029 | 0 | 0 | 20.89679 | 6.87847 | 47.31335
697.95 | 247 | 243.2124 | 531.1115 | 3.787649 | 19.91985 | 0.1203044 | 0.0007937342 | 0 | 0 | 20.04095 | -16.2533 | 264.1697
698 | 272 | 243.2 | 531.0615 | 28.80004 | 19.07304 | 0.1288285 | 0.0008967276 | 0 | 0 | 19.20277 | 9.597269 | 92.10756
698.05 | 257 | 243.1876 | 531.0115 | 13.81243 | 18.24428 | 0.1378871 | 0.001012305 | 0 | 0 | 18.38318 | -4.570756 | 20.89181
698.1 | 232 | 243.1752 | 530.9615 | -11.17519 | 17.43438 | 0.1475085 | 0.001141899 | 0 | 0 | 17.58303 | -28.75821 | 827.0348
698.15 | 233 | 243.1628 | 530.9115 | -10.1628 | 16.64405 | 0.1577218 | 0.001287092 | 0 | 0 | 16.80305 | -26.96585 | 727.1571
698.2 | 271 | 243.1504 | 530.8615 | 27.84959 | 15.87392 | 0.1685573 | 0.001449628 | 0 | 0 | 16.04393 | 11.80566 | 139.3737
698.25 | 270 | 243.138 | 530.8115 | 26.86198 | 15.12455 | 0.1800467 | 0.001631432 | 0 | 0 | 15.30622 | 11.55575 | 133.5355
698.3 | 267 | 243.1256 | 530.7615 | 23.87437 | 14.39638 | 0.1922225 | 0.001834624 | 0 | 0 | 14.59044 | 9.283929 | 86.19133
698.35 | 288 | 243.1132 | 530.7115 | 44.88676 | 13.6898 | 0.2051183 | 0.002061534 | 0 | 0 | 13.89698 | 30.98977 | 960.366
698.4 | 242 | 243.1009 | 530.6615 | -1.100855 | 13.00511 | 0.2187693 | 0.002314724 | 0 | 0 | 13.22619 | -14.32705 | 205.2642
698.45 | 241 | 243.0885 | 530.6115 | -2.088467 | 12.34251 | 0.2332113 | 0.002597009 | 0 | 0 | 12.57832 | -14.66678 | 215.1146
698.5 | 252 | 243.0761 | 530.5615 | 8.923922 | 11.70216 | 0.2484816 | 0.002911475 | 0 | 0 | 11.95355 | -3.029626 | 9.178635
698.55 | 264 | 243.0637 | 530.5115 | 20.93631 | 11.08412 | 0.2646185 | 0.003261506 | 0 | 0 | 11.352 | 9.584314 | 91.85907
698.6 | 254 | 243.0513 | 530.4615 | 10.9487 | 10.4884 | 0.2816617 | 0.003650805 | 0 | 0 | 10.77371 | 0.1749883 | 0.03062092
698.65 | 238 | 243.0389 | 530.4115 | -5.038913 | 9.91494 | 0.2996517 | 0.004083425 | 0 | 0 | 10.21867 | -15.25759 | 232.794
698.7 | 246 | 243.0265 | 530.3615 | 2.973476 | 9.363621 | 0.3186303 | 0.004563792 | 0 | 0 | 9.686815 | -6.71334 | 45.06893
698.75 | 228 | 243.0141 | 530.3115 | -15.01414 | 8.834266 | 0.3386405 | 0.005096741 | 0 | 0 | 9.178003 | -24.19214 | 585.2596
698.8 | 275 | 243.0017 | 530.2615 | 31.99825 | 8.326642 | 0.3597262 | 0.005687544 | 0 | 0 | 8.692056 | 23.3062 | 543.1788
698.85 | 266 | 242.9894 | 530.2115 | 23.01064 | 7.840472 | 0.3819326 | 0.006341943 | 0 | 0 | 8.228746 | 14.78189 | 218.5044
698.9 | 256 | 242.977 | 530.1615 | 13.02303 | 7.37543 | 0.4053058 | 0.00706619 | 0 | 0 | 7.787802 | 5.235227 | 27.40761
698.95 | 237 | 242.9646 | 530.1115 | -5.964582 | 6.931151 | 0.4298929 | 0.007867083 | 0 | 0 | 7.368911 | -13.33349 | 177.782
699 | 278 | 242.9522 | 530.0615 | 35.04781 | 6.50723 | 0.4557422 | 0.008752005 | 0 | 0 | 6.971724 | 28.07608 | 788.2664
699.05 | 236 | 242.9398 | 530.0115 | -6.939805 | 6.103231 | 0.4829026 | 0.009728968 | 0 | 0 | 6.595863 | -13.53567 | 183.2143
699.1 | 256 | 242.9274 | 529.9615 | 13.07258 | 5.718687 | 0.5114243 | 0.01080666 | 0 | 0 | 6.240918 | 6.831665 | 46.67164
699.15 | 261 | 242.915 | 529.9115 | 18.08497 | 5.353105 | 0.541358 | 0.01199448 | 0 | 0 | 5.906457 | 12.17851 | 148.3162
699.2 | 257 | 242.9026 | 529.8615 | 14.09736 | 5.005967 | 0.5727554 | 0.01330261 | 0 | 0 | 5.592025 | 8.505335 | 72.34073
699.25 | 253 | 242.8903 | 529.8115 | 10.10975 | 4.676738 | 0.6056689 | 0.01474205 | 0 | 0 | 5.297148 | 4.8126 | 23.16112
699.3 | 240 | 242.8779 | 529.7615 | -2.877863 | 4.364866 | 0.6401515 | 0.01632466 | 0 | 0 | 5.021342 | -7.899205 | 62.39744
699.35 | 281 | 242.8655 | 529.7115 | 38.13453 | 4.069787 | 0.6762569 | 0.01806326 | 0 | 0 | 4.764107 | 33.37042 | 1113.585
699.4 | 254 | 242.8531 | 529.6615 | 11.14691 | 3.790925 | 0.7140392 | 0.01997162 | 0 | 0 | 4.524936 | 6.621978 | 43.85059
699.45 | 277 | 242.8407 | 529.6115 | 34.1593 | 3.5277 | 0.753553 | 0.02206459 | 0 | 0 | 4.303318 | 29.85598 | 891.3798
699.5 | 205 | 242.8283 | 529.5615 | -37.82831 | 3.279525 | 0.7948534 | 0.02435812 | 0 | 0 | 4.098736 | -41.92705 | 1757.877
699.55 | 283 | 242.8159 | 529.5115 | 40.18408 | 3.045812 | 0.8379954 | 0.02686935 | 0 | 0 | 3.910677 | 36.2734 | 1315.76
699.6 | 267 | 242.8035 | 529.4615 | 24.19647 | 2.825973 | 0.8830346 | 0.02961666 | 0 | 0 | 3.738624 | 20.45784 | 418.5233
699.65 | 270 | 242.7911 | 529.4115 | 27.20886 | 2.619424 | 0.9300262 | 0.03261973 | 0 | 0 | 3.58207 | 23.62679 | 558.225
699.7 | 252 | 242.7788 | 529.3615 | 9.221244 | 2.425585 | 0.9790257 | 0.03589963 | 0 | 0 | 3.44051 | 5.780734 | 33.41689
699.75 | 252 | 242.7664 | 529.3115 | 9.233633 | 2.243882 | 1.030088 | 0.0394789 | 0 | 0 | 3.313449 | 5.920184 | 35.04858
699.8 | 220 | 242.754 | 529.2615 | -22.75398 | 2.07375 | 1.083269 | 0.0433816 | 0 | 0 | 3.2004 | -25.95438 | 673.6298
699.85 | 242 | 242.7416 | 529.2115 | -0.7415903 | 1.914633 | 1.138622 | 0.04763339 | 0 | 0 | 3.100888 | -3.842478 | 14.76464
699.9 | 251 | 242.7292 | 529.1615 | 8.270798 | 1.765987 | 1.196201 | 0.05226162 | 0 | 0 | 3.01445 | 5.256349 | 27.6292
699.95 | 258 | 242.7168 | 529.1115 | 15.28319 | 1.627281 | 1.256059 | 0.05729539 | 0 | 0 | 2.940635 | 12.34255 | 152.3386
700 | 243 | 242.7044 | 529.0615 | 0.2955751 | 1.497994 | 1.318249 | 0.06276562 | 0 | 0 | 2.879009 | -2.583434 | 6.674133
700.05 | 275 | 242.692 | 529.0115 | 32.30796 | 1.377624 | 1.382823 | 0.06870517 | 0 | 0 | 2.829152 | 29.47881 | 869.0003
700.1 | 255 | 242.6796 | 528.9615 | 12.32035 | 1.265681 | 1.449829 | 0.07514887 | 0 | 0 | 2.790659 | 9.529693 | 90.81505
700.15 | 244 | 242.6673 | 528.9115 | 1.33274 | 1.161691 | 1.519318 | 0.08213361 | 0 | 0 | 2.763142 | -1.430401 | 2.046048
700.2 | 242 | 242.6549 | 528.8615 | -0.6548712 | 1.065196 | 1.591335 | 0.08969842 | 0 | 0 | 2.74623 | -3.401101 | 11.56749
700.25 | 231 | 242.6425 | 528.8115 | -11.64248 | 0.9757566 | 1.665929 | 0.09788453 | 0 | 0 | 2.73957 | -14.38205 | 206.8434
700.3 | 234 | 242.6301 | 528.7615 | -8.630094 | 0.8929482 | 1.743141 | 0.1067355 | 0 | 0 | 2.742824 | -11.37292 | 129.3433
700.35 | 264 | 242.6177 | 528.7115 | 21.38229 | 0.8163642 | 1.823013 | 0.1162971 | 0 | 0 | 2.755675 | 18.62662 | 346.951
700.4 | 269 | 242.6053 | 528.6615 | 26.39468 | 0.7456146 | 1.905587 | 0.1266177 | 0 | 0 | 2.777819 | 23.61686 | 557.7562
700.45 | 269 | 242.5929 | 528.6115 | 26.40707 | 0.680327 | 1.990898 | 0.137748 | 0 | 0 | 2.808973 | 23.5981 | 556.8702
700.5 | 260 | 242.5805 | 528.5615 | 17.41946 | 0.6201459 | 2.078983 | 0.1497413 | 0 | 0 | 2.84887 | 14.57059 | 212.3021
700.55 | 270 | 242.5682 | 528.5115 | 27.43185 | 0.5647327 | 2.169872 | 0.1626535 | 0 | 0 | 2.897258 | 24.53459 | 601.9461
700.6 | 261 | 242.5558 | 528.4615 | 18.44424 | 0.5137653 | 2.263595 | 0.1765431 | 0 | 0 | 2.953903 | 15.49033 | 239.9504
700.65 | 242 | 242.5434 | 528.4115 | -0.5433752 | 0.4669383 | 2.360178 | 0.1914711 | 0 | 0 | 3.018587 | -3.561962 | 12.68758
700.7 | 254 | 242.531 | 528.3615 | 11.46901 | 0.4239621 | 2.459643 | 0.2075016 | 0 | 0 | 3.091107 | 8.377906 | 70.18931
700.75 | 244 | 242.5186 | 528.3115 | 1.481402 | 0.384563 | 2.562011 | 0.2247009 | 0 | 0 | 3.171275 | -1.689873 | 2.855672
700.8 | 245 | 242.5062 | 528.2615 | 2.49379 | 0.3484823 | 2.667297 | 0.2431385 | 0 | 0 | 3.258918 | -0.7651275 | 0.5854201
700.85 | 263 | 242.4938 | 528.2115 | 20.50618 | 0.3154763 | 2.775512 | 0.2628863 | 0 | 0 | 3.353875 | 17.1523 | 294.2015
700.9 | 260 | 242.4814 | 528.1615 | 17.51857 | 0.2853157 | 2.886664 | 0.2840192 | 0 | 0 | 3.455999 | 14.06257 | 197.7558
700.95 | 275 | 242.469 | 528.1115 | 32.53096 | 0.2577849 | 3.000757 | 0.3066146 | 0 | 0 | 3.565157 | 28.9658 | 839.0175
701 | 259 | 242.4567 | 528.0615 | 16.54334 | 0.2326816 | 3.11779 | 0.3307527 | 0 | 0 | 3.681225 | 12.86212 | 165.4341
701.05 | 241 | 242.4443 | 528.0115 | -1.444268 | 0.2098165 | 3.237758 | 0.3565163 | 0 | 0 | 3.804091 | -5.248358 | 27.54526
701.1 | 236 | 242.4319 | 527.9615 | -6.431879 | 0.1890122 | 3.36065 | 0.3839908 | 0 | 0 | 3.933653 | -10.36553 | 107.4443
701.15 | 246 | 242.4195 | 527.9115 | 3.580509 | 0.1701034 | 3.486451 | 0.413264 | 0 | 0 | 4.069818 | -0.4893092 | 0.2394235
701.2 | 254 | 242.4071 | 527.8615 | 11.5929 | 0.1529358 | 3.615141 | 0.4444264 | 0 | 0 | 4.212504 | 7.380394 | 54.47022
701.25 | 250 | 242.3947 | 527.8115 | 7.605286 | 0.1373656 | 3.746696 | 0.4775705 | 0 | 0 | 4.361632 | 3.243654 | 10.52129
701.3 | 229 | 242.3823 | 527.7615 | -13.38233 | 0.1232593 | 3.881084 | 0.5127912 | 0 | 0 | 4.517135 | -17.89946 | 320.3907
701.35 | 237 | 242.3699 | 527.7115 | -5.369937 | 0.1104928 | 4.01827 | 0.5501853 | 0 | 0 | 4.678948 | -10.04888 | 100.9801
701.4 | 234 | 242.3575 | 527.6615 | -8.357549 | 0.09895129 | 4.158211 | 0.5898518 | 0 | 0 | 4.847014 | -13.20456 | 174.3605
701.45 | 257 | 242.3452 | 527.6115 | 14.65484 | 0.08852821 | 4.300861 | 0.6318911 | 0 | 0 | 5.02128 | 9.63356 | 92.80547
701.5 | 256 | 242.3328 | 527.5615 | 13.66723 | 0.07912519 | 4.446166 | 0.6764052 | 0 | 0 | 5.201697 | 8.465531 | 71.66522
701.55 | 237 | 242.3204 | 527.5115 | -5.320383 | 0.07065138 | 4.594068 | 0.7234976 | 0 | 0 | 5.388217 | -10.7086 | 114.6741
701.6 | 235 | 242.308 | 527.4615 | -7.307995 | 0.06302305 | 4.744502 | 0.7732727 | 0 | 0 | 5.580797 | -12.88879 | 166.121
701.65 | 268 | 242.2956 | 527.4115 | 25.70439 | 0.05616309 | 4.897396 | 0.8258357 | 0 | 0 | 5.779394 | 19.925 | 397.0056
701.7 | 260 | 242.2832 | 527.3615 | 17.71678 | 0.05000063 | 5.052673 | 0.8812925 | 0 | 0 | 5.983966 | 11.73282 | 137.659
701.75 | 269 | 242.2708 | 527.3115 | 26.72917 | 0.04447058 | 5.210251 | 0.9397491 | 0 | 0 | 6.194471 | 20.5347 | 421.6739
701.8 | 261 | 242.2584 | 527.2615 | 18.74156 | 0.03951326 | 5.37004 | 1.001311 | 0 | 0 | 6.410865 | 12.33069 | 152.046
701.85 | 241 | 242.2461 | 527.2115 | -1.246053 | 0.03507405 | 5.531944 | 1.066085 | 0 | 0 | 6.633103 | -7.879156 | 62.0811
701.9 | 257 | 242.2337 | 527.1615 | 14.76634 | 0.03110296 | 5.695863 | 1.134175 | 0 | 0 | 6.86114 | 7.905195 | 62.49211
701.95 | 232 | 242.2213 | 527.1115 | -10.22128 | 0.02755436 | 5.861688 | 1.205684 | 0 | 0 | 7.094926 | -17.3162 | 299.8508
702 | 254 | 242.2089 | 527.0615 | 11.79111 | 0.02438663 | 6.029305 | 1.280714 | 0 | 0 | 7.334406 | 4.456706 | 19.86223
702.05 | 218 | 242.1965 | 527.0115 | -24.1965 | 0.02156186 | 6.198595 | 1.359367 | 0 | 0 | 7.579524 | -31.77602 | 1009.716
702.1 | 266 | 242.1841 | 526.9615 | 23.81589 | 0.01904555 | 6.369432 | 1.441738 | 0 | 0 | 7.830216 | 15.98567 | 255.5418
702.15 | 255 | 242.1717 | 526.9115 | 12.82828 | 0.01680635 | 6.541684 | 1.527923 | 0 | 0 | 8.086414 | 4.741864 | 22.48528
702.2 | 232 | 242.1593 | 526.8615 | -10.15933 | 0.01481584 | 6.715214 | 1.618014 | 0 | 0 | 8.348043 | -18.50738 | 342.523
702.25 | 264 | 242.1469 | 526.8115 | 21.85305 | 0.01304824 | 6.889879 | 1.712096 | 0 | 0 | 8.615023 | 13.23803 | 175.2455
702.3 | 240 | 242.1346 | 526.7615 | -2.134557 | 0.01148023 | 7.06553 | 1.810254 | 0 | 0 | 8.887264 | -11.02182 | 121.4805
702.35 | 258 | 242.1222 | 526.7115 | 15.87783 | 0.01009072 | 7.242013 | 1.912566 | 0 | 0 | 9.16467 | 6.713162 | 45.06655
702.4 | 267 | 242.1098 | 526.6615 | 24.89022 | 0.008860666 | 7.419169 | 2.019104 | 0 | 0 | 9.447134 | 15.44309 | 238.4889
702.45 | 253 | 242.0974 | 526.6115 | 10.90261 | 0.007772907 | 7.596835 | 2.129935 | 0 | 0 | 9.734543 | 1.168065 | 1.364376
702.5 | 244 | 242.085 | 526.5615 | 1.914997 | 0.006811981 | 7.774842 | 2.24512 | 0 | 0 | 10.02677 | -8.111777 | 65.80092
702.55 | 254 | 242.0726 | 526.5115 | 11.92739 | 0.005963981 | 7.953016 | 2.364711 | 0 | 0 | 10.32369 | 1.603695 | 2.571838
702.6 | 239 | 242.0602 | 526.4615 | -3.060226 | 0.005216412 | 8.13118 | 2.488754 | 0 | 0 | 10.62515 | -13.68538 | 187.2895
702.65 | 267 | 242.0478 | 526.4115 | 24.95216 | 0.004558064 | 8.309152 | 2.617287 | 0 | 0 | 10.931 | 14.02117 | 196.5931
702.7 | 247 | 242.0354 | 526.3615 | 4.964551 | 0.003978888 | 8.486747 | 2.750338 | 0 | 0 | 11.24106 | -6.276513 | 39.39462
702.75 | 263 | 242.0231 | 526.3115 | 20.97694 | 0.003469892 | 8.663777 | 2.887927 | 0 | 0 | 11.55517 | 9.421765 | 88.76966
702.8 | 224 | 242.0107 | 526.2615 | -18.01067 | 0.003023033 | 8.840049 | 3.030064 | 0 | 0 | 11.87314 | -29.88381 | 893.042
702.85 | 239 | 241.9983 | 526.2115 | -2.998284 | 0.002631133 | 9.015369 | 3.176749 | 0 | 0 | 12.19475 | -15.19303 | 230.8283
702.9 | 289 | 241.9859 | 526.1615 | 47.0141 | 0.002287787 | 9.189541 | 3.32797 | 0 | 0 | 12.5198 | 34.49431 | 1189.857
702.95 | 242 | 241.9735 | 526.1115 | 0.02649306 | 0.001987289 | 9.362364 | 3.483704 | 0 | 0 | 12.84805 | -12.82156 | 164.3924
703 | 244 | 241.9611 | 526.0615 | 2.038881 | 0.001724565 | 9.533637 | 3.643917 | 0 | 0 | 13.17928 | -11.1404 | 124.1085
703.05 | 243 | 241.9487 | 526.0115 | 1.05127 | 0.001495102 | 9.70316 | 3.808563 | 0 | 0 | 13.51322 | -12.46195 | 155.3002
703.1 | 237 | 241.9363 | 525.9615 | -4.936342 | 0.001294896 | 9.870728 | 3.977583 | 0 | 0 | 13.84961 | -18.78595 | 352.9118
703.15 | 269 | 241.924 | 525.9115 | 27.07605 | 0.001120397 | 10.03614 | 4.150905 | 0 | 0 | 14.18816 | 12.88788 | 166.0976
703.2 | 247 | 241.9116 | 525.8615 | 5.088435 | 0.0009684598 | 10.19918 | 4.328444 | 0 | 0 | 14.5286 | -9.440161 | 89.11664
703.25 | 246 | 241.8992 | 525.8115 | 4.100824 | 0.0008363041 | 10.35966 | 4.5101 | 0 | 0 | 14.8706 | -10.76978 | 115.9881
703.3 | 274 | 241.8868 | 525.7615 | 32.11321 | 0.0007214723 | 10.51738 | 4.695761 | 0 | 0 | 15.21386 | 16.89935 | 285.5882
703.35 | 246 | 241.8744 | 525.7115 | 4.125601 | 0.0006217961 | 10.67212 | 4.885299 | 0 | 0 | 15.55804 | -11.43244 | 130.7006
703.4 | 288 | 241.862 | 525.6615 | 46.13799 | 0.000535364 | 10.82368 | 5.078574 | 0 | 0 | 15.90279 | 30.2352 | 914.1671
703.45 | 258 | 241.8496 | 525.6115 | 16.15038 | 0.0004604932 | 10.97188 | 5.27543 | 0 | 0 | 16.24777 | -0.09739251 | 0.009485302
703.5 | 269 | 241.8372 | 525.5615 | 27.16277 | 0.0003957036 | 11.11651 | 5.475696 | 0 | 0 | 16.5926 | 10.57016 | 111.7284
703.55 | 246 | 241.8248 | 525.5115 | 4.175154 | 0.0003396954 | 11.25738 | 5.679187 | 0 | 0 | 16.93691 | -12.76175 | 162.8623
703.6 | 272 | 241.8125 | 525.4615 | 30.18754 | 0.000291328 | 11.3943 | 5.885705 | 0 | 0 | 17.28029 | 12.90725 | 166.5971
703.65 | 252 | 241.8001 | 525.4115 | 10.19993 | 0.0002496018 | 11.52708 | 6.095035 | 0 | 0 | 17.62236 | -7.422431 | 55.09249
703.7 | 255 | 241.7877 | 525.3615 | 13.21232 | 0.0002136416 | 11.65554 | 6.306949 | 0 | 0 | 17.9627 | -4.750382 | 22.56613
703.75 | 251 | 241.7753 | 525.3115 | 9.224708 | 0.0001826825 | 11.7795 | 6.521206 | 0 | 0 | 18.30089 | -9.076181 | 82.37706
703.8 | 281 | 241.7629 | 525.2615 | 39.2371 | 0.0001560562 | 11.89879 | 6.737548 | 0 | 0 | 18.6365 | 20.6006 | 424.3848
703.85 | 270 | 241.7505 | 525.2115 | 28.24948 | 0.0001331796 | 12.01324 | 6.955707 | 0 | 0 | 18.96908 | 9.280402 | 86.12587
703.9 | 255 | 241.7381 | 525.1615 | 13.26187 | 0.0001135448 | 12.12269 | 7.175399 | 0 | 0 | 19.29821 | -6.036332 | 36.4373
703.95 | 278 | 241.7257 | 525.1115 | 36.27426 | 9.670963e-05 | 12.22698 | 7.39633 | 0 | 0 | 19.62341 | 16.65085 | 277.2508
704 | 258 | 241.7133 | 525.0615 | 16.28665 | 8.228961e-05 | 12.32597 | 7.618193 | 0 | 0 | 19.94424 | -3.657592 | 13.37798
704.05 | 230 | 241.701 | 525.0115 | -11.70096 | 6.995088e-05 | 12.4195 | 7.840667 | 0 | 0 | 20.26024 | -31.9612 | 1021.518
704.1 | 261 | 241.6886 | 524.9615 | 19.31143 | 5.940379e-05 | 12.50745 | 8.063424 | 0 | 0 | 20.57093 | -1.259503 | 1.586347
704.15 | 261 | 241.6762 | 524.9115 | 19.32382 | 5.039738e-05 | 12.58968 | 8.286123 | 0 | 0 | 20.87585 | -1.552036 | 2.408816
704.2 | 268 | 241.6638 | 524.8615 | 26.3362 | 4.271444e-05 | 12.66607 | 8.508416 | 0 | 0 | 21.17453 | 5.161672 | 26.64285
704.25 | 251 | 241.6514 | 524.8115 | 9.348593 | 3.616714e-05 | 12.73652 | 8.729944 | 0 | 0 | 21.4665 | -12.11791 | 146.8437
704.3 | 272 | 241.639 | 524.7615 | 30.36098 | 3.059332e-05 | 12.80092 | 8.950342 | 0 | 0 | 21.75129 | 8.609692 | 74.1268
704.35 | 263 | 241.6266 | 524.7115 | 21.37337 | 2.585305e-05 | 12.85916 | 9.169237 | 0 | 0 | 22.02843 | -0.6550575 | 0.4291003
704.4 | 257 | 241.6142 | 524.6615 | 15.38576 | 2.182578e-05 | 12.91118 | 9.386251 | 0 | 0 | 22.29745 | -6.911693 | 47.77149
704.45 | 262 | 241.6019 | 524.6115 | 20.39815 | 1.840775e-05 | 12.95688 | 9.601003 | 0 | 0 | 22.5579 | -2.159753 | 4.664533
704.5 | 258 | 241.5895 | 524.5615 | 16.41053 | 1.550974e-05 | 12.9962 | 9.813104 | 0 | 0 | 22.80932 | -6.398783 | 40.94443
704.55 | 274 | 241.5771 | 524.5115 | 32.42292 | 1.305513e-05 | 13.02908 | 10.02217 | 0 | 0 | 23.05126 | 9.371664 | 87.82808
704.6 | 254 | 241.5647 | 524.4615 | 12.43531 | 1.097818e-05 | 13.05547 | 10.2278 | 0 | 0 | 23.28328 | -10.84797 | 117.6785
704.65 | 270 | 241.5523 | 524.4115 | 28.4477 | 9.222588e-06 | 13.07533 | 10.42962 | 0 | 0 | 23.50496 | 4.942739 | 24.43067
704.7 | 265 | 241.5399 | 524.3615 | 23.46009 | 7.740124e-06 | 13.08864 | 10.62723 | 0 | 0 | 23.71587 | -0.2557824 | 0.06542461
704.75 | 247 | 241.5275 | 524.3115 | 5.472477 | 6.489569e-06 | 13.09536 | 10.82024 | 0 | 0 | 23.91561 | -18.44313 | 340.1491
704.8 | 240 | 241.5151 | 524.2615 | -1.515135 | 5.435715e-06 | 13.0955 | 11.00827 | 0 | 0 | 24.10378 | -25.61891 | 656.3286
704.85 | 292 | 241.5027 | 524.2115 | 50.49725 | 4.548523e-06 | 13.08905 | 11.19095 | 0 | 0 | 24.28 | 26.21725 | 687.3444
704.9 | 265 | 241.4904 | 524.1615 | 23.50964 | 3.802392e-06 | 13.07601 | 11.3679 | 0 | 0 | 24.44391 | -0.9342716 | 0.8728633
704.95 | 247 | 241.478 | 524.1115 | 5.522031 | 3.17553e-06 | 13.05642 | 11.53875 | 0 | 0 | 24.59517 | -19.07314 | 363.7848
705 | 286 | 241.4656 | 524.0615 | 44.53442 | 2.649405e-06 | 13.0303 | 11.70315 | 0 | 0 | 24.73345 | 19.80097 | 392.0784
705.05 | 277 | 241.4532 | 524.0115 | 35.54681 | 2.208276e-06 | 12.99769 | 11.86075 | 0 | 0 | 24.85844 | 10.68837 | 114.2412
705.1 | 298 | 241.4408 | 523.9615 | 56.5592 | 1.838787e-06 | 12.95863 | 12.01122 | 0 | 0 | 24.96985 | 31.58935 | 997.8868
705.15 | 284 | 241.4284 | 523.9115 | 42.57158 | 1.529615e-06 | 12.91319 | 12.15422 | 0 | 0 | 25.06742 | 17.50417 | 306.3958
705.2 | 278 | 241.416 | 523.8615 | 36.58397 | 1.271176e-06 | 12.86144 | 12.28946 | 0 | 0 | 25.15091 | 11.43307 | 130.715
705.25 | 229 | 241.4036 | 523.8115 | -12.40364 | 1.055363e-06 | 12.80345 | 12.41664 | 0 | 0 | 25.22009 | -37.62373 | 1415.545
705.3 | 255 | 241.3913 | 523.7615 | 13.60875 | 8.75329e-07 | 12.73931 | 12.53547 | 0 | 0 | 25.27477 | -11.66603 | 136.0961
705.35 | 268 | 241.3789 | 523.7115 | 26.62114 | 7.252929e-07 | 12.66911 | 12.64569 | 0 | 0 | 25.3148 | 1.306342 | 1.706529
705.4 | 271 | 241.3665 | 523.6615 | 29.63353 | 6.00383e-07 | 12.59295 | 12.74705 | 0 | 0 | 25.34001 | 4.293517 | 18.43428
705.45 | 255 | 241.3541 | 523.6115 | 13.64592 | 4.964965e-07 | 12.51096 | 12.83934 | 0 | 0 | 25.3503 | -11.70439 | 136.9926
705.5 | 265 | 241.3417 | 523.5615 | 23.6583 | 4.101822e-07 | 12.42325 | 12.92233 | 0 | 0 | 25.34558 | -1.687277 | 2.846903
705.55 | 285 | 241.3293 | 523.5115 | 43.67069 | 3.385402e-07 | 12.32995 | 12.99584 | 0 | 0 | 25.32579 | 18.3449 | 336.5355
705.6 | 266 | 241.3169 | 523.4615 | 24.68308 | 2.791365e-07 | 12.23118 | 13.05971 | 0 | 0 | 25.29089 | -0.6078123 | 0.3694358
705.65 | 275 | 241.3045 | 523.4115 | 33.69547 | 2.299301e-07 | 12.12711 | 13.11378 | 0 | 0 | 25.24089 | 8.454578 | 71.47989
705.7 | 262 | 241.2921 | 523.3615 | 20.70786 | 1.892116e-07 | 12.01787 | 13.15794 | 0 | 0 | 25.17581 | -4.46795 | 19.96258
705.75 | 260 | 241.2798 | 523.3115 | 18.72025 | 1.55551e-07 | 11.90362 | 13.19207 | 0 | 0 | 25.0957 | -6.375451 | 40.64638
705.8 | 267 | 241.2674 | 523.2615 | 25.73263 | 1.277528e-07 | 11.78453 | 13.21611 | 0 | 0 | 25.00064 | 0.7319911 | 0.535811
705.85 | 261 | 241.255 | 523.2115 | 19.74502 | 1.048192e-07 | 11.66076 | 13.23 | 0 | 0 | 24.89076 | -5.145736 | 26.47859
705.9 | 276 | 241.2426 | 523.1615 | 34.75741 | 8.591803e-08 | 11.53248 | 13.2337 | 0 | 0 | 24.76618 | 9.991228 | 99.82464
705.95 | 271 | 241.2302 | 523.1115 | 29.7698 | 7.035591e-08 | 11.39987 | 13.22721 | 0 | 0 | 24.62709 | 5.142712 | 26.44749
706 | 253 | 241.2178 | 523.0615 | 11.78219 | 5.755587e-08 | 11.26312 | 13.21055 | 0 | 0 | 24.47367 | -12.69148 | 161.0737
706.05 | 271 | 241.2054 | 523.0115 | 29.79458 | 4.70383e-08 | 11.12241 | 13.18374 | 0 | 0 | 24.30615 | 5.488426 | 30.12282
706.1 | 260 | 241.193 | 522.9615 | 18.80696 | 3.840488e-08 | 10.97793 | 13.14685 | 0 | 0 | 24.12479 | -5.317822 | 28.27923
706.15 | 287 | 241.1806 | 522.9115 | 45.81935 | 3.132521e-08 | 10.82988 | 13.09997 | 0 | 0 | 23.92985 | 21.8895 | 479.1502
706.2 | 298 | 241.1683 | 522.8615 | 56.83174 | 2.552551e-08 | 10.67845 | 13.04321 | 0 | 0 | 23.72166 | 33.11008 | 1096.278
706.25 | 296 | 241.1559 | 522.8115 | 54.84413 | 2.077915e-08 | 10.52384 | 12.97669 | 0 | 0 | 23.50053 | 31.3436 | 982.4215
706.3 | 269 | 241.1435 | 522.7615 | 27.85652 | 1.689872e-08 | 10.36624 | 12.90057 | 0 | 0 | 23.26681 | 4.589707 | 21.06541
706.35 | 275 | 241.1311 | 522.7115 | 33.86891 | 1.372944e-08 | 10.20587 | 12.81501 | 0 | 0 | 23.02089 | 10.84802 | 117.6795
706.4 | 283 | 241.1187 | 522.6615 | 41.8813 | 1.114358e-08 | 10.04293 | 12.72023 | 0 | 0 | 22.76316 | 19.11814 | 365.5033
706.45 | 259 | 241.1063 | 522.6115 | 17.89368 | 9.035859e-09 | 9.877615 | 12.61641 | 0 | 0 | 22.49403 | -4.600345 | 21.16318
706.5 | 239 | 241.0939 | 522.5615 | -2.093928 | 7.319594e-09 | 9.710132 | 12.50381 | 0 | 0 | 22.21395 | -24.30787 | 590.8727
706.55 | 259 | 241.0815 | 522.5115 | 17.91846 | 5.923486e-09 | 9.540686 | 12.38268 | 0 | 0 | 21.92336 | -4.004901 | 16.03923
706.6 | 298 | 241.0692 | 522.4615 | 56.93085 | 4.788953e-09 | 9.369481 | 12.25327 | 0 | 0 | 21.62275 | 35.3081 | 1246.662
706.65 | 259 | 241.0568 | 522.4115 | 17.94324 | 3.867913e-09 | 9.196718 | 12.11587 | 0 | 0 | 21.31259 | -3.369353 | 11.35254
706.7 | 265 | 241.0444 | 522.3615 | 23.95563 | 3.120941e-09 | 9.022599 | 11.97079 | 0 | 0 | 20.99339 | 2.962234 | 8.774832
706.75 | 268 | 241.032 | 522.3115 | 26.96801 | 2.515749e-09 | 8.847322 | 11.81834 | 0 | 0 | 20.66566 | 6.30235 | 39.71961
706.8 | 272 | 241.0196 | 522.2615 | 30.9804 | 2.025918e-09 | 8.671085 | 11.65885 | 0 | 0 | 20.32993 | 10.65047 | 113.4325
706.85 | 269 | 241.0072 | 522.2115 | 27.99279 | 1.629857e-09 | 8.494083 | 11.49265 | 0 | 0 | 19.98673 | 8.00606 | 64.09699
706.9 | 241 | 240.9948 | 522.1615 | 0.005179866 | 1.309935e-09 | 8.316507 | 11.32009 | 0 | 0 | 19.6366 | -19.63142 | 385.3927
706.95 | 250 | 240.9824 | 522.1115 | 9.017568 | 1.051775e-09 | 8.138547 | 11.14154 | 0 | 0 | 19.28009 | -10.26252 | 105.3194
707 | 252 | 240.97 | 522.0615 | 11.02996 | 8.436626e-10 | 7.960388 | 10.95736 | 0 | 0 | 18.91775 | -7.887795 | 62.21731
707.05 | 264 | 240.9577 | 522.0115 | 23.04235 | 6.760637e-10 | 7.78221 | 10.76793 | 0 | 0 | 18.55014 | 4.492204 | 20.1799
707.1 | 258 | 240.9453 | 521.9615 | 17.05473 | 5.412268e-10 | 7.604194 | 10.57362 | 0 | 0 | 18.17782 | -1.123083 | 1.261316
707.15 | 275 | 240.9329 | 521.9115 | 34.06712 | 4.328564e-10 | 7.42651 | 10.37483 | 0 | 0 | 17.80134 | 16.26579 | 264.5758
707.2 | 248 | 240.9205 | 521.8615 | 7.079511 | 3.458447e-10 | 7.249329 | 10.17193 | 0 | 0 | 17.42126 | -10.34175 | 106.9517
707.25 | 261 | 240.9081 | 521.8115 | 20.0919 | 2.760523e-10 | 7.072815 | 9.965316 | 0 | 0 | 17.03813 | 3.053768 | 9.3255
707.3 | 255 | 240.8957 | 521.7615 | 14.10429 | 2.201276e-10 | 6.897126 | 9.755383 | 0 | 0 | 16.65251 | -2.548222 | 6.493435
707.35 | 238 | 240.8833 | 521.7115 | -2.883324 | 1.753599e-10 | 6.722418 | 9.542518 | 0 | 0 | 16.26494 | -19.14826 | 366.6559
707.4 | 272 | 240.8709 | 521.6615 | 31.12906 | 1.395594e-10 | 6.548838 | 9.32711 | 0 | 0 | 15.87595 | 15.25312 | 232.6576
707.45 | 253 | 240.8585 | 521.6115 | 12.14145 | 1.109585e-10 | 6.37653 | 9.109543 | 0 | 0 | 15.48607 | -3.344621 | 11.18649
707.5 | 255 | 240.8462 | 521.5615 | 14.15384 | 8.813229e-11 | 6.205632 | 8.890199 | 0 | 0 | 15.09583 | -0.9419907 | 0.8873465
707.55 | 287 | 240.8338 | 521.5115 | 46.16623 | 6.993303e-11 | 6.036276 | 8.669456 | 0 | 0 | 14.70573 | 31.4605 | 989.7629
707.6 | 273 | 240.8214 | 521.4615 | 32.17862 | 5.543735e-11 | 5.868587 | 8.447683 | 0 | 0 | 14.31627 | 17.86235 | 319.0635
707.65 | 291 | 240.809 | 521.4115 | 50.19101 | 4.390312e-11 | 5.702686 | 8.225244 | 0 | 0 | 13.92793 | 36.26308 | 1315.011
707.7 | 257 | 240.7966 | 521.3615 | 16.20339 | 3.473451e-11 | 5.538686 | 8.002494 | 0 | 0 | 13.54118 | 2.662214 | 7.087386
707.75 | 243 | 240.7842 | 521.3115 | 2.215783 | 2.745364e-11 | 5.376696 | 7.779781 | 0 | 0 | 13.15648 | -10.94069 | 119.6988
707.8 | 263 | 240.7718 | 521.2615 | 22.22817 | 2.167761e-11 | 5.216818 | 7.557442 | 0 | 0 | 12.77426 | 9.453912 | 89.37645
707.85 | 294 | 240.7594 | 521.2115 | 53.24056 | 1.709998e-11 | 5.059147 | 7.335803 | 0 | 0 | 12.39495 | 40.84561 | 1668.364
707.9 | 266 | 240.7471 | 521.1615 | 25.25295 | 1.347575e-11 | 4.903772 | 7.115181 | 0 | 0 | 12.01895 | 13.234 | 175.1386
707.95 | 263 | 240.7347 | 521.1115 | 22.26534 | 1.060921e-11 | 4.750778 | 6.895879 | 0 | 0 | 11.64666 | 10.61868 | 112.7564
708 | 255 | 240.7223 | 521.0615 | 14.27773 | 8.344221e-12 | 4.600242 | 6.678189 | 0 | 0 | 11.27843 | 2.999295 | 8.995768
708.05 | 249 | 240.7099 | 521.0115 | 8.290114 | 6.556341e-12 | 4.452234 | 6.462391 | 0 | 0 | 10.91462 | -2.624511 | 6.888058
708.1 | 242 | 240.6975 | 520.9615 | 1.302502 | 5.146477e-12 | 4.30682 | 6.248751 | 0 | 0 | 10.55557 | -9.253068 | 85.61926
708.15 | 274 | 240.6851 | 520.9115 | 33.31489 | 4.035817e-12 | 4.164059 | 6.03752 | 0 | 0 | 10.20158 | 23.11331 | 534.2252
708.2 | 274 | 240.6727 | 520.8615 | 33.32728 | 3.161737e-12 | 4.024004 | 5.828937 | 0 | 0 | 9.852941 | 23.47434 | 551.0446
708.25 | 254 | 240.6603 | 520.8115 | 13.33967 | 2.474531e-12 | 3.886704 | 5.623226 | 0 | 0 | 9.50993 | 3.829738 | 14.66689
708.3 | 247 | 240.6479 | 520.7615 | 6.352056 | 1.934785e-12 | 3.752199 | 5.420597 | 0 | 0 | 9.172797 | -2.82074 | 7.956577
708.35 | 232 | 240.6356 | 520.7115 | -8.635555 | 1.511282e-12 | 3.620527 | 5.221246 | 0 | 0 | 8.841773 | -17.47733 | 305.457
708.4 | 245 | 240.6232 | 520.6615 | 4.376833 | 1.179319e-12 | 3.491717 | 5.025354 | 0 | 0 | 8.517071 | -4.140238 | 17.14157
708.45 | 238 | 240.6108 | 520.6115 | -2.610778 | 9.193686e-13 | 3.365796 | 4.833086 | 0 | 0 | 8.198882 | -10.80966 | 116.8488
708.5 | 248 | 240.5984 | 520.5615 | 7.40161 | 7.160131e-13 | 3.242784 | 4.644594 | 0 | 0 | 7.887378 | -0.485768 | 0.2359705
708.55 | 247 | 240.586 | 520.5115 | 6.413998 | 5.570897e-13 | 3.122695 | 4.460017 | 0 | 0 | 7.582712 | -1.168713 | 1.365891
708.6 | 254 | 240.5736 | 520.4615 | 13.42639 | 4.330142e-13 | 3.00554 | 4.279476 | 0 | 0 | 7.285017 | 6.14137 | 37.71643
708.65 | 243 | 240.5612 | 520.4115 | 2.438775 | 3.36242e-13 | 2.891326 | 4.103082 | 0 | 0 | 6.994407 | -4.555632 | 20.75378
708.7 | 234 | 240.5488 | 520.3615 | -6.548836 | 2.608403e-13 | 2.780052 | 3.930928 | 0 | 0 | 6.71098 | -13.25982 | 175.8227
708.75 | 215 | 240.5364 | 520.3115 | -25.53645 | 2.021484e-13 | 2.671715 | 3.763098 | 0 | 0 | 6.434813 | -31.97126 | 1022.162
708.8 | 222 | 240.5241 | 520.2615 | -18.52406 | 1.565088e-13 | 2.566309 | 3.599658 | 0 | 0 | 6.165967 | -24.69003 | 609.5974
708.85 | 250 | 240.5117 | 520.2115 | 9.488329 | 1.210542e-13 | 2.46382 | 3.440666 | 0 | 0 | 5.904486 | 3.583843 | 12.84393
708.9 | 230 | 240.4993 | 520.1615 | -10.49928 | 9.353927e-14 | 2.364235 | 3.286163 | 0 | 0 | 5.650398 | -16.14968 | 260.8122
708.95 | 237 | 240.4869 | 520.1115 | -3.486894 | 7.220726e-14 | 2.267533 | 3.136182 | 0 | 0 | 5.403715 | -8.890609 | 79.04292
709 | 239 | 240.4745 | 520.0615 | -1.474506 | 5.568531e-14 | 2.173692 | 2.99074 | 0 | 0 | 5.164432 | -6.638938 | 44.0755
709.05 | 249 | 240.4621 | 520.0115 | 8.537883 | 4.290158e-14 | 2.082687 | 2.849847 | 0 | 0 | 4.932534 | 3.605349 | 12.99854
709.1 | 227 | 240.4497 | 519.9615 | -13.44973 | 3.302013e-14 | 1.994487 | 2.7135 | 0 | 0 | 4.707987 | -18.15772 | 329.7026
709.15 | 251 | 240.4373 | 519.9115 | 10.56266 | 2.538967e-14 | 1.909062 | 2.581687 | 0 | 0 | 4.490748 | 6.071911 | 36.86811
709.2 | 273 | 240.425 | 519.8615 | 32.57505 | 1.95033e-14 | 1.826376 | 2.454385 | 0 | 0 | 4.280761 | 28.29429 | 800.5667
709.25 | 258 | 240.4126 | 519.8115 | 17.58744 | 1.496691e-14 | 1.746392 | 2.331564 | 0 | 0 | 4.077955 | 13.50948 | 182.5061
709.3 | 243 | 240.4002 | 519.7615 | 2.599825 | 1.147437e-14 | 1.66907 | 2.213183 | 0 | 0 | 3.882253 | -1.282428 | 1.644622
709.35 | 233 | 240.3878 | 519.7115 | -7.387787 | 8.788175e-15 | 1.59437 | 2.099194 | 0 | 0 | 3.693564 | -11.08135 | 122.7963
709.4 | 232 | 240.3754 | 519.6615 | -8.375398 | 6.724209e-15 | 1.522246 | 1.989544 | 0 | 0 | 3.51179 | -11.88719 | 141.3052
709.45 | 228 | 240.363 | 519.6115 | -12.36301 | 5.139922e-15 | 1.452654 | 1.884168 | 0 | 0 | 3.336822 | -15.69983 | 246.4847
709.5 | 237 | 240.3506 | 519.5615 | -3.350621 | 3.925046e-15 | 1.385546 | 1.783 | 0 | 0 | 3.168546 | -6.519167 | 42.49954
709.55 | 237 | 240.3382 | 519.5115 | -3.338233 | 2.994373e-15 | 1.320873 | 1.685964 | 0 | 0 | 3.006837 | -6.34507 | 40.25992
709.6 | 257 | 240.3258 | 519.4615 | 16.67416 | 2.282127e-15 | 1.258585 | 1.592982 | 0 | 0 | 2.851567 | 13.82259 | 191.0639
709.65 | 218 | 240.3135 | 519.4115 | -22.31346 | 1.737587e-15 | 1.198631 | 1.503969 | 0 | 0 | 2.7026 | -25.01606 | 625.8031
709.7 | 253 | 240.3011 | 519.3615 | 12.69893 | 1.321679e-15 | 1.140959 | 1.418836 | 0 | 0 | 2.559795 | 10.13914 | 102.8021
709.75 | 245 | 240.2887 | 519.3115 | 4.711321 | 1.004335e-15 | 1.085515 | 1.337491 | 0 | 0 | 2.423006 | 2.288315 | 5.236385
709.8 | 234 | 240.2763 | 519.2615 | -6.276291 | 7.624367e-16 | 1.032246 | 1.259839 | 0 | 0 | 2.292085 | -8.568375 | 73.41706
709.85 | 249 | 240.2639 | 519.2115 | 8.736098 | 5.782318e-16 | 0.9810968 | 1.185781 | 0 | 0 | 2.166878 | 6.56922 | 43.15465
709.9 | 224 | 240.2515 | 519.1615 | -16.25151 | 4.380997e-16 | 0.932013 | 1.115218 | 0 | 0 | 2.047231 | -18.29874 | 334.844
709.95 | 234 | 240.2391 | 519.1115 | -6.239125 | 3.316017e-16 | 0.8849394 | 1.048045 | 0 | 0 | 1.932985 | -8.17211 | 66.78338
710 | 233 | 240.2267 | 519.0615 | -7.226737 | 2.507456e-16 | 0.8398206 | 0.9841604 | 0 | 0 | 1.823981 | -9.050718 | 81.91549