## Carbon
[6 empty] | 1.128835 | 1.315184 | FWHM
|  |  | X-ray energy | 1253.6 | eV | 16.09499 | 11.23228 | Intensity ratio
[6 empty] | 18.16859 | 14.77251 | Area atio
[6 empty] | 11.48564 | 9.183621 | Displacement |  |  | Carbon peak | peak diff | Offset
|  | starting ke |  | a (Intensity) | 96.97161 | 15.60757 | 10.89212 | 0 | 0 |  | 285 | 248.3845 | 24.83792
|  | finishing ke |  | b (Position) | 533.3845 | 521.8988 | 524.2009 | 0 | 0
|  | step size |  | c (Width) | 1.337277 | 1.509565 | 1.758765 | 1.337277 | 1.337277
|  | no. of points |  | FWHM | 3.149047 | 3.554754 | 4.141575 | 3.149047 | 3.149047
|  | ignore |  | Area | 325.0543 | 59.05778 | 48.01867 | 0 | 0 |  |  | total
|  | ignore |  | Total area |  |  |  |  | 432.1308 |  |  | 135156.3
KE | Intensity | BG | BE | minus BG | Gauss1 | Gauss2 | Gauss 3 | Gauss 4 | Gauss 5 | sum | diff | diff sq | Baseline data |  | Baseline fit
685 | 228 | 253.292 | 543.7621 | -25.29197 | 8.122953e-12 | 4.407824e-45 | 1.498221e-26 | 0 | 0 | 8.122953e-12 | -25.29197 | 639.6838 | 688.8 | 250 | 0.001275016 | 252.4186
685.05 | 255 | 253.292 | 543.7121 | 1.707965 | 1.084979e-11 | 7.117419e-45 | 2.054569e-26 | 0 | 0 | 1.084979e-11 | 1.707965 | 2.917146 | 688.85 | 264 | 0.2323076 | 162.2617
685.1 | 256 | 253.2921 | 543.6621 | 2.707902 | 1.447177e-11 | 1.148006e-44 | 2.815234e-26 | 0 | 0 | 1.447177e-11 | 2.707902 | 7.332731 | 688.9 | 239 | 5.683662e-07 | 14.4547
685.15 | 263 | 253.2922 | 543.6121 | 9.707838 | 1.927592e-11 | 1.84965e-44 | 3.854404e-26 | 0 | 0 | 1.927592e-11 | 9.707838 | 94.24212 | 688.95 | 257
685.2 | 270 | 253.2922 | 543.5621 | 16.70777 | 2.5639e-11 | 2.976861e-44 | 5.272894e-26 | 0 | 0 | 2.5639e-11 | 16.70777 | 279.1497 | 689 | 247
685.25 | 253 | 253.2923 | 543.5121 | -0.2922897 | 3.405494e-11 | 4.78576e-44 | 7.207587e-26 | 0 | 0 | 3.405494e-11 | -0.2922897 | 0.08543325 | 689.05 | 254
685.3 | 271 | 253.2924 | 543.4621 | 17.70765 | 4.51702e-11 | 7.685407e-44 | 9.844183e-26 | 0 | 0 | 4.51702e-11 | 17.70765 | 313.5607 | 689.1 | 240
685.35 | 286 | 253.2924 | 543.4121 | 32.70758 | 5.982968e-11 | 1.232839e-43 | 1.343441e-25 | 0 | 0 | 5.982968e-11 | 32.70758 | 1069.786 | 689.15 | 283
685.4 | 250 | 253.2925 | 543.3621 | -3.292481 | 7.913603e-11 | 1.975466e-43 | 1.831919e-25 | 0 | 0 | 7.913603e-11 | -3.292481 | 10.84043 | 689.2 | 241
685.45 | 268 | 253.2925 | 543.3121 | 14.70746 | 1.045261e-10 | 3.161958e-43 | 2.495991e-25 | 0 | 0 | 1.045261e-10 | 14.70746 | 216.3092 | 689.25 | 238
685.5 | 270 | 253.2926 | 543.2621 | 16.70739 | 1.378695e-10 | 5.055524e-43 | 3.398043e-25 | 0 | 0 | 1.378695e-10 | 16.70739 | 279.1369 | 689.3 | 266
685.55 | 274 | 253.2927 | 543.2121 | 20.70733 | 1.815952e-10 | 8.074208e-43 | 4.622359e-25 | 0 | 0 | 1.815952e-10 | 20.70733 | 428.7934 | 689.35 | 247
685.6 | 271 | 253.2927 | 543.1621 | 17.70726 | 2.388545e-10 | 1.288122e-42 | 6.282717e-25 | 0 | 0 | 2.388545e-10 | 17.70726 | 313.5472 | 689.4 | 286
685.65 | 286 | 253.2928 | 543.1121 | 32.7072 | 3.137295e-10 | 2.052759e-42 | 8.532578e-25 | 0 | 0 | 3.137295e-10 | 32.7072 | 1069.761 | 689.45 | 245
685.7 | 268 | 253.2929 | 543.0621 | 14.70714 | 4.115003e-10 | 3.267701e-42 | 1.157876e-24 | 0 | 0 | 4.115003e-10 | 14.70714 | 216.2999 | 689.5 | 252
685.75 | 241 | 253.2929 | 543.0121 | -12.29293 | 5.389864e-10 | 5.196012e-42 | 1.569975e-24 | 0 | 0 | 5.389864e-10 | -12.29293 | 151.1161 | 689.55 | 264
685.8 | 252 | 253.293 | 542.9621 | -1.292991 | 7.049825e-10 | 8.253185e-42 | 2.127025e-24 | 0 | 0 | 7.049825e-10 | -1.292991 | 1.671826 | 689.6 | 259
685.85 | 260 | 253.2931 | 542.9121 | 6.706945 | 9.208137e-10 | 1.309473e-41 | 2.879396e-24 | 0 | 0 | 9.208137e-10 | 6.706945 | 44.98312 | 689.65 | 248
685.9 | 272 | 253.2931 | 542.8621 | 18.70688 | 1.201042e-09 | 2.075368e-41 | 3.894747e-24 | 0 | 0 | 1.201042e-09 | 18.70688 | 349.9474 | 689.7 | 267
685.95 | 269 | 253.2932 | 542.8121 | 15.70682 | 1.564362e-09 | 3.285619e-41 | 5.26388e-24 | 0 | 0 | 1.564362e-09 | 15.70682 | 246.7041 | 689.75 | 250
686 | 241 | 253.2932 | 542.7621 | -12.29325 | 2.034742e-09 | 5.195924e-41 | 7.108562e-24 | 0 | 0 | 2.034742e-09 | -12.29325 | 151.1239 | 689.8 | 244
686.05 | 227 | 253.2933 | 542.7121 | -26.29331 | 2.64286e-09 | 8.207898e-41 | 9.591942e-24 | 0 | 0 | 2.64286e-09 | -26.29331 | 691.3381 | 689.85 | 237
686.1 | 261 | 253.2934 | 542.6621 | 7.706627 | 3.42793e-09 | 1.295164e-40 | 1.293244e-23 | 0 | 0 | 3.42793e-09 | 7.706627 | 59.39209 | 689.9 | 265
686.15 | 245 | 253.2934 | 542.6121 | -8.293437 | 4.439996e-09 | 2.04146e-40 | 1.742221e-23 | 0 | 0 | 4.439996e-09 | -8.293437 | 68.7811 | 700.45 | 242
686.2 | 252 | 253.2935 | 542.5621 | -1.293501 | 5.742832e-09 | 3.214258e-40 | 2.345173e-23 | 0 | 0 | 5.742832e-09 | -1.293501 | 1.673145 | 700.5 | 279
686.25 | 261 | 253.2936 | 542.5121 | 7.706435 | 7.417584e-09 | 5.055267e-40 | 3.154247e-23 | 0 | 0 | 7.417584e-09 | 7.706435 | 59.38915 | 700.55 | 245
686.3 | 269 | 253.2936 | 542.4621 | 15.70637 | 9.567352e-09 | 7.94202e-40 | 4.23902e-23 | 0 | 0 | 9.567352e-09 | 15.70637 | 246.6901 | 700.6 | 235
686.35 | 259 | 253.2937 | 542.4121 | 5.706308 | 1.232293e-08 | 1.246354e-39 | 5.692254e-23 | 0 | 0 | 1.232293e-08 | 5.706308 | 32.56195 | 700.65 | 230
686.4 | 238 | 253.2938 | 542.3621 | -15.29376 | 1.584999e-08 | 1.953779e-39 | 7.637514e-23 | 0 | 0 | 1.584999e-08 | -15.29376 | 233.899 | 700.7 | 257
686.45 | 300 | 253.2938 | 542.3121 | 46.70618 | 2.035808e-08 | 3.059376e-39 | 1.023926e-22 | 0 | 0 | 2.035808e-08 | 46.70618 | 2181.467 | 700.75 | 275
686.5 | 249 | 253.2939 | 542.2621 | -4.293883 | 2.611184e-08 | 4.785353e-39 | 1.371622e-22 | 0 | 0 | 2.611184e-08 | -4.293883 | 18.43744 | 700.8 | 258
686.55 | 276 | 253.2939 | 542.2121 | 22.70605 | 3.344499e-08 | 7.476849e-39 | 1.835901e-22 | 0 | 0 | 3.344499e-08 | 22.70605 | 515.5648 | 700.85 | 271
686.6 | 259 | 253.294 | 542.1621 | 5.705989 | 4.277771e-08 | 1.166935e-38 | 2.455348e-22 | 0 | 0 | 4.277771e-08 | 5.705989 | 32.55831 | 700.9 | 246
686.65 | 241 | 253.2941 | 542.1121 | -12.29407 | 5.463826e-08 | 1.819276e-38 | 3.281148e-22 | 0 | 0 | 5.463826e-08 | -12.29407 | 151.1443 | 700.95 | 255
686.7 | 268 | 253.2941 | 542.0621 | 14.70586 | 6.968978e-08 | 2.833177e-38 | 4.381145e-22 | 0 | 0 | 6.968978e-08 | 14.70586 | 216.2624 | 701 | 227
686.75 | 278 | 253.2942 | 542.0121 | 24.7058 | 8.876345e-08 | 4.4073e-38 | 5.845187e-22 | 0 | 0 | 8.876345e-08 | 24.7058 | 610.3764 | 701.05 | 237
686.8 | 256 | 253.2943 | 541.9621 | 2.705734 | 1.128995e-07 | 6.848492e-38 | 7.792165e-22 | 0 | 0 | 1.128995e-07 | 2.705734 | 7.320996 | 701.1 | 261
686.85 | 269 | 253.2943 | 541.9121 | 15.70567 | 1.43398e-07 | 1.063019e-37 | 1.037927e-21 | 0 | 0 | 1.43398e-07 | 15.70567 | 246.6681 | 701.15 | 264
686.9 | 258 | 253.2944 | 541.8621 | 4.705607 | 1.818807e-07 | 1.648201e-37 | 1.381417e-21 | 0 | 0 | 1.818807e-07 | 4.705606 | 22.14273 | 701.2 | 245
686.95 | 275 | 253.2945 | 541.8121 | 21.70554 | 2.303686e-07 | 2.552721e-37 | 1.837094e-21 | 0 | 0 | 2.303686e-07 | 21.70554 | 471.1306 | 701.25 | 240
687 | 283 | 253.2945 | 541.7621 | 29.70548 | 2.913753e-07 | 3.949297e-37 | 2.441109e-21 | 0 | 0 | 2.913753e-07 | 29.70548 | 882.4155 | 709.25 | 246
687.05 | 256 | 253.2946 | 541.7121 | 2.705415 | 3.68023e-07 | 6.103232e-37 | 3.241096e-21 | 0 | 0 | 3.68023e-07 | 2.705415 | 7.31927 | 709.3 | 245
687.1 | 255 | 253.2946 | 541.6621 | 1.705352 | 4.64184e-07 | 9.421576e-37 | 4.299775e-21 | 0 | 0 | 4.64184e-07 | 1.705351 | 2.908222 | 709.35 | 248
687.15 | 253 | 253.2947 | 541.6121 | -0.2947122 | 5.846531e-07 | 1.452816e-36 | 5.699654e-21 | 0 | 0 | 5.846531e-07 | -0.2947128 | 0.08685563 | 709.4 | 266
687.2 | 271 | 253.2948 | 541.5621 | 17.70522 | 7.353585e-07 | 2.237801e-36 | 7.549188e-21 | 0 | 0 | 7.353585e-07 | 17.70522 | 313.4749 | 709.45 | 256
687.25 | 257 | 253.2948 | 541.5121 | 3.70516 | 9.236192e-07 | 3.443148e-36 | 9.990816e-21 | 0 | 0 | 9.236192e-07 | 3.705159 | 13.72821 | 709.5 | 252
687.3 | 266 | 253.2949 | 541.4621 | 12.7051 | 1.158456e-06 | 5.291923e-36 | 1.321146e-20 | 0 | 0 | 1.158456e-06 | 12.7051 | 161.4194 | 709.55 | 240
687.35 | 254 | 253.295 | 541.4121 | 0.7050328 | 1.450972e-06 | 8.124468e-36 | 1.745619e-20 | 0 | 0 | 1.450972e-06 | 0.7050313 | 0.4970692 | 709.6 | 285
687.4 | 247 | 253.295 | 541.3621 | -6.295031 | 1.814811e-06 | 1.245948e-35 | 2.304609e-20 | 0 | 0 | 1.814811e-06 | -6.295033 | 39.62744 | 709.65 | 258
687.45 | 266 | 253.2951 | 541.3121 | 12.70491 | 2.266714e-06 | 1.908659e-35 | 3.040143e-20 | 0 | 0 | 2.266714e-06 | 12.7049 | 161.4146 | 709.7 | 259
687.5 | 259 | 253.2952 | 541.2621 | 5.704842 | 2.82719e-06 | 2.920655e-35 | 4.007188e-20 | 0 | 0 | 2.82719e-06 | 5.704839 | 32.54518 | 709.75 | 237
687.55 | 234 | 253.2952 | 541.2121 | -19.29522 | 3.521324e-06 | 4.464325e-35 | 5.277576e-20 | 0 | 0 | 3.521324e-06 | -19.29523 | 372.3057 | 709.8 | 277
687.6 | 257 | 253.2953 | 541.1621 | 3.704714 | 4.379755e-06 | 6.816398e-35 | 6.945095e-20 | 0 | 0 | 4.379755e-06 | 3.70471 | 13.72487 | 709.85 | 234
687.65 | 263 | 253.2953 | 541.1121 | 9.70465 | 5.439846e-06 | 1.039627e-34 | 9.132106e-20 | 0 | 0 | 5.439846e-06 | 9.704645 | 94.18013 | 709.9 | 270
687.7 | 257 | 253.2954 | 541.0621 | 3.704587 | 6.747085e-06 | 1.583886e-34 | 1.199811e-19 | 0 | 0 | 6.747085e-06 | 3.70458 | 13.72391 | 709.95 | 249
687.75 | 246 | 253.2955 | 541.0121 | -7.295477 | 8.356774e-06 | 2.410424e-34 | 1.575083e-19 | 0 | 0 | 8.356774e-06 | -7.295486 | 53.22411
687.8 | 257 | 253.2955 | 540.9621 | 3.704459 | 1.033604e-05 | 3.664264e-34 | 2.066061e-19 | 0 | 0 | 1.033604e-05 | 3.704449 | 13.72294
687.85 | 232 | 253.2956 | 540.9121 | -21.2956 | 1.276622e-05 | 5.564212e-34 | 2.707896e-19 | 0 | 0 | 1.276622e-05 | -21.29562 | 453.5033
687.9 | 234 | 253.2957 | 540.8621 | -19.29567 | 1.574575e-05 | 8.44003e-34 | 3.546252e-19 | 0 | 0 | 1.574575e-05 | -19.29568 | 372.3234
687.95 | 233 | 253.2957 | 540.8121 | -20.29573 | 1.939355e-05 | 1.278816e-33 | 4.64041e-19 | 0 | 0 | 1.939355e-05 | -20.29575 | 411.9175
688 | 252 | 253.2958 | 540.7621 | -1.295796 | 2.385307e-05 | 1.93551e-33 | 6.067253e-19 | 0 | 0 | 2.385307e-05 | -1.29582 | 1.679149
688.05 | 245 | 253.2959 | 540.7121 | -8.29586 | 2.929705e-05 | 2.926216e-33 | 7.926416e-19 | 0 | 0 | 2.929705e-05 | -8.295889 | 68.82177
688.1 | 264 | 253.2959 | 540.6621 | 10.70408 | 3.593325e-05 | 4.419173e-33 | 1.034691e-18 | 0 | 0 | 3.593325e-05 | 10.70404 | 114.5765
688.15 | 239 | 253.296 | 540.6121 | -14.29599 | 4.401107e-05 | 6.666519e-33 | 1.349563e-18 | 0 | 0 | 4.401107e-05 | -14.29603 | 204.3765
688.2 | 263 | 253.2961 | 540.5621 | 9.703949 | 5.382949e-05 | 1.004571e-32 | 1.758835e-18 | 0 | 0 | 5.382949e-05 | 9.703895 | 94.16558
688.25 | 245 | 253.2961 | 540.5121 | -8.296115 | 6.574632e-05 | 1.512119e-32 | 2.290371e-18 | 0 | 0 | 6.574632e-05 | -8.29618 | 68.82661
688.3 | 263 | 253.2962 | 540.4621 | 9.703822 | 8.018913e-05 | 2.273603e-32 | 2.980132e-18 | 0 | 0 | 8.018913e-05 | 9.703741 | 94.1626
688.35 | 268 | 253.2962 | 540.4121 | 14.70376 | 9.766804e-05 | 3.414813e-32 | 3.874487e-18 | 0 | 0 | 9.766804e-05 | 14.70366 | 216.1976
688.4 | 267 | 253.2963 | 540.3621 | 13.70369 | 0.0001187906 | 5.123218e-32 | 5.033174e-18 | 0 | 0 | 0.0001187906 | 13.70358 | 187.788
688.45 | 250 | 253.2964 | 540.3121 | -3.29637 | 0.0001442796 | 7.677896e-32 | 6.53309e-18 | 0 | 0 | 0.0001442796 | -3.296514 | 10.867
688.5 | 257 | 253.2964 | 540.2621 | 3.703567 | 0.0001749929 | 1.149384e-31 | 8.47314e-18 | 0 | 0 | 0.0001749929 | 3.703392 | 13.71511
688.55 | 248 | 253.2965 | 540.2121 | -5.296497 | 0.0002119478 | 1.718746e-31 | 1.098042e-17 | 0 | 0 | 0.0002119478 | -5.296709 | 28.05513
688.6 | 286 | 253.2966 | 540.1621 | 32.70344 | 0.0002563481 | 2.56733e-31 | 1.421814e-17 | 0 | 0 | 0.0002563481 | 32.70318 | 1069.498
688.65 | 257 | 253.2966 | 540.1121 | 3.703375 | 0.0003096167 | 3.830674e-31 | 1.839567e-17 | 0 | 0 | 0.0003096167 | 3.703066 | 13.7127
688.7 | 250 | 253.2967 | 540.0621 | -3.296688 | 0.0003734318 | 5.709425e-31 | 2.378139e-17 | 0 | 0 | 0.0003734318 | -3.297062 | 10.87062
688.75 | 238 | 253.2968 | 540.0121 | -15.29675 | 0.0004497708 | 8.500275e-31 | 3.071906e-17 | 0 | 0 | 0.0004497708 | -15.2972 | 234.0044
688.8 | 250 | 253.2968 | 539.9621 | -3.296816 | 0.0005409586 | 1.264146e-30 | 3.964858e-17 | 0 | 0 | 0.0005409586 | -3.297357 | 10.87256
688.85 | 264 | 253.2969 | 539.9121 | 10.70312 | 0.0006497251 | 1.877954e-30 | 5.113242e-17 | 0 | 0 | 0.0006497251 | 10.70247 | 114.5429
688.9 | 239 | 253.2969 | 539.8621 | -14.29694 | 0.0007792704 | 2.786739e-30 | 6.588918e-17 | 0 | 0 | 0.0007792704 | -14.29772 | 204.4249
688.95 | 257 | 253.297 | 539.8121 | 3.702993 | 0.0009333393 | 4.130771e-30 | 8.483612e-17 | 0 | 0 | 0.0009333393 | 3.702059 | 13.70524
689 | 247 | 253.2971 | 539.7621 | -6.297071 | 0.001116307 | 6.11631e-30 | 1.091432e-16 | 0 | 0 | 0.001116307 | -6.298187 | 39.66716
689.05 | 254 | 253.2971 | 539.7121 | 0.7028653 | 0.001333279 | 9.04631e-30 | 1.403011e-16 | 0 | 0 | 0.001333279 | 0.701532 | 0.4921471
689.1 | 240 | 253.2972 | 539.6621 | -13.2972 | 0.001590197 | 1.336525e-29 | 1.802084e-16 | 0 | 0 | 0.001590197 | -13.29879 | 176.8578
689.15 | 283 | 253.2973 | 539.6121 | 29.70274 | 0.001893973 | 1.97245e-29 | 2.312798e-16 | 0 | 0 | 0.001893973 | 29.70084 | 882.1401
689.2 | 241 | 253.2973 | 539.5621 | -12.29733 | 0.002252628 | 2.90776e-29 | 2.965851e-16 | 0 | 0 | 0.002252628 | -12.29958 | 151.2796
689.25 | 238 | 253.2974 | 539.5121 | -15.29739 | 0.002675458 | 4.281882e-29 | 3.800231e-16 | 0 | 0 | 0.002675458 | -15.30007 | 234.092
689.3 | 266 | 253.2975 | 539.4621 | 12.70255 | 0.003173215 | 6.29846e-29 | 4.865413e-16 | 0 | 0 | 0.003173215 | 12.69937 | 161.2741
689.35 | 247 | 253.2975 | 539.4121 | -6.297517 | 0.003758321 | 9.254599e-29 | 6.224127e-16 | 0 | 0 | 0.003758321 | -6.301276 | 39.70607
689.4 | 286 | 253.2976 | 539.3621 | 32.70242 | 0.004445095 | 1.358327e-28 | 7.955841e-16 | 0 | 0 | 0.004445095 | 32.69797 | 1069.157
689.45 | 245 | 253.2976 | 539.3121 | -8.297645 | 0.005250022 | 1.991474e-28 | 1.016115e-15 | 0 | 0 | 0.005250022 | -8.302895 | 68.93806
689.5 | 252 | 253.2977 | 539.2621 | -1.297708 | 0.006192045 | 2.916544e-28 | 1.296727e-15 | 0 | 0 | 0.006192045 | -1.303901 | 1.700157
689.55 | 264 | 253.2978 | 539.2121 | 10.70223 | 0.007292894 | 4.266639e-28 | 1.653496e-15 | 0 | 0 | 0.007292894 | 10.69493 | 114.3816
689.6 | 259 | 253.2978 | 539.1621 | 5.702164 | 0.008577458 | 6.234863e-28 | 2.10672e-15 | 0 | 0 | 0.008577458 | 5.693587 | 32.41693
689.65 | 248 | 253.2979 | 539.1121 | -5.2979 | 0.01007419 | 9.101048e-28 | 2.682005e-15 | 0 | 0 | 0.01007419 | -5.307974 | 28.17459
689.7 | 267 | 253.298 | 539.0621 | 13.70204 | 0.01181557 | 1.327026e-27 | 3.411625e-15 | 0 | 0 | 0.01181557 | 13.69022 | 187.4221
689.75 | 250 | 253.298 | 539.0121 | -3.298027 | 0.01383859 | 1.932818e-27 | 4.336227e-15 | 0 | 0 | 0.01383859 | -3.311866 | 10.96846
689.8 | 244 | 253.2981 | 538.9621 | -9.298091 | 0.01618535 | 2.81207e-27 | 5.506957e-15 | 0 | 0 | 0.01618535 | -9.314276 | 86.75574
689.85 | 237 | 253.2982 | 538.9121 | -16.29815 | 0.01890363 | 4.086814e-27 | 6.98812e-15 | 0 | 0 | 0.01890363 | -16.31706 | 266.2464
689.9 | 265 | 253.2982 | 538.8621 | 11.70178 | 0.02204758 | 5.932901e-27 | 8.860496e-15 | 0 | 0 | 0.02204758 | 11.67973 | 136.4162
689.95 | 262 | 253.2983 | 538.8121 | 8.701718 | 0.02567851 | 8.603454e-27 | 1.122547e-14 | 0 | 0 | 0.02567851 | 8.676039 | 75.27366
690 | 257 | 253.2983 | 538.7621 | 3.701654 | 0.02986561 | 1.246241e-26 | 1.421021e-14 | 0 | 0 | 0.02986561 | 3.671788 | 13.48203
690.05 | 264 | 253.2984 | 538.7121 | 10.70159 | 0.03468694 | 1.803246e-26 | 1.797401e-14 | 0 | 0 | 0.03468694 | 10.6669 | 113.7828
690.1 | 265 | 253.2985 | 538.6621 | 11.70153 | 0.04023031 | 2.606342e-26 | 2.271636e-14 | 0 | 0 | 0.04023031 | 11.6613 | 135.9858
690.15 | 257 | 253.2985 | 538.6121 | 3.701463 | 0.04659439 | 3.762976e-26 | 2.868675e-14 | 0 | 0 | 0.04659439 | 3.654868 | 13.35806
690.2 | 248 | 253.2986 | 538.5621 | -5.298601 | 0.05388982 | 5.426939e-26 | 3.619704e-14 | 0 | 0 | 0.05388982 | -5.352491 | 28.64916
690.25 | 238 | 253.2987 | 538.5121 | -15.29866 | 0.06224045 | 7.818114e-26 | 4.563665e-14 | 0 | 0 | 0.06224045 | -15.36091 | 235.9574
690.3 | 245 | 253.2987 | 538.4621 | -8.298729 | 0.07178466 | 1.125052e-25 | 5.749147e-14 | 0 | 0 | 0.07178466 | -8.370513 | 70.06549
690.35 | 249 | 253.2988 | 538.4121 | -4.298792 | 0.08267674 | 1.617211e-25 | 7.236726e-14 | 0 | 0 | 0.08267674 | -4.381469 | 19.19727
690.4 | 267 | 253.2989 | 538.3621 | 13.70114 | 0.0950885 | 2.322119e-25 | 9.101853e-14 | 0 | 0 | 0.0950885 | 13.60606 | 185.1247
690.45 | 243 | 253.2989 | 538.3121 | -10.29892 | 0.1092108 | 3.330624e-25 | 1.143843e-13 | 0 | 0 | 0.1092108 | -10.40813 | 108.3292
690.5 | 255 | 253.299 | 538.2621 | 1.701016 | 0.1252552 | 4.77189e-25 | 1.436323e-13 | 0 | 0 | 0.1252552 | 1.575761 | 2.483024
690.55 | 258 | 253.299 | 538.2121 | 4.700953 | 0.1434561 | 6.829341e-25 | 1.802133e-13 | 0 | 0 | 0.1434561 | 4.557497 | 20.77078
690.6 | 265 | 253.2991 | 538.1621 | 11.70089 | 0.1640722 | 9.763166e-25 | 2.259282e-13 | 0 | 0 | 0.1640722 | 11.53682 | 133.0981
690.65 | 252 | 253.2992 | 538.1121 | -1.299175 | 0.187389 | 1.394203e-24 | 2.830109e-13 | 0 | 0 | 0.187389 | -1.486564 | 2.209872
690.7 | 259 | 253.2992 | 538.0621 | 5.700761 | 0.2137204 | 1.988772e-24 | 3.542296e-13 | 0 | 0 | 0.2137204 | 5.487041 | 30.10762
690.75 | 263 | 253.2993 | 538.0121 | 9.700698 | 0.2434112 | 2.833789e-24 | 4.43012e-13 | 0 | 0 | 0.2434112 | 9.457286 | 89.44027
690.8 | 263 | 253.2994 | 537.9621 | 9.700634 | 0.2768396 | 4.033422e-24 | 5.535988e-13 | 0 | 0 | 0.2768396 | 9.423794 | 88.8079
690.85 | 263 | 253.2994 | 537.9121 | 9.70057 | 0.3144189 | 5.734602e-24 | 6.912319e-13 | 0 | 0 | 0.3144189 | 9.386151 | 88.09984
690.9 | 232 | 253.2995 | 537.8621 | -21.29949 | 0.3566005 | 8.144349e-24 | 8.623855e-13 | 0 | 0 | 0.3566005 | -21.65609 | 468.9864
690.95 | 298 | 253.2996 | 537.8121 | 44.70044 | 0.4038761 | 1.155402e-23 | 1.075049e-12 | 0 | 0 | 0.4038761 | 44.29657 | 1962.186
691 | 288 | 253.2996 | 537.7621 | 34.70038 | 0.4567801 | 1.637319e-23 | 1.339071e-12 | 0 | 0 | 0.4567801 | 34.2436 | 1172.624
691.05 | 254 | 253.2997 | 537.7121 | 0.7003152 | 0.5158924 | 2.3177e-23 | 1.666589e-12 | 0 | 0 | 0.5158924 | 0.1844228 | 0.03401178
691.1 | 279 | 253.2997 | 537.6621 | 25.70025 | 0.5818405 | 3.277212e-23 | 2.072536e-12 | 0 | 0 | 0.5818405 | 25.11841 | 630.9346
691.15 | 258 | 253.2998 | 537.6121 | 4.700188 | 0.6553021 | 4.628874e-23 | 2.575282e-12 | 0 | 0 | 0.6553021 | 4.044886 | 16.3611
691.2 | 272 | 253.2999 | 537.5621 | 18.70012 | 0.7370079 | 6.530852e-23 | 3.197396e-12 | 0 | 0 | 0.7370079 | 17.96312 | 322.6735
691.25 | 257 | 253.2999 | 537.5121 | 3.70006 | 0.827743 | 9.204237e-23 | 3.966587e-12 | 0 | 0 | 0.827743 | 2.872317 | 8.250206
691.3 | 243 | 253.3 | 537.4621 | -10.3 | 0.9283501 | 1.295774e-22 | 4.916847e-12 | 0 | 0 | 0.9283501 | -11.22835 | 126.0759
691.35 | 286 | 253.3001 | 537.4121 | 32.69993 | 1.039731 | 1.822193e-22 | 6.089832e-12 | 0 | 0 | 1.039731 | 31.6602 | 1002.368
691.4 | 269 | 253.3001 | 537.3621 | 15.69987 | 1.162848 | 2.559664e-22 | 7.536557e-12 | 0 | 0 | 1.162848 | 14.53702 | 211.325
691.45 | 255 | 253.3002 | 537.3121 | 1.699805 | 1.298727 | 3.59166e-22 | 9.319436e-12 | 0 | 0 | 1.298727 | 0.4010783 | 0.1608638
691.5 | 246 | 253.3003 | 537.2621 | -7.300259 | 1.448457 | 5.034205e-22 | 1.151477e-11 | 0 | 0 | 1.448457 | -8.748716 | 76.54002
691.55 | 268 | 253.3003 | 537.2121 | 14.69968 | 1.613193 | 7.048394e-22 | 1.421575e-11 | 0 | 0 | 1.613193 | 13.08649 | 171.2561
691.6 | 238 | 253.3004 | 537.1621 | -15.30039 | 1.794154 | 9.85764e-22 | 1.753612e-11 | 0 | 0 | 1.794154 | -17.09454 | 292.2233
691.65 | 265 | 253.3004 | 537.1121 | 11.69955 | 1.992627 | 1.377144e-21 | 2.161455e-11 | 0 | 0 | 1.992627 | 9.706923 | 94.22435
691.7 | 243 | 253.3005 | 537.0621 | -10.30051 | 2.209965 | 1.921805e-21 | 2.661999e-11 | 0 | 0 | 2.209965 | -12.51048 | 156.5121
691.75 | 282 | 253.3006 | 537.0121 | 28.69942 | 2.447583 | 2.678938e-21 | 3.275808e-11 | 0 | 0 | 2.447583 | 26.25184 | 689.1591
691.8 | 274 | 253.3006 | 536.9621 | 20.69936 | 2.706964 | 3.730265e-21 | 4.027894e-11 | 0 | 0 | 2.706964 | 17.9924 | 323.7263
691.85 | 247 | 253.3007 | 536.9121 | -6.300705 | 2.989649 | 5.18848e-21 | 4.94865e-11 | 0 | 0 | 2.989649 | -9.290354 | 86.31068
691.9 | 280 | 253.3008 | 536.8621 | 26.69923 | 3.297243 | 7.208821e-21 | 6.074973e-11 | 0 | 0 | 3.297243 | 23.40199 | 547.6531
691.95 | 234 | 253.3008 | 536.8121 | -19.30083 | 3.631404 | 1.000488e-20 | 7.451625e-11 | 0 | 0 | 3.631404 | -22.93224 | 525.8875
692 | 246 | 253.3009 | 536.7621 | -7.300896 | 3.993843 | 1.387021e-20 | 9.132856e-11 | 0 | 0 | 3.993843 | -11.29474 | 127.5711
692.05 | 271 | 253.301 | 536.7121 | 17.69904 | 4.386321 | 1.920781e-20 | 1.118436e-10 | 0 | 0 | 4.386321 | 13.31272 | 177.2285
692.1 | 240 | 253.301 | 536.6621 | -13.30102 | 4.810637 | 2.657028e-20 | 1.368563e-10 | 0 | 0 | 4.810637 | -18.11166 | 328.0322
692.15 | 257 | 253.3011 | 536.6121 | 3.698913 | 5.268629 | 3.671452e-20 | 1.673276e-10 | 0 | 0 | 5.268629 | -1.569716 | 2.46401
692.2 | 294 | 253.3012 | 536.5621 | 40.69885 | 5.762163 | 5.067611e-20 | 2.04418e-10 | 0 | 0 | 5.762163 | 34.93669 | 1220.572
692.25 | 281 | 253.3012 | 536.5121 | 27.69879 | 6.293125 | 6.987023e-20 | 2.495283e-10 | 0 | 0 | 6.293125 | 21.40566 | 458.2023
692.3 | 263 | 253.3013 | 536.4621 | 9.698721 | 6.863412 | 9.62287e-20 | 3.043472e-10 | 0 | 0 | 6.863412 | 2.83531 | 8.038981
692.35 | 250 | 253.3013 | 536.4121 | -3.301342 | 7.474921 | 1.323856e-19 | 3.709095e-10 | 0 | 0 | 7.474921 | -10.77626 | 116.1279
692.4 | 278 | 253.3014 | 536.3621 | 24.69859 | 8.129541 | 1.819283e-19 | 4.516641e-10 | 0 | 0 | 8.129541 | 16.56905 | 274.5335
692.45 | 289 | 253.3015 | 536.3121 | 35.69853 | 8.829138 | 2.497372e-19 | 5.495564e-10 | 0 | 0 | 8.829138 | 26.86939 | 721.9642
692.5 | 243 | 253.3015 | 536.2621 | -10.30153 | 9.575545 | 3.424443e-19 | 6.681252e-10 | 0 | 0 | 9.575545 | -19.87708 | 395.0982
692.55 | 279 | 253.3016 | 536.2121 | 25.6984 | 10.37054 | 4.69051e-19 | 8.116195e-10 | 0 | 0 | 10.37054 | 15.32786 | 234.9433
692.6 | 265 | 253.3017 | 536.1621 | 11.69834 | 11.21586 | 6.417617e-19 | 9.851358e-10 | 0 | 0 | 11.21586 | 0.4824833 | 0.2327901
692.65 | 294 | 253.3017 | 536.1121 | 40.69828 | 12.11312 | 8.77104e-19 | 1.194782e-09 | 0 | 0 | 12.11312 | 28.58515 | 817.1108
692.7 | 286 | 253.3018 | 536.0621 | 32.69821 | 13.0639 | 1.197435e-18 | 1.447872e-09 | 0 | 0 | 13.0639 | 19.63431 | 385.5062
692.75 | 254 | 253.3019 | 536.0121 | 0.6981477 | 14.06962 | 1.632963e-18 | 1.753157e-09 | 0 | 0 | 14.06962 | -13.37147 | 178.7962
692.8 | 261 | 253.3019 | 535.9621 | 7.698084 | 15.1316 | 2.224458e-18 | 2.121097e-09 | 0 | 0 | 15.1316 | -7.433511 | 55.25709
692.85 | 253 | 253.302 | 535.9121 | -0.3019798 | 16.251 | 3.026883e-18 | 2.564184e-09 | 0 | 0 | 16.251 | -16.55298 | 274.001
692.9 | 293 | 253.302 | 535.8621 | 39.69796 | 17.42882 | 4.11425e-18 | 3.097325e-09 | 0 | 0 | 17.42882 | 22.26913 | 495.9142
692.95 | 255 | 253.3021 | 535.8121 | 1.697893 | 18.66591 | 5.586107e-18 | 3.738293e-09 | 0 | 0 | 18.66591 | -16.96801 | 287.9135
693 | 291 | 253.3022 | 535.7621 | 37.69783 | 19.96287 | 7.576198e-18 | 4.50826e-09 | 0 | 0 | 19.96287 | 17.73496 | 314.5288
693.05 | 279 | 253.3022 | 535.7121 | 25.69777 | 21.32012 | 1.026401e-17 | 5.432423e-09 | 0 | 0 | 21.32012 | 4.377643 | 19.16376
693.1 | 258 | 253.3023 | 535.6621 | 4.697701 | 22.73784 | 1.389013e-17 | 6.540744e-09 | 0 | 0 | 22.73784 | -18.04014 | 325.4467
693.15 | 276 | 253.3024 | 535.6121 | 22.69764 | 24.21596 | 1.877669e-17 | 7.868823e-09 | 0 | 0 | 24.21596 | -1.518326 | 2.305314
693.2 | 289 | 253.3024 | 535.5621 | 35.69757 | 25.75414 | 2.535451e-17 | 9.458916e-09 | 0 | 0 | 25.75414 | 9.943431 | 98.87182
693.25 | 290 | 253.3025 | 535.5121 | 36.69751 | 27.35176 | 3.419913e-17 | 1.136114e-08 | 0 | 0 | 27.35176 | 9.345748 | 87.343
693.3 | 292 | 253.3026 | 535.4621 | 38.69745 | 29.00791 | 4.607851e-17 | 1.363489e-08 | 0 | 0 | 29.00791 | 9.689539 | 93.88717
693.35 | 258 | 253.3026 | 535.4121 | 4.697383 | 30.72135 | 6.201623e-17 | 1.635047e-08 | 0 | 0 | 30.72135 | -26.02397 | 677.2471
693.4 | 309 | 253.3027 | 535.3621 | 55.69732 | 32.49056 | 8.3375e-17 | 1.959105e-08 | 0 | 0 | 32.49056 | 23.20676 | 538.5537
693.45 | 305 | 253.3027 | 535.3121 | 51.69726 | 34.31365 | 1.11967e-16 | 2.345494e-08 | 0 | 0 | 34.31365 | 17.38361 | 302.1899
693.5 | 275 | 253.3028 | 535.2621 | 21.69719 | 36.1884 | 1.501991e-16 | 2.805821e-08 | 0 | 0 | 36.1884 | -14.49121 | 209.9953
693.55 | 277 | 253.3029 | 535.2121 | 23.69713 | 38.11227 | 2.012651e-16 | 3.35378e-08 | 0 | 0 | 38.11227 | -14.41515 | 207.7965
693.6 | 285 | 253.3029 | 535.1621 | 31.69706 | 40.08235 | 2.693973e-16 | 4.005513e-08 | 0 | 0 | 40.08235 | -8.385286 | 70.31302
693.65 | 295 | 253.303 | 535.1121 | 41.697 | 42.09537 | 3.601981e-16 | 4.780031e-08 | 0 | 0 | 42.09537 | -0.3983719 | 0.1587002
693.7 | 312 | 253.3031 | 535.0621 | 58.69694 | 44.14773 | 4.810754e-16 | 5.699704e-08 | 0 | 0 | 44.14773 | 14.5492 | 211.6793
693.75 | 300 | 253.3031 | 535.0121 | 46.69687 | 46.23547 | 6.418129e-16 | 6.790831e-08 | 0 | 0 | 46.23547 | 0.4613987 | 0.2128888
693.8 | 280 | 253.3032 | 534.9621 | 26.69681 | 48.3543 | 8.553174e-16 | 8.084301e-08 | 0 | 0 | 48.3543 | -21.65749 | 469.0469
693.85 | 301 | 253.3033 | 534.9121 | 47.69675 | 50.49958 | 1.138596e-15 | 9.616368e-08 | 0 | 0 | 50.49958 | -2.802834 | 7.855877
693.9 | 308 | 253.3033 | 534.8621 | 54.69668 | 52.66636 | 1.514034e-15 | 1.142954e-07 | 0 | 0 | 52.66636 | 2.030324 | 4.122215
693.95 | 291 | 253.3034 | 534.8121 | 37.69662 | 54.84937 | 2.01106e-15 | 1.357361e-07 | 0 | 0 | 54.84937 | -17.15276 | 294.2171
694 | 327 | 253.3034 | 534.7621 | 73.69655 | 57.04308 | 2.668321e-15 | 1.610686e-07 | 0 | 0 | 57.04308 | 16.65348 | 277.3383
694.05 | 286 | 253.3035 | 534.7121 | 32.69649 | 59.24164 | 3.536509e-15 | 1.909745e-07 | 0 | 0 | 59.24164 | -26.54515 | 704.6451
694.1 | 286 | 253.3036 | 534.6621 | 32.69643 | 61.43899 | 4.682037e-15 | 2.262502e-07 | 0 | 0 | 61.43899 | -28.74257 | 826.1351
694.15 | 322 | 253.3036 | 534.6121 | 68.69636 | 63.62883 | 6.191823e-15 | 2.678253e-07 | 0 | 0 | 63.62883 | 5.067528 | 25.67984
694.2 | 311 | 253.3037 | 534.5621 | 57.6963 | 65.80467 | 8.17948e-15 | 3.167839e-07 | 0 | 0 | 65.80467 | -8.108371 | 65.74568
694.25 | 318 | 253.3038 | 534.5121 | 64.69624 | 67.95984 | 1.079336e-14 | 3.743895e-07 | 0 | 0 | 67.95984 | -3.263603 | 10.6511
694.3 | 293 | 253.3038 | 534.4621 | 39.69617 | 70.08754 | 1.422692e-14 | 4.42113e-07 | 0 | 0 | 70.08754 | -30.39137 | 923.6353
694.35 | 340 | 253.3039 | 534.4121 | 86.69611 | 72.18088 | 1.873219e-14 | 5.216652e-07 | 0 | 0 | 72.18088 | 14.51523 | 210.6918
694.4 | 306 | 253.304 | 534.3621 | 52.69604 | 74.2329 | 2.463713e-14 | 6.150344e-07 | 0 | 0 | 74.2329 | -21.53685 | 463.836
694.45 | 308 | 253.304 | 534.3121 | 54.69598 | 76.2366 | 3.236793e-14 | 7.245293e-07 | 0 | 0 | 76.2366 | -21.54062 | 463.9982
694.5 | 340 | 253.3041 | 534.2621 | 86.69592 | 78.18501 | 4.247794e-14 | 8.528282e-07 | 0 | 0 | 78.18501 | 8.51091 | 72.43558
694.55 | 335 | 253.3041 | 534.2121 | 81.69585 | 80.0712 | 5.568465e-14 | 1.003035e-06 | 0 | 0 | 80.0712 | 1.624656 | 2.639508
694.6 | 336 | 253.3042 | 534.1621 | 82.69579 | 81.88833 | 7.291739e-14 | 1.178744e-06 | 0 | 0 | 81.88833 | 0.8074563 | 0.6519856
694.65 | 327 | 253.3043 | 534.1121 | 73.69573 | 83.62971 | 9.537845e-14 | 1.384115e-06 | 0 | 0 | 83.62971 | -9.933988 | 98.68412
694.7 | 342 | 253.3043 | 534.0621 | 88.69566 | 85.28881 | 1.246215e-13 | 1.623954e-06 | 0 | 0 | 85.28881 | 3.406851 | 11.60663
694.75 | 386 | 253.3044 | 534.0121 | 132.6956 | 86.85931 | 1.626519e-13 | 1.903813e-06 | 0 | 0 | 86.85931 | 45.83629 | 2100.965
694.8 | 331 | 253.3045 | 533.9621 | 77.69553 | 88.33515 | 2.120552e-13 | 2.230098e-06 | 0 | 0 | 88.33515 | -10.63962 | 113.2015
694.85 | 351 | 253.3045 | 533.9121 | 97.69547 | 89.71057 | 2.761609e-13 | 2.610192e-06 | 0 | 0 | 89.71057 | 7.984896 | 63.75857
694.9 | 356 | 253.3046 | 533.8621 | 102.6954 | 90.98013 | 3.592519e-13 | 3.052601e-06 | 0 | 0 | 90.98013 | 11.71527 | 137.2476
694.95 | 387 | 253.3047 | 533.8121 | 133.6953 | 92.13876 | 4.668308e-13 | 3.567111e-06 | 0 | 0 | 92.13876 | 41.55658 | 1726.949
695 | 349 | 253.3047 | 533.7621 | 95.69528 | 93.18178 | 6.059593e-13 | 4.164972e-06 | 0 | 0 | 93.18179 | 2.51349 | 6.317633
695.05 | 422 | 253.3048 | 533.7121 | 168.6952 | 94.10497 | 7.856895e-13 | 4.859109e-06 | 0 | 0 | 94.10498 | 74.59024 | 5563.704
695.1 | 315 | 253.3048 | 533.6621 | 61.69515 | 94.90454 | 1.017612e-12 | 5.664352e-06 | 0 | 0 | 94.90454 | -33.20939 | 1102.864
695.15 | 356 | 253.3049 | 533.6121 | 102.6951 | 95.57719 | 1.316548e-12 | 6.597703e-06 | 0 | 0 | 95.5772 | 7.117891 | 50.66438
695.2 | 334 | 253.305 | 533.5621 | 80.69502 | 96.12014 | 1.701433e-12 | 7.678641e-06 | 0 | 0 | 96.12015 | -15.42513 | 237.9345
695.25 | 316 | 253.305 | 533.5121 | 62.69496 | 96.53114 | 2.196425e-12 | 8.929454e-06 | 0 | 0 | 96.53115 | -33.83619 | 1144.888
695.3 | 378 | 253.3051 | 533.4621 | 124.6949 | 96.80846 | 2.832316e-12 | 1.037563e-05 | 0 | 0 | 96.80847 | 27.88642 | 777.6526
695.35 | 337 | 253.3052 | 533.4121 | 83.69483 | 96.95095 | 3.648299e-12 | 1.204628e-05 | 0 | 0 | 96.95097 | -13.25613 | 175.7251
695.4 | 358 | 253.3052 | 533.3621 | 104.6948 | 96.95802 | 4.694213e-12 | 1.397464e-05 | 0 | 0 | 96.95803 | 7.73674 | 59.85714
695.45 | 370 | 253.3053 | 533.3121 | 116.6947 | 96.82962 | 6.033352e-12 | 1.619858e-05 | 0 | 0 | 96.82963 | 19.86507 | 394.621
695.5 | 319 | 253.3054 | 533.2621 | 65.69464 | 96.5663 | 7.74601e-12 | 1.876129e-05 | 0 | 0 | 96.56632 | -30.87168 | 953.0605
695.55 | 342 | 253.3054 | 533.2121 | 88.69458 | 96.16916 | 9.933929e-12 | 2.171187e-05 | 0 | 0 | 96.16918 | -7.474607 | 55.86975
695.6 | 343 | 253.3055 | 533.1621 | 89.69451 | 95.63986 | 1.272587e-11 | 2.510618e-05 | 0 | 0 | 95.63989 | -5.945375 | 35.34748
695.65 | 349 | 253.3055 | 533.1121 | 95.69445 | 94.98061 | 1.628462e-11 | 2.900769e-05 | 0 | 0 | 94.98063 | 0.7138159 | 0.5095331
695.7 | 336 | 253.3056 | 533.0621 | 82.69439 | 94.19412 | 2.081571e-11 | 3.348843e-05 | 0 | 0 | 94.19415 | -11.49977 | 132.2446
695.75 | 359 | 253.3057 | 533.0121 | 105.6943 | 93.28365 | 2.657837e-11 | 3.863005e-05 | 0 | 0 | 93.28368 | 12.41064 | 154.0239
695.8 | 356 | 253.3057 | 532.9621 | 102.6943 | 92.25292 | 3.389917e-11 | 4.452509e-05 | 0 | 0 | 92.25296 | 10.4413 | 109.0207
695.85 | 304 | 253.3058 | 532.9121 | 50.6942 | 91.10612 | 4.318902e-11 | 5.127827e-05 | 0 | 0 | 91.10617 | -40.41198 | 1633.128
695.9 | 342 | 253.3059 | 532.8621 | 88.69413 | 89.84789 | 5.496435e-11 | 5.9008e-05 | 0 | 0 | 89.84795 | -1.153822 | 1.331305
695.95 | 315 | 253.3059 | 532.8121 | 61.69407 | 88.48326 | 6.987349e-11 | 6.784806e-05 | 0 | 0 | 88.48333 | -26.78926 | 717.6644
696 | 355 | 253.306 | 532.7621 | 101.694 | 87.01762 | 8.872936e-11 | 7.794943e-05 | 0 | 0 | 87.01769 | 14.67631 | 215.3941
696.05 | 364 | 253.3061 | 532.7121 | 110.6939 | 85.4567 | 1.125501e-10 | 8.948237e-05 | 0 | 0 | 85.45679 | 25.23715 | 636.9137
696.1 | 325 | 253.3061 | 532.6621 | 71.69388 | 83.80655 | 1.426093e-10 | 0.0001026387 | 0 | 0 | 83.80665 | -12.11277 | 146.7193
696.15 | 354 | 253.3062 | 532.6121 | 100.6938 | 82.07344 | 1.804984e-10 | 0.0001176342 | 0 | 0 | 82.07356 | 18.62026 | 346.714
696.2 | 348 | 253.3063 | 532.5621 | 94.69375 | 80.26389 | 2.282035e-10 | 0.0001347116 | 0 | 0 | 80.26402 | 14.42973 | 208.217
696.25 | 336 | 253.3063 | 532.5121 | 82.69369 | 78.38458 | 2.882006e-10 | 0.0001541436 | 0 | 0 | 78.38473 | 4.308956 | 18.5671
696.3 | 315 | 253.3064 | 532.4621 | 61.69362 | 76.44233 | 3.635726e-10 | 0.0001762362 | 0 | 0 | 76.4425 | -14.74888 | 217.5296
696.35 | 363 | 253.3064 | 532.4121 | 109.6936 | 74.44406 | 4.581533e-10 | 0.0002013324 | 0 | 0 | 74.44427 | 35.24929 | 1242.513
696.4 | 312 | 253.3065 | 532.3621 | 58.69349 | 72.39676 | 5.767055e-10 | 0.0002298165 | 0 | 0 | 72.39699 | -13.70349 | 187.7857
696.45 | 316 | 253.3066 | 532.3121 | 62.69343 | 70.3074 | 7.251383e-10 | 0.0002621185 | 0 | 0 | 70.30766 | -7.614229 | 57.97648
696.5 | 319 | 253.3066 | 532.2621 | 65.69337 | 68.18295 | 9.107752e-10 | 0.0002987192 | 0 | 0 | 68.18325 | -2.489883 | 6.199519
696.55 | 344 | 253.3067 | 532.2121 | 90.6933 | 66.03033 | 1.142681e-09 | 0.0003401556 | 0 | 0 | 66.03067 | 24.66264 | 608.2456
696.6 | 306 | 253.3068 | 532.1621 | 52.69324 | 63.85633 | 1.432064e-09 | 0.0003870269 | 0 | 0 | 63.85672 | -11.16348 | 124.6233
696.65 | 314 | 253.3068 | 532.1121 | 60.69318 | 61.66764 | 1.792766e-09 | 0.000440001 | 0 | 0 | 61.66808 | -0.9749073 | 0.9504442
696.7 | 277 | 253.3069 | 532.0621 | 23.69311 | 59.47078 | 2.241858e-09 | 0.0004998218 | 0 | 0 | 59.47128 | -35.77816 | 1280.077
696.75 | 317 | 253.307 | 532.0121 | 63.69305 | 57.27205 | 2.800375e-09 | 0.0005673169 | 0 | 0 | 57.27262 | 6.42043 | 41.22192
696.8 | 295 | 253.307 | 531.9621 | 41.69298 | 55.07756 | 3.4942e-09 | 0.0006434062 | 0 | 0 | 55.07821 | -13.38522 | 179.1642
696.85 | 303 | 253.3071 | 531.9121 | 49.69292 | 52.89317 | 4.355148e-09 | 0.0007291111 | 0 | 0 | 52.8939 | -3.200979 | 10.24627
696.9 | 321 | 253.3071 | 531.8621 | 67.69286 | 50.72445 | 5.422276e-09 | 0.0008255649 | 0 | 0 | 50.72527 | 16.96758 | 287.8988
696.95 | 297 | 253.3072 | 531.8121 | 43.69279 | 48.57669 | 6.743478e-09 | 0.0009340234 | 0 | 0 | 48.57763 | -4.884834 | 23.86161
697 | 306 | 253.3073 | 531.7621 | 52.69273 | 46.45489 | 8.377409e-09 | 0.001055877 | 0 | 0 | 46.45594 | 6.236784 | 38.89748
697.05 | 300 | 253.3073 | 531.7121 | 46.69267 | 44.3637 | 1.039583e-08 | 0.001192663 | 0 | 0 | 44.36489 | 2.327771 | 5.418518
697.1 | 296 | 253.3074 | 531.6621 | 42.6926 | 42.30746 | 1.288641e-08 | 0.001346081 | 0 | 0 | 42.30881 | 0.3837913 | 0.1472958
697.15 | 267 | 253.3075 | 531.6121 | 13.69254 | 40.29017 | 1.595616e-08 | 0.001518007 | 0 | 0 | 40.29169 | -26.59915 | 707.5147
697.2 | 297 | 253.3075 | 531.5621 | 43.69247 | 38.31546 | 1.973551e-08 | 0.001710509 | 0 | 0 | 38.31717 | 5.375303 | 28.89389
697.25 | 289 | 253.3076 | 531.5121 | 35.69241 | 36.38663 | 2.438327e-08 | 0.001925865 | 0 | 0 | 36.38856 | -0.6961489 | 0.4846233
697.3 | 275 | 253.3077 | 531.4621 | 21.69235 | 34.50663 | 3.009256e-08 | 0.002166583 | 0 | 0 | 34.5088 | -12.81645 | 164.2614
697.35 | 260 | 253.3077 | 531.4121 | 6.692283 | 32.67805 | 3.709793e-08 | 0.002435419 | 0 | 0 | 32.68049 | -25.9882 | 675.3867
697.4 | 296 | 253.3078 | 531.3621 | 42.69222 | 30.90314 | 4.568398e-08 | 0.002735402 | 0 | 0 | 30.90587 | 11.78635 | 138.9179
697.45 | 310 | 253.3078 | 531.3121 | 56.69216 | 29.1838 | 5.619551e-08 | 0.003069854 | 0 | 0 | 29.18687 | 27.50528 | 756.5405
697.5 | 294 | 253.3079 | 531.2621 | 40.69209 | 27.52163 | 6.904987e-08 | 0.003442415 | 0 | 0 | 27.52507 | 13.16702 | 173.3705
697.55 | 282 | 253.308 | 531.2121 | 28.69203 | 25.91786 | 8.475156e-08 | 0.003857072 | 0 | 0 | 25.92172 | 2.770311 | 7.674624
697.6 | 275 | 253.308 | 531.1621 | 21.69196 | 24.37345 | 1.039097e-07 | 0.004318184 | 0 | 0 | 24.37777 | -2.685807 | 7.213558
697.65 | 234 | 253.3081 | 531.1121 | -19.3081 | 22.88905 | 1.272588e-07 | 0.004830518 | 0 | 0 | 22.89388 | -42.20198 | 1781.007
697.7 | 311 | 253.3082 | 531.0621 | 57.69184 | 21.46503 | 1.556838e-07 | 0.005399271 | 0 | 0 | 21.47043 | 36.22141 | 1311.99
697.75 | 276 | 253.3082 | 531.0121 | 22.69177 | 20.10148 | 1.90249e-07 | 0.006030116 | 0 | 0 | 20.10751 | 2.584262 | 6.678412
697.8 | 246 | 253.3083 | 530.9621 | -7.308291 | 18.79825 | 2.322336e-07 | 0.006729226 | 0 | 0 | 18.80498 | -26.11327 | 681.9029
697.85 | 301 | 253.3084 | 530.9121 | 47.69165 | 17.55495 | 2.831725e-07 | 0.007503322 | 0 | 0 | 17.56246 | 30.12919 | 907.7679
697.9 | 293 | 253.3084 | 530.8621 | 39.69158 | 16.37099 | 3.44906e-07 | 0.008359708 | 0 | 0 | 16.37935 | 23.31223 | 543.4603
697.95 | 274 | 253.3085 | 530.8121 | 20.69152 | 15.24554 | 4.196372e-07 | 0.009306311 | 0 | 0 | 15.25485 | 5.436669 | 29.55737
698 | 271 | 253.3085 | 530.7621 | 17.69145 | 14.17763 | 5.100006e-07 | 0.01035173 | 0 | 0 | 14.18799 | 3.503468 | 12.27429
698.05 | 246 | 253.3086 | 530.7121 | -7.30861 | 13.16611 | 6.19143e-07 | 0.01150529 | 0 | 0 | 13.17762 | -20.48623 | 419.6855
698.1 | 287 | 253.3087 | 530.6621 | 33.69133 | 12.20968 | 7.508182e-07 | 0.01277706 | 0 | 0 | 12.22245 | 21.46887 | 460.9125
698.15 | 291 | 253.3087 | 530.6121 | 37.69126 | 11.3069 | 9.094989e-07 | 0.01417795 | 0 | 0 | 11.32108 | 26.37018 | 695.3865
698.2 | 263 | 253.3088 | 530.5621 | 9.691199 | 10.45625 | 1.100508e-06 | 0.01571972 | 0 | 0 | 10.47197 | -0.7807725 | 0.6096057
698.25 | 279 | 253.3089 | 530.5121 | 25.69114 | 9.656088 | 1.330171e-06 | 0.01741508 | 0 | 0 | 9.673504 | 16.01763 | 256.5645
698.3 | 244 | 253.3089 | 530.4621 | -9.308929 | 8.904701 | 1.606e-06 | 0.01927768 | 0 | 0 | 8.92398 | -18.23291 | 332.439
698.35 | 262 | 253.309 | 530.4121 | 8.691008 | 8.20031 | 1.9369e-06 | 0.02132227 | 0 | 0 | 8.221635 | 0.469373 | 0.220311
698.4 | 265 | 253.3091 | 530.3621 | 11.69094 | 7.54109 | 2.333416e-06 | 0.02356464 | 0 | 0 | 7.564657 | 4.126287 | 17.02624
698.45 | 245 | 253.3091 | 530.3121 | -8.30912 | 6.925177 | 2.808025e-06 | 0.0260218 | 0 | 0 | 6.951201 | -15.26032 | 232.8774
698.5 | 258 | 253.3092 | 530.2621 | 4.690816 | 6.350683 | 3.375461e-06 | 0.02871195 | 0 | 0 | 6.379398 | -1.688582 | 2.851309
698.55 | 250 | 253.3092 | 530.2121 | -3.309247 | 5.815712 | 4.053114e-06 | 0.03165463 | 0 | 0 | 5.847371 | -9.156618 | 83.84366
698.6 | 242 | 253.3093 | 530.1621 | -11.30931 | 5.318366 | 4.861476e-06 | 0.0348707 | 0 | 0 | 5.353242 | -16.66255 | 277.6407
698.65 | 266 | 253.3094 | 530.1121 | 12.69063 | 4.856757 | 5.824665e-06 | 0.03838249 | 0 | 0 | 4.895146 | 7.795479 | 60.7695
698.7 | 239 | 253.3094 | 530.0621 | -14.30944 | 4.429018 | 6.971037e-06 | 0.04221381 | 0 | 0 | 4.471239 | -18.78068 | 352.7139
698.75 | 232 | 253.3095 | 530.0121 | -21.3095 | 4.033308 | 8.333881e-06 | 0.04639007 | 0 | 0 | 4.079707 | -25.38921 | 644.6119
698.8 | 245 | 253.3096 | 529.9621 | -8.309566 | 3.667822 | 9.952238e-06 | 0.05093831 | 0 | 0 | 3.71877 | -12.02834 | 144.6809
698.85 | 246 | 253.3096 | 529.9121 | -7.30963 | 3.330795 | 1.187183e-05 | 0.05588728 | 0 | 0 | 3.386694 | -10.69632 | 114.4113
698.9 | 226 | 253.3097 | 529.8621 | -27.30969 | 3.020511 | 1.414615e-05 | 0.06126754 | 0 | 0 | 3.081793 | -30.39149 | 923.6425
698.95 | 262 | 253.3098 | 529.8121 | 8.690243 | 2.735306 | 1.683769e-05 | 0.06711149 | 0 | 0 | 2.802434 | 5.887809 | 34.66629
699 | 282 | 253.3098 | 529.7621 | 28.69018 | 2.47357 | 2.001936e-05 | 0.07345347 | 0 | 0 | 2.547043 | 26.14314 | 683.4635
699.05 | 222 | 253.3099 | 529.7121 | -31.30988 | 2.233754 | 2.377614e-05 | 0.08032982 | 0 | 0 | 2.314107 | -33.62399 | 1130.573
699.1 | 247 | 253.3099 | 529.6621 | -6.309949 | 2.01437 | 2.820695e-05 | 0.08777892 | 0 | 0 | 2.102178 | -8.412126 | 70.76387
699.15 | 231 | 253.31 | 529.6121 | -22.31001 | 1.813996 | 3.342677e-05 | 0.09584129 | 0 | 0 | 1.90987 | -24.21988 | 586.6027
699.2 | 275 | 253.3101 | 529.5621 | 21.68992 | 1.631271 | 3.956911e-05 | 0.1045596 | 0 | 0 | 1.73587 | 19.95405 | 398.1643
699.25 | 266 | 253.3101 | 529.5121 | 12.68986 | 1.464902 | 4.678877e-05 | 0.1139789 | 0 | 0 | 1.578928 | 11.11093 | 123.4528
699.3 | 254 | 253.3102 | 529.4621 | 0.6897963 | 1.313664 | 5.526506e-05 | 0.1241464 | 0 | 0 | 1.437865 | -0.7480688 | 0.559607
699.35 | 255 | 253.3103 | 529.4121 | 1.689733 | 1.176393 | 6.520533e-05 | 0.1351115 | 0 | 0 | 1.31157 | 0.3781626 | 0.1430069
699.4 | 247 | 253.3103 | 529.3621 | -6.310331 | 1.051995 | 7.684916e-05 | 0.1469264 | 0 | 0 | 1.198999 | -7.50933 | 56.39003
699.45 | 279 | 253.3104 | 529.3121 | 25.68961 | 0.9394375 | 9.047294e-05 | 0.1596454 | 0 | 0 | 1.099173 | 24.59043 | 604.6893
699.5 | 267 | 253.3105 | 529.2621 | 13.68954 | 0.8377509 | 0.0001063952 | 0.1733252 | 0 | 0 | 1.011182 | 12.67836 | 160.7408
699.55 | 262 | 253.3105 | 529.2121 | 8.689478 | 0.7460273 | 0.0001249823 | 0.1880253 | 0 | 0 | 0.9341776 | 7.7553 | 60.14468
699.6 | 250 | 253.3106 | 529.1621 | -3.310586 | 0.6634183 | 0.0001466556 | 0.2038073 | 0 | 0 | 0.8673723 | -4.177958 | 17.45534
699.65 | 240 | 253.3106 | 529.1121 | -13.31065 | 0.5891326 | 0.0001718987 | 0.2207354 | 0 | 0 | 0.81004 | -14.12069 | 199.3939
699.7 | 256 | 253.3107 | 529.0621 | 2.689286 | 0.5224341 | 0.0002012657 | 0.2388765 | 0 | 0 | 0.7615119 | 1.927774 | 3.716314
699.75 | 284 | 253.3108 | 529.0121 | 30.68922 | 0.4626397 | 0.0002353914 | 0.2582997 | 0 | 0 | 0.7211748 | 29.96805 | 898.0839
699.8 | 261 | 253.3108 | 528.9621 | 7.689159 | 0.4091166 | 0.0002750015 | 0.2790766 | 0 | 0 | 0.6884682 | 7.000691 | 49.00967
699.85 | 231 | 253.3109 | 528.9121 | -22.3109 | 0.3612802 | 0.0003209246 | 0.301281 | 0 | 0 | 0.6628822 | -22.97379 | 527.7949
699.9 | 249 | 253.311 | 528.8621 | -4.310969 | 0.3185915 | 0.0003741059 | 0.3249894 | 0 | 0 | 0.643955 | -4.954924 | 24.55127
699.95 | 288 | 253.311 | 528.8121 | 34.68897 | 0.2805543 | 0.0004356218 | 0.3502803 | 0 | 0 | 0.6312702 | 34.0577 | 1159.927
700 | 271 | 253.3111 | 528.7621 | 17.6889 | 0.2467133 | 0.0005066968 | 0.3772342 | 0 | 0 | 0.6244543 | 17.06445 | 291.1954
700.05 | 245 | 253.3112 | 528.7121 | -8.31116 | 0.2166513 | 0.000588722 | 0.4059341 | 0 | 0 | 0.6231741 | -8.934334 | 79.82232
700.1 | 275 | 253.3112 | 528.6621 | 21.68878 | 0.1899865 | 0.0006832757 | 0.4364645 | 0 | 0 | 0.6271342 | 21.06164 | 443.5928
700.15 | 284 | 253.3113 | 528.6121 | 30.68871 | 0.1663707 | 0.000792146 | 0.468912 | 0 | 0 | 0.6360749 | 30.05264 | 903.161
700.2 | 247 | 253.3114 | 528.5621 | -6.311351 | 0.145487 | 0.0009173562 | 0.5033647 | 0 | 0 | 0.6497691 | -6.96112 | 48.45719
700.25 | 262 | 253.3114 | 528.5121 | 8.688585 | 0.1270469 | 0.001061193 | 0.5399123 | 0 | 0 | 0.6680204 | 8.020565 | 64.32946
700.3 | 247 | 253.3115 | 528.4621 | -6.311479 | 0.1107891 | 0.001226236 | 0.5786456 | 0 | 0 | 0.6906609 | -7.00214 | 49.02996
700.35 | 231 | 253.3115 | 528.4121 | -22.31154 | 0.09647679 | 0.001415395 | 0.6196565 | 0 | 0 | 0.7175487 | -23.02909 | 530.339
700.4 | 282 | 253.3116 | 528.3621 | 28.68839 | 0.08389605 | 0.001631941 | 0.6630381 | 0 | 0 | 0.748566 | 27.93983 | 780.634
700.45 | 242 | 253.3117 | 528.3121 | -11.31167 | 0.07285394 | 0.001879555 | 0.7088835 | 0 | 0 | 0.783617 | -12.09529 | 146.296
700.5 | 279 | 253.3117 | 528.2621 | 25.68827 | 0.06317677 | 0.002162366 | 0.7572866 | 0 | 0 | 0.8226258 | 24.86564 | 618.3001
700.55 | 245 | 253.3118 | 528.2121 | -8.311797 | 0.05470848 | 0.002485002 | 0.8083412 | 0 | 0 | 0.8655346 | -9.177332 | 84.22342
700.6 | 235 | 253.3119 | 528.1621 | -18.31186 | 0.04730911 | 0.002852646 | 0.8621406 | 0 | 0 | 0.9123024 | -19.22416 | 369.5685
700.65 | 230 | 253.3119 | 528.1121 | -23.31192 | 0.04085336 | 0.00327109 | 0.9187778 | 0 | 0 | 0.9629023 | -24.27483 | 589.2672
700.7 | 257 | 253.312 | 528.0621 | 3.688011 | 0.03522927 | 0.003746802 | 0.9783448 | 0 | 0 | 1.017321 | 2.67069 | 7.132588
700.75 | 275 | 253.3121 | 528.0121 | 21.68795 | 0.03033699 | 0.004286991 | 1.040932 | 0 | 0 | 1.075556 | 20.61239 | 424.8707
700.8 | 258 | 253.3121 | 527.9621 | 4.687884 | 0.0260876 | 0.004899682 | 1.106628 | 0 | 0 | 1.137615 | 3.550268 | 12.60441
700.85 | 271 | 253.3122 | 527.9121 | 17.68782 | 0.02240209 | 0.005593798 | 1.17552 | 0 | 0 | 1.203516 | 16.4843 | 271.7323
700.9 | 246 | 253.3122 | 527.8621 | -7.312244 | 0.01921038 | 0.006379244 | 1.247692 | 0 | 0 | 1.273282 | -8.585526 | 73.71125
700.95 | 255 | 253.3123 | 527.8121 | 1.687693 | 0.01645039 | 0.007267001 | 1.323226 | 0 | 0 | 1.346943 | 0.3407494 | 0.1161102
701 | 227 | 253.3124 | 527.7621 | -26.31237 | 0.01406725 | 0.008269223 | 1.402198 | 0 | 0 | 1.424534 | -27.73691 | 769.3359
701.05 | 237 | 253.3124 | 527.7121 | -16.31243 | 0.01201255 | 0.009399349 | 1.484683 | 0 | 0 | 1.506095 | -17.81853 | 317.5
701.1 | 261 | 253.3125 | 527.6621 | 7.687501 | 0.01024363 | 0.01067221 | 1.57075 | 0 | 0 | 1.591666 | 6.095835 | 37.15921
701.15 | 264 | 253.3126 | 527.6121 | 10.68744 | 0.008722997 | 0.01210416 | 1.660464 | 0 | 0 | 1.681291 | 9.006146 | 81.11067
701.2 | 245 | 253.3126 | 527.5621 | -8.312626 | 0.007417718 | 0.01371318 | 1.753884 | 0 | 0 | 1.775015 | -10.08764 | 101.7605
701.25 | 240 | 253.3127 | 527.5121 | -13.31269 | 0.006298944 | 0.01551906 | 1.851064 | 0 | 0 | 1.872882 | -15.18557 | 230.6016
701.3 | 234 | 253.3128 | 527.4621 | -19.31275 | 0.005341436 | 0.0175435 | 1.952049 | 0 | 0 | 1.974934 | -21.28769 | 453.1656
701.35 | 239 | 253.3128 | 527.4121 | -14.31282 | 0.004523153 | 0.01981028 | 2.056881 | 0 | 0 | 2.081214 | -16.39403 | 268.7643
701.4 | 263 | 253.3129 | 527.3621 | 9.687119 | 0.003824875 | 0.02234542 | 2.165591 | 0 | 0 | 2.191762 | 7.495357 | 56.18038
701.45 | 267 | 253.3129 | 527.3121 | 13.68706 | 0.003229879 | 0.02517735 | 2.278205 | 0 | 0 | 2.306613 | 11.38044 | 129.5145
701.5 | 258 | 253.313 | 527.2621 | 4.686991 | 0.002723629 | 0.02833707 | 2.39474 | 0 | 0 | 2.4258 | 2.261191 | 5.112985
701.55 | 252 | 253.3131 | 527.2121 | -1.313072 | 0.002293521 | 0.03185836 | 2.515201 | 0 | 0 | 2.549353 | -3.862425 | 14.91833
701.6 | 285 | 253.3131 | 527.1621 | 31.68686 | 0.001928636 | 0.03577796 | 2.639587 | 0 | 0 | 2.677294 | 29.00957 | 841.5551
701.65 | 256 | 253.3132 | 527.1121 | 2.6868 | 0.001619536 | 0.04013573 | 2.767888 | 0 | 0 | 2.809643 | -0.1228427 | 0.01509034
701.7 | 238 | 253.3133 | 527.0621 | -15.31326 | 0.001358075 | 0.04497491 | 2.900079 | 0 | 0 | 2.946412 | -18.25968 | 333.4158
701.75 | 251 | 253.3133 | 527.0121 | -2.313327 | 0.001137235 | 0.0503423 | 3.036129 | 0 | 0 | 3.087608 | -5.400936 | 29.17011
701.8 | 259 | 253.3134 | 526.9621 | 5.686609 | 0.000950975 | 0.05628845 | 3.175993 | 0 | 0 | 3.233233 | 2.453376 | 6.019054
701.85 | 248 | 253.3135 | 526.9121 | -5.313455 | 0.0007941106 | 0.06286792 | 3.319617 | 0 | 0 | 3.383279 | -8.696734 | 75.63318
701.9 | 237 | 253.3135 | 526.8621 | -16.31352 | 0.0006621947 | 0.07013947 | 3.466932 | 0 | 0 | 3.537734 | -19.85125 | 394.0722
701.95 | 249 | 253.3136 | 526.8121 | -4.313582 | 0.0005514211 | 0.07816626311 | 3.61786 | 0 | 0 | 3.696577 | -8.01016 | 64.16266
702 | 244 | 253.3136 | 526.7621 | -9.313646 | 0.0004585364 | 0.08701614 | 3.772308 | 0 | 0 | 3.859782 | -13.17343 | 173.5392
702.05 | 274 | 253.3137 | 526.7121 | 20.68629 | 0.0003807652 | 0.09676177 | 3.930171 | 0 | 0 | 4.027314 | 16.65898 | 277.5215
702.1 | 229 | 253.3138 | 526.6621 | -24.31377 | 0.0003157428 | 0.1074809 | 4.091333 | 0 | 0 | 4.19913 | -28.5129 | 812.9857
702.15 | 279 | 253.3138 | 526.6121 | 25.68616 | 0.0002614584 | 0.1192566 | 4.255663 | 0 | 0 | 4.375181 | 21.31098 | 454.1579
702.2 | 255 | 253.3139 | 526.5621 | 1.686099 | 0.0002162044 | 0.1321773 | 4.423017 | 0 | 0 | 4.55541 | -2.869311 | 8.232948
702.25 | 245 | 253.314 | 526.5121 | -8.313965 | 0.0001785334 | 0.1463374 | 4.593238 | 0 | 0 | 4.739754 | -13.05372 | 170.3996
702.3 | 257 | 253.314 | 526.4621 | 3.685971 | 0.0001472201 | 0.1618367 | 4.766157 | 0 | 0 | 4.928141 | -1.242169 | 1.542985
702.35 | 265 | 253.3141 | 526.4121 | 11.68591 | 0.0001212293 | 0.1787813 | 4.94159 | 0 | 0 | 5.120492 | 6.565415 | 43.10468
702.4 | 247 | 253.3142 | 526.3621 | -6.314156 | 9.968761e-05 | 0.1972836 | 5.119341 | 0 | 0 | 5.316724 | -11.63088 | 135.2774
702.45 | 272 | 253.3142 | 526.3121 | 18.68578 | 8.18592e-05 | 0.217462 | 5.299201 | 0 | 0 | 5.516745 | 13.16903 | 173.4235
702.5 | 257 | 253.3143 | 526.2621 | 3.685716 | 6.712537e-05 | 0.2394414 | 5.480949 | 0 | 0 | 5.720458 | -2.034741 | 4.140173
702.55 | 248 | 253.3143 | 526.2121 | -5.314347 | 5.496659e-05 | 0.2633533 | 5.664351 | 0 | 0 | 5.927759 | -11.24211 | 126.385
702.6 | 275 | 253.3144 | 526.1621 | 21.68559 | 4.494731e-05 | 0.2893355 | 5.84916 | 0 | 0 | 6.13854 | 15.54705 | 241.7107
702.65 | 251 | 253.3145 | 526.1121 | -2.314475 | 3.6703e-05 | 0.3175326 | 6.035119 | 0 | 0 | 6.352688 | -8.667163 | 75.11972
702.7 | 253 | 253.3145 | 526.0621 | -0.3145387 | 2.9929e-05 | 0.3480955 | 6.22196 | 0 | 0 | 6.570085 | -6.884624 | 47.39805
702.75 | 232 | 253.3146 | 526.0121 | -21.3146 | 2.437114e-05 | 0.3811817 | 6.409403 | 0 | 0 | 6.790609 | -28.10521 | 789.9029
702.8 | 251 | 253.3147 | 525.9621 | -2.314666 | 1.981765e-05 | 0.416955 | 6.597159 | 0 | 0 | 7.014133 | -9.3288 | 87.0265
702.85 | 275 | 253.3147 | 525.9121 | 21.68527 | 1.609242e-05 | 0.4555855 | 6.784928 | 0 | 0 | 7.24053 | 14.44474 | 208.6505
702.9 | 251 | 253.3148 | 525.8621 | -2.314794 | 1.304919e-05 | 0.4972493 | 6.972405 | 0 | 0 | 7.469668 | -9.784461 | 95.73569
702.95 | 278 | 253.3149 | 525.8121 | 24.68514 | 1.056668e-05 | 0.5421283 | 7.159274 | 0 | 0 | 7.701413 | 16.98373 | 288.4471
703 | 273 | 253.3149 | 525.7621 | 19.68508 | 8.544499e-06 | 0.5904096 | 7.345212 | 0 | 0 | 7.93563 | 11.74945 | 138.0495
703.05 | 259 | 253.315 | 525.7121 | 5.685015 | 6.899655e-06 | 0.6422858 | 7.529891 | 0 | 0 | 8.172183 | -2.487168 | 6.186007
703.1 | 251 | 253.315 | 525.6621 | -2.315049 | 5.563665e-06 | 0.697954 | 7.712977 | 0 | 0 | 8.410936 | -10.72599 | 115.0468
703.15 | 262 | 253.3151 | 525.6121 | 8.684888 | 4.480098e-06 | 0.7576154 | 7.894132 | 0 | 0 | 8.651752 | 0.03313594 | 0.001097991
703.2 | 264 | 253.3152 | 525.5621 | 10.68482 | 3.602524e-06 | 0.821475 | 8.073014 | 0 | 0 | 8.894493 | 1.790331 | 3.205285
703.25 | 257 | 253.3152 | 525.5121 | 3.68476 | 2.892805e-06 | 0.8897407 | 8.24928 | 0 | 0 | 9.139024 | -5.454264 | 29.74899
703.3 | 272 | 253.3153 | 525.4621 | 18.6847 | 2.31966e-06 | 0.9626227 | 8.422585 | 0 | 0 | 9.38521 | 9.299486 | 86.48045
703.35 | 278 | 253.3154 | 525.4121 | 24.68463 | 1.857472e-06 | 1.040333 | 8.592583 | 0 | 0 | 9.632918 | 15.05171 | 226.5541
703.4 | 249 | 253.3154 | 525.3621 | -4.315431 | 1.485296e-06 | 1.123084 | 8.75893 | 0 | 0 | 9.882015 | -14.19745 | 201.5675
703.45 | 274 | 253.3155 | 525.3121 | 20.68451 | 1.186033e-06 | 1.211087 | 8.921285 | 0 | 0 | 10.13237 | 10.55213 | 111.3475
703.5 | 298 | 253.3156 | 525.2621 | 44.68444 | 9.457438e-07 | 1.304554 | 9.079308 | 0 | 0 | 10.38386 | 34.30058 | 1176.53
703.55 | 264 | 253.3156 | 525.2121 | 10.68438 | 7.530832e-07 | 1.403694 | 9.232665 | 0 | 0 | 10.63636 | 0.04801722 | 0.002305653
703.6 | 258 | 253.3157 | 525.1621 | 4.684314 | 5.988324e-07 | 1.508712 | 9.381028 | 0 | 0 | 10.88974 | -6.205427 | 38.50733
703.65 | 261 | 253.3157 | 525.1121 | 7.68425 | 4.75511e-07 | 1.61981 | 9.524074 | 0 | 0 | 11.14388 | -3.459634 | 11.96907
703.7 | 251 | 253.3158 | 525.0621 | -2.315814 | 3.770584e-07 | 1.737181 | 9.661489 | 0 | 0 | 11.39867 | -13.71448 | 188.0871
703.75 | 270 | 253.3159 | 525.0121 | 16.68412 | 2.985723e-07 | 1.861014 | 9.79297 | 0 | 0 | 11.65398 | 5.030139 | 25.3023
703.8 | 281 | 253.3159 | 524.9621 | 27.68406 | 2.360932e-07 | 1.991488 | 9.91822 | 0 | 0 | 11.90971 | 15.77435 | 248.8301
703.85 | 281 | 253.316 | 524.9121 | 27.684 | 1.864275e-07 | 2.128773 | 10.03696 | 0 | 0 | 12.16573 | 15.51826 | 240.8165
703.9 | 269 | 253.3161 | 524.8621 | 15.68393 | 1.470042e-07 | 2.273027 | 10.14891 | 0 | 0 | 12.42194 | 3.261995 | 10.64061
703.95 | 282 | 253.3161 | 524.8121 | 28.68387 | 1.157556e-07 | 2.424394 | 10.25382 | 0 | 0 | 12.67822 | 16.00565 | 256.1809
704 | 262 | 253.3162 | 524.7621 | 8.683804 | 9.102222e-08 | 2.583007 | 10.35145 | 0 | 0 | 12.93445 | -4.25065 | 18.06802
704.05 | 286 | 253.3163 | 524.7121 | 32.68374 | 7.147359e-08 | 2.748979 | 10.44156 | 0 | 0 | 13.19054 | 19.4932 | 379.9849
704.1 | 269 | 253.3163 | 524.6621 | 15.68368 | 5.604497e-08 | 2.922408 | 10.52395 | 0 | 0 | 13.44636 | 2.237321 | 5.005603
704.15 | 256 | 253.3164 | 524.6121 | 2.683613 | 4.388545e-08 | 3.103371 | 10.59842 | 0 | 0 | 13.70179 | -11.01818 | 121.4002
704.2 | 256 | 253.3165 | 524.5621 | 2.683549 | 3.431605e-08 | 3.291927 | 10.66479 | 0 | 0 | 13.95672 | -11.27317 | 127.0843
704.25 | 255 | 253.3165 | 524.5121 | 1.683485 | 2.679582e-08 | 3.488111 | 10.72291 | 0 | 0 | 14.21102 | -12.52754 | 156.9391
704.3 | 273 | 253.3166 | 524.4621 | 19.68342 | 2.089438e-08 | 3.691933 | 10.77264 | 0 | 0 | 14.46457 | 5.218853 | 27.23642
704.35 | 279 | 253.3166 | 524.4121 | 25.68336 | 1.62699e-08 | 3.903381 | 10.81385 | 0 | 0 | 14.71723 | 10.96613 | 120.256
704.4 | 292 | 253.3167 | 524.3621 | 38.68329 | 1.265124e-08 | 4.122414 | 10.84645 | 0 | 0 | 14.96886 | 23.71443 | 562.3742
704.45 | 259 | 253.3168 | 524.3121 | 5.68323 | 9.823683e-09 | 4.348964 | 10.87036 | 0 | 0 | 15.21932 | -9.536094 | 90.93708
704.5 | 255 | 253.3168 | 524.2621 | 1.683166 | 7.617428e-09 | 4.582934 | 10.88552 | 0 | 0 | 15.46845 | -13.78529 | 190.0342
704.55 | 273 | 253.3169 | 524.2121 | 19.6831 | 5.898414e-09 | 4.824196 | 10.8919 | 0 | 0 | 15.71609 | 3.96701 | 15.73717
704.6 | 303 | 253.317 | 524.1621 | 49.68304 | 4.560946e-09 | 5.07259 | 10.88947 | 0 | 0 | 15.96206 | 33.72098 | 1137.104
704.65 | 262 | 253.317 | 524.1121 | 8.682975 | 3.521824e-09 | 5.327926 | 10.87825 | 0 | 0 | 16.20618 | -7.523203 | 56.59859
704.7 | 254 | 253.3171 | 524.0621 | 0.6829113 | 2.715646e-09 | 5.589978 | 10.85827 | 0 | 0 | 16.44824 | -15.76533 | 248.5457
704.75 | 277 | 253.3172 | 524.0121 | 23.68285 | 2.091084e-09 | 5.858489 | 10.82956 | 0 | 0 | 16.68805 | 6.9948 | 48.92723
704.8 | 256 | 253.3172 | 523.9621 | 2.682784 | 1.607913e-09 | 6.133165 | 10.7922 | 0 | 0 | 16.92537 | -14.24258 | 202.8512
704.85 | 258 | 253.3173 | 523.9121 | 4.68272 | 1.234658e-09 | 6.413679 | 10.74629 | 0 | 0 | 17.15996 | -12.47724 | 155.6816
704.9 | 282 | 253.3173 | 523.8621 | 28.68266 | 9.467248e-10 | 6.699669 | 10.69192 | 0 | 0 | 17.39159 | 11.29107 | 127.4882
704.95 | 263 | 253.3174 | 523.8121 | 9.682593 | 7.249258e-10 | 6.990738 | 10.62923 | 0 | 0 | 17.61997 | -7.93738 | 63.00199
705 | 294 | 253.3175 | 523.7621 | 40.68253 | 5.543146e-10 | 7.286455 | 10.55838 | 0 | 0 | 17.84483 | 22.83769 | 521.5603
705.05 | 250 | 253.3175 | 523.7121 | -3.317535 | 4.232645e-10 | 7.586353 | 10.47952 | 0 | 0 | 18.06588 | -21.38341 | 457.2503
705.1 | 245 | 253.3176 | 523.6621 | -8.317599 | 3.227456e-10 | 7.889934 | 10.39285 | 0 | 0 | 18.28279 | -26.60039 | 707.5806
705.15 | 292 | 253.3177 | 523.6121 | 38.68234 | 2.457546e-10 | 8.196666 | 10.29858 | 0 | 0 | 18.49524 | 20.1871 | 407.5189
705.2 | 262 | 253.3177 | 523.5621 | 8.682274 | 1.868684e-10 | 8.505985 | 10.19691 | 0 | 0 | 18.70289 | -10.02062 | 100.4128
705.25 | 260 | 253.3178 | 523.5121 | 6.68221 | 1.418936e-10 | 8.817299 | 10.08808 | 0 | 0 | 18.90538 | -12.22317 | 149.406
705.3 | 261 | 253.3179 | 523.4621 | 7.682146 | 1.075927e-10 | 9.129986 | 9.972362 | 0 | 0 | 19.10235 | -11.4202 | 130.421
705.35 | 255 | 253.3179 | 523.4121 | 1.682083 | 8.146961e-11 | 9.443395 | 9.850002 | 0 | 0 | 19.2934 | -17.61131 | 310.1584
705.4 | 284 | 253.318 | 523.3621 | 30.68202 | 6.160292e-11 | 9.756852 | 9.721283 | 0 | 0 | 19.47814 | 11.20388 | 125.527
705.45 | 272 | 253.318 | 523.3121 | 18.68196 | 4.651573e-11 | 10.06966 | 9.586496 | 0 | 0 | 19.65616 | -0.9742024 | 0.9490703
705.5 | 283 | 253.3181 | 523.2621 | 29.68189 | 3.507448e-11 | 10.3811 | 9.44594 | 0 | 0 | 19.82704 | 9.854847 | 97.11801
705.55 | 283 | 253.3182 | 523.2121 | 29.68183 | 2.641044e-11 | 10.69045 | 9.299925 | 0 | 0 | 19.99037 | 9.691457 | 93.92434
705.6 | 293 | 253.3182 | 523.1621 | 39.68176 | 1.985879e-11 | 10.99693 | 9.148771 | 0 | 0 | 20.1457 | 19.53606 | 381.6576
705.65 | 272 | 253.3183 | 523.1121 | 18.6817 | 1.491155e-11 | 11.2998 | 8.992802 | 0 | 0 | 20.29261 | -1.610906 | 2.595017
705.7 | 288 | 253.3184 | 523.0621 | 34.68164 | 1.118113e-11 | 11.59829 | 8.832351 | 0 | 0 | 20.43064 | 14.251 | 203.091
705.75 | 270 | 253.3184 | 523.0121 | 16.68157 | 8.372235e-12 | 11.8916 | 8.667754 | 0 | 0 | 20.55935 | -3.877779 | 15.03717
705.8 | 263 | 253.3185 | 522.9621 | 9.681509 | 6.260226e-12 | 12.17896 | 8.499353 | 0 | 0 | 20.67831 | -10.9968 | 120.9297
705.85 | 264 | 253.3186 | 522.9121 | 10.68144 | 4.674461e-12 | 12.45959 | 8.32749 | 0 | 0 | 20.78708 | -10.10563 | 102.1238
705.9 | 272 | 253.3186 | 522.8621 | 18.68138 | 3.485507e-12 | 12.73271 | 8.152511 | 0 | 0 | 20.88522 | -2.203837 | 4.856897
705.95 | 272 | 253.3187 | 522.8121 | 18.68132 | 2.595333e-12 | 12.99755 | 7.974761 | 0 | 0 | 20.97231 | -2.290989 | 5.248631
706 | 268 | 253.3187 | 522.7621 | 14.68125 | 1.929804e-12 | 13.25334 | 7.794584 | 0 | 0 | 21.04793 | -6.366675 | 40.53455
706.05 | 259 | 253.3188 | 522.7121 | 5.68119 | 1.432934e-12 | 13.49936 | 7.612323 | 0 | 0 | 21.11168 | -15.43049 | 238.1001
706.1 | 247 | 253.3189 | 522.6621 | -6.318874 | 1.062508e-12 | 13.73487 | 7.428318 | 0 | 0 | 21.16318 | -27.48206 | 755.2635
706.15 | 292 | 253.3189 | 522.6121 | 38.68106 | 7.867393e-13 | 13.95916 | 7.242905 | 0 | 0 | 21.20206 | 17.479 | 305.5154
706.2 | 269 | 253.319 | 522.5621 | 15.681 | 5.817313e-13 | 14.17156 | 7.056414 | 0 | 0 | 21.22797 | -5.546972 | 30.7689
706.25 | 285 | 253.3191 | 522.5121 | 31.68093 | 4.295433e-13 | 14.37141 | 6.869171 | 0 | 0 | 21.24058 | 10.44035 | 109.001
706.3 | 255 | 253.3191 | 522.4621 | 1.680871 | 3.167264e-13 | 14.55811 | 6.681494 | 0 | 0 | 21.2396 | -19.55873 | 382.5439
706.35 | 269 | 253.3192 | 522.4121 | 15.68081 | 2.332139e-13 | 14.73106 | 6.493694 | 0 | 0 | 21.22475 | -5.543942 | 30.73529
706.4 | 285 | 253.3193 | 522.3621 | 31.68074 | 1.714816e-13 | 14.88971 | 6.306074 | 0 | 0 | 21.19579 | 10.48495 | 109.9343
706.45 | 280 | 253.3193 | 522.3121 | 26.68068 | 1.259138e-13 | 15.03358 | 6.118928 | 0 | 0 | 21.15251 | 5.528171 | 30.56067
706.5 | 282 | 253.3194 | 522.2621 | 28.68062 | 9.232563e-14 | 15.16219 | 5.932539 | 0 | 0 | 21.09473 | 7.585883 | 57.54562
706.55 | 276 | 253.3194 | 522.2121 | 22.68055 | 6.760269e-14 | 15.27514 | 5.747181 | 0 | 0 | 21.02232 | 1.658231 | 2.749729
706.6 | 278 | 253.3195 | 522.1621 | 24.68049 | 4.94309e-14 | 15.37205 | 5.563116 | 0 | 0 | 20.93517 | 3.745318 | 14.0274
706.65 | 282 | 253.3196 | 522.1121 | 28.68042 | 3.609325e-14 | 15.45262 | 5.380596 | 0 | 0 | 20.83322 | 7.847207 | 61.57866
706.7 | 297 | 253.3196 | 522.0621 | 43.68036 | 2.63176e-14 | 15.51658 | 5.19986 | 0 | 0 | 20.71644 | 22.96392 | 527.3417
706.75 | 266 | 253.3197 | 522.0121 | 12.6803 | 1.916282e-14 | 15.56372 | 5.021135 | 0 | 0 | 20.58485 | -7.904555 | 62.48199
706.8 | 299 | 253.3198 | 521.9621 | 45.68023 | 1.393367e-14 | 15.59388 | 4.844636 | 0 | 0 | 20.43852 | 25.24172 | 637.1442
706.85 | 250 | 253.3198 | 521.9121 | -3.31983 | 1.011729e-14 | 15.60697 | 4.670565 | 0 | 0 | 20.27754 | -23.59737 | 556.8357
706.9 | 294 | 253.3199 | 521.8621 | 40.68011 | 7.335947e-15 | 15.60295 | 4.49911 | 0 | 0 | 20.10206 | 20.57805 | 423.4561
706.95 | 259 | 253.32 | 521.8121 | 5.680042 | 5.311789e-15 | 15.58182 | 4.330449 | 0 | 0 | 19.91227 | -14.23223 | 202.5563
707 | 281 | 253.32 | 521.7621 | 27.67998 | 3.84077e-15 | 15.54366 | 4.164742 | 0 | 0 | 19.7084 | 7.971577 | 63.54604
707.05 | 275 | 253.3201 | 521.7121 | 21.67991 | 2.773248e-15 | 15.48859 | 4.002141 | 0 | 0 | 19.49073 | 2.189184 | 4.792526
707.1 | 289 | 253.3201 | 521.6621 | 35.67985 | 1.999641e-15 | 15.41679 | 3.842781 | 0 | 0 | 19.25957 | 16.42028 | 269.6255
707.15 | 300 | 253.3202 | 521.6121 | 46.67979 | 1.43982e-15 | 15.3285 | 3.686786 | 0 | 0 | 19.01529 | 27.6645 | 765.3244
707.2 | 273 | 253.3203 | 521.5621 | 19.67972 | 1.035278e-15 | 15.22401 | 3.534265 | 0 | 0 | 18.75827 | 0.9214494 | 0.849069
707.25 | 247 | 253.3203 | 521.5121 | -6.32034 | 7.433596e-16 | 15.10365 | 3.385317 | 0 | 0 | 18.48896 | -24.8093 | 615.5016
707.3 | 246 | 253.3204 | 521.4621 | -7.320404 | 5.33008e-16 | 14.96781 | 3.240027 | 0 | 0 | 18.20783 | -25.52824 | 651.691
707.35 | 249 | 253.3205 | 521.4121 | -4.320468 | 3.816465e-16 | 14.81693 | 3.098467 | 0 | 0 | 17.91539 | -22.23586 | 494.4335
707.4 | 263 | 253.3205 | 521.3621 | 9.679469 | 2.728864e-16 | 14.65148 | 2.960698 | 0 | 0 | 17.61218 | -7.932711 | 62.92791
707.45 | 264 | 253.3206 | 521.3121 | 10.6794 | 1.948476e-16 | 14.472 | 2.826769 | 0 | 0 | 17.29877 | -6.619364 | 43.81598
707.5 | 265 | 253.3207 | 521.2621 | 11.67934 | 1.389317e-16 | 14.27904 | 2.696718 | 0 | 0 | 16.97576 | -5.29642 | 28.05206
707.55 | 253 | 253.3207 | 521.2121 | -0.3207225 | 9.892373e-17 | 14.07321 | 2.570572 | 0 | 0 | 16.64378 | -16.96451 | 287.7944
707.6 | 274 | 253.3208 | 521.1621 | 20.67921 | 7.033839e-17 | 13.85514 | 2.448347 | 0 | 0 | 16.30348 | 4.37573 | 19.14701
707.65 | 260 | 253.3209 | 521.1121 | 6.67915 | 4.99433e-17 | 13.62549 | 2.33005 | 0 | 0 | 15.95554 | -9.276386 | 86.05134
707.7 | 258 | 253.3209 | 521.0621 | 4.679086 | 3.541237e-17 | 13.38495 | 2.215677 | 0 | 0 | 15.60063 | -10.92154 | 119.28
707.75 | 287 | 253.321 | 521.0121 | 33.67902 | 2.507411e-17 | 13.13424 | 2.105216 | 0 | 0 | 15.23946 | 18.43956 | 340.0175
707.8 | 282 | 253.321 | 520.9621 | 28.67896 | 1.772919e-17 | 12.8741 | 1.998646 | 0 | 0 | 14.87274 | 13.80621 | 190.6116
707.85 | 291 | 253.3211 | 520.9121 | 37.67889 | 1.25183e-17 | 12.60527 | 1.895938 | 0 | 0 | 14.50121 | 23.17769 | 537.2051
707.9 | 247 | 253.3212 | 520.8621 | -6.321169 | 8.826621e-18 | 12.32852 | 1.797055 | 0 | 0 | 14.12558 | -20.44675 | 418.0695
707.95 | 272 | 253.3212 | 520.8121 | 18.67877 | 6.214934e-18 | 12.04463 | 1.701953 | 0 | 0 | 13.74659 | 4.932182 | 24.32642
708 | 259 | 253.3213 | 520.7621 | 5.678704 | 4.3699e-18 | 11.75438 | 1.610582 | 0 | 0 | 13.36496 | -7.686254 | 59.0785
708.05 | 260 | 253.3214 | 520.7121 | 6.67864 | 3.06831e-18 | 11.45854 | 1.522885 | 0 | 0 | 12.98142 | -6.30278 | 39.72504
708.1 | 283 | 253.3214 | 520.6621 | 29.67858 | 2.151394e-18 | 11.15789 | 1.438799 | 0 | 0 | 12.59669 | 17.08188 | 291.7907
708.15 | 264 | 253.3215 | 520.6121 | 10.67851 | 1.506376e-18 | 10.85323 | 1.358259 | 0 | 0 | 12.21148 | -1.532972 | 2.350004
708.2 | 252 | 253.3216 | 520.5621 | -1.321551 | 1.05327e-18 | 10.5453 | 1.28119 | 0 | 0 | 11.82649 | -13.14804 | 172.8711
708.25 | 308 | 253.3216 | 520.5121 | 54.67838 | 7.354263e-19 | 10.23488 | 1.207519 | 0 | 0 | 11.4424 | 43.23599 | 1869.35
708.3 | 259 | 253.3217 | 520.4621 | 5.678321 | 5.127802e-19 | 9.922705 | 1.137164 | 0 | 0 | 11.05987 | -5.381548 | 28.96105
708.35 | 238 | 253.3217 | 520.4121 | -15.32174 | 3.570395e-19 | 9.609502 | 1.070043 | 0 | 0 | 10.67955 | -26.00129 | 676.067
708.4 | 247 | 253.3218 | 520.3621 | -6.321806 | 2.482528e-19 | 9.295982 | 1.006071 | 0 | 0 | 10.30205 | -16.62386 | 276.3527
708.45 | 257 | 253.3219 | 520.3121 | 3.67813 | 1.723713e-19 | 8.98283 | 0.9451588 | 0 | 0 | 9.927989 | -6.249859 | 39.06074
708.5 | 280 | 253.3219 | 520.2621 | 26.67807 | 1.195167e-19 | 8.67071 | 0.8872172 | 0 | 0 | 9.557927 | 17.12014 | 293.0992
708.55 | 264 | 253.322 | 520.2121 | 10.678 | 8.275325e-20 | 8.360258 | 0.8321549 | 0 | 0 | 9.192413 | 1.48559 | 2.206976
708.6 | 276 | 253.3221 | 520.1621 | 22.67794 | 5.721823e-20 | 8.052083 | 0.7798793 | 0 | 0 | 8.831962 | 13.84598 | 191.7111
708.65 | 250 | 253.3221 | 520.1121 | -3.322125 | 3.950724e-20 | 7.746764 | 0.7302971 | 0 | 0 | 8.477062 | -11.79919 | 139.2208
708.7 | 283 | 253.3222 | 520.0621 | 29.67781 | 2.724029e-20 | 7.444851 | 0.6833147 | 0 | 0 | 8.128166 | 21.54965 | 464.3872
708.75 | 259 | 253.3223 | 520.0121 | 5.677747 | 1.875598e-20 | 7.146859 | 0.6388384 | 0 | 0 | 7.785697 | -2.10795 | 4.443452
708.8 | 268 | 253.3223 | 519.9621 | 14.67768 | 1.289617e-20 | 6.853272 | 0.5967744 | 0 | 0 | 7.450046 | 7.227638 | 52.23875
708.85 | 252 | 253.3224 | 519.9121 | -1.32238 | 8.85471e-21 | 6.564539 | 0.5570298 | 0 | 0 | 7.121569 | -8.443949 | 71.30027
708.9 | 273 | 253.3224 | 519.8621 | 19.67756 | 6.071289e-21 | 6.281076 | 0.519512 | 0 | 0 | 6.800588 | 12.87697 | 165.8163
708.95 | 291 | 253.3225 | 519.8121 | 37.67749 | 4.157003e-21 | 6.003264 | 0.4841298 | 0 | 0 | 6.487394 | 31.1901 | 972.8222
709 | 278 | 253.3226 | 519.7621 | 24.67743 | 2.842318e-21 | 5.731449 | 0.4507928 | 0 | 0 | 6.182241 | 18.49519 | 342.072
709.05 | 261 | 253.3226 | 519.7121 | 7.677365 | 1.940698e-21 | 5.46594 | 0.4194123 | 0 | 0 | 5.885353 | 1.792012 | 3.211308
709.1 | 234 | 253.3227 | 519.6621 | -19.3227 | 1.323232e-21 | 5.207016 | 0.389901 | 0 | 0 | 5.596917 | -24.91962 | 620.9872
709.15 | 267 | 253.3228 | 519.6121 | 13.67724 | 9.009629e-22 | 4.954918 | 0.3621734 | 0 | 0 | 5.317091 | 8.360146 | 69.89204
709.2 | 235 | 253.3228 | 519.5621 | -18.32283 | 6.125911e-22 | 4.709856 | 0.3361459 | 0 | 0 | 5.046001 | -23.36883 | 546.1021
709.25 | 246 | 253.3229 | 519.5121 | -7.32289 | 4.159368e-22 | 4.472005 | 0.3117367 | 0 | 0 | 4.783741 | -12.10663 | 146.5705
709.3 | 245 | 253.323 | 519.4621 | -8.322954 | 2.820181e-22 | 4.24151 | 0.2888665 | 0 | 0 | 4.530376 | -12.85333 | 165.2081
709.35 | 248 | 253.323 | 519.4121 | -5.323018 | 1.909499e-22 | 4.018484 | 0.2674578 | 0 | 0 | 4.285942 | -9.608959 | 92.3321
709.4 | 266 | 253.3231 | 519.3621 | 12.67692 | 1.291084e-22 | 3.803011 | 0.2474358 | 0 | 0 | 4.050446 | 8.626472 | 74.41603
709.45 | 256 | 253.3231 | 519.3121 | 2.676855 | 8.717316e-23 | 3.595145 | 0.2287277 | 0 | 0 | 3.823872 | -1.147017 | 1.315649
709.5 | 252 | 253.3232 | 519.2621 | -1.323209 | 5.877652e-23 | 3.394914 | 0.2112632 | 0 | 0 | 3.606177 | -4.929386 | 24.29885
709.55 | 240 | 253.3233 | 519.2121 | -13.32327 | 3.957471e-23 | 3.20232 | 0.1949746 | 0 | 0 | 3.397294 | -16.72057 | 279.5774
709.6 | 285 | 253.3233 | 519.1621 | 31.67666 | 2.660875e-23 | 3.01734 | 0.1797965 | 0 | 0 | 3.197136 | 28.47953 | 811.0835
709.65 | 258 | 253.3234 | 519.1121 | 4.6766 | 1.786587e-23 | 2.839927 | 0.165666 | 0 | 0 | 3.005593 | 1.671007 | 2.792263
709.7 | 259 | 253.3235 | 519.0621 | 5.676536 | 1.197889e-23 | 2.670016 | 0.1525227 | 0 | 0 | 2.822538 | 2.853998 | 8.145303
709.75 | 237 | 253.3235 | 519.0121 | -16.32353 | 8.020511e-24 | 2.507517 | 0.1403088 | 0 | 0 | 2.647826 | -18.97135 | 359.9123
709.8 | 277 | 253.3236 | 518.9621 | 23.67641 | 5.36266e-24 | 2.352327 | 0.1289686 | 0 | 0 | 2.481295 | 21.19511 | 449.2328
709.85 | 234 | 253.3237 | 518.9121 | -19.32366 | 3.580564e-24 | 2.204321 | 0.1184492 | 0 | 0 | 2.32277 | -21.64643 | 468.5677
709.9 | 270 | 253.3237 | 518.8621 | 16.67628 | 2.387346e-24 | 2.063363 | 0.1086999 | 0 | 0 | 2.172063 | 14.50422 | 210.3724
709.95 | 249 | 253.3238 | 518.8121 | -4.323783 | 1.589543e-24 | 1.929301 | 0.09967253 | 0 | 0 | 2.028973 | -6.352756 | 40.35751
710 | 241 | 253.3238 | 518.7621 | -12.32385 | 1.056871e-24 | 1.801971 | 0.091321 | 0 | 0 | 1.893292 | -14.21714 | 202.127