## Silica
|  |  | X-ray energy | 1253.6 | eV
24.48713
[11 empty] | Carbon peak | peak diff | Offset
|  | starting ke |  | a (Intensity) | 60.93979 | 18.51123 | 0 | 0 | 0 |  | 285 | 736.7328 | 24.53852
|  | finishing ke |  | b (Position) | 1021.733 | 0 | 0 | 0 | 0
|  | step size |  | c (Width) | 1.326747 | 1.326747 | 1.326747 | 1.326747 | 1.326747
|  | no. of points |  | FWHM | 3.124251 | 3.124251 | 3.124251 | 3.124251 | 3.124251
|  | ignore |  | Area | 202.6651 | 61.56208 | 0 | 0 | 0 |  |  | total
|  | ignore |  | Total area |  |  |  |  | 264.2272 |  |  | 1075568.8
KE | Intensity | BG | BE | minus BG | Gauss1 | Gauss2 | Gauss 3 | Gauss 4 | Gauss 5 | sum | diff | diff sq | Baseline data |  | Baseline fit
195 | 1747 | 1938.833 | 1034.061 | -191.8333 | 1.082781e-17 | 0 | 0 | 0 | 0 | 1.082781e-17 | -191.8333 | 36800 | 196 | 2005 | 2.593079 | 1433.183
195.05 | 1907 | 1938.963 | 1034.011 | -31.96293 | 1.535748e-17 | 0 | 0 | 0 | 0 | 1.535748e-17 | -31.96293 | 1021.629 | 196.05 | 1904 | 0.7464218 | 153.9265
195.1 | 1986 | 1939.093 | 1033.961 | 46.90742 | 2.175115e-17 | 0 | 0 | 0 | 0 | 2.175115e-17 | 46.90742 | 2200.306 | 196.1 | 1911 | 0.2317851 | 45.97831
195.15 | 1952 | 1939.222 | 1033.911 | 12.77777 | 3.076294e-17 | 0 | 0 | 0 | 0 | 3.076294e-17 | 12.77777 | 163.2713 | 196.15 | 1943
195.2 | 1931 | 1939.352 | 1033.861 | -8.351888 | 4.344668e-17 | 0 | 0 | 0 | 0 | 4.344668e-17 | -8.351888 | 69.75403 | 196.2 | 1961
195.25 | 1952 | 1939.482 | 1033.811 | 12.51846 | 6.127292e-17 | 0 | 0 | 0 | 0 | 6.127292e-17 | 12.51846 | 156.7118 | 196.25 | 1989
195.3 | 1943 | 1939.611 | 1033.761 | 3.388804 | 8.629066e-17 | 0 | 0 | 0 | 0 | 8.629066e-17 | 3.388804 | 11.484 | 196.3 | 1869
195.35 | 2013 | 1939.741 | 1033.711 | 73.25915 | 1.213507e-16 | 0 | 0 | 0 | 0 | 1.213507e-16 | 73.25915 | 5366.903 | 196.35 | 1953
195.4 | 1943 | 1939.871 | 1033.661 | 3.129496 | 1.704134e-16 | 0 | 0 | 0 | 0 | 1.704134e-16 | 3.129496 | 9.793748 | 196.4 | 1814
195.45 | 1949 | 1940 | 1033.611 | 8.999843 | 2.389728e-16 | 0 | 0 | 0 | 0 | 2.389728e-16 | 8.999843 | 80.99717 | 196.45 | 1902
195.5 | 1953 | 1940.13 | 1033.561 | 12.87019 | 3.346389e-16 | 0 | 0 | 0 | 0 | 3.346389e-16 | 12.87019 | 165.6418 | 196.5 | 1989
195.55 | 1981 | 1940.259 | 1033.511 | 40.74053 | 4.679373e-16 | 0 | 0 | 0 | 0 | 4.679373e-16 | 40.74053 | 1659.791 | 196.55 | 1888
195.6 | 1894 | 1940.389 | 1033.461 | -46.38912 | 6.534043e-16 | 0 | 0 | 0 | 0 | 6.534043e-16 | -46.38912 | 2151.95 | 196.6 | 1932
195.65 | 2035 | 1940.519 | 1033.411 | 94.48123 | 9.110863e-16 | 0 | 0 | 0 | 0 | 9.110863e-16 | 94.48123 | 8926.702 | 196.65 | 1936
195.7 | 1982 | 1940.648 | 1033.361 | 41.35157 | 1.268587e-15 | 0 | 0 | 0 | 0 | 1.268587e-15 | 41.35157 | 1709.953 | 196.7 | 1921
195.75 | 1933 | 1940.778 | 1033.311 | -7.778081 | 1.76386e-15 | 0 | 0 | 0 | 0 | 1.76386e-15 | -7.778081 | 60.49855 | 196.75 | 1995
195.8 | 1924 | 1940.908 | 1033.261 | -16.90774 | 2.449014e-15 | 0 | 0 | 0 | 0 | 2.449014e-15 | -16.90774 | 285.8715 | 196.8 | 1984
195.85 | 1909 | 1941.037 | 1033.211 | -32.03739 | 3.395484e-15 | 0 | 0 | 0 | 0 | 3.395484e-15 | -32.03739 | 1026.394 | 196.85 | 2009
195.9 | 1979 | 1941.167 | 1033.161 | 37.83296 | 4.701053e-15 | 0 | 0 | 0 | 0 | 4.701053e-15 | 37.83296 | 1431.333 | 196.9 | 1966
195.95 | 1902 | 1941.297 | 1033.111 | -39.2967 | 6.499379e-15 | 0 | 0 | 0 | 0 | 6.499379e-15 | -39.2967 | 1544.23 | 196.95 | 1961
196 | 2005 | 1941.426 | 1033.061 | 63.57365 | 8.972878e-15 | 0 | 0 | 0 | 0 | 8.972878e-15 | 63.57365 | 4041.609 | 197 | 1967
196.05 | 1904 | 1941.556 | 1033.011 | -37.556 | 1.237015e-14 | 0 | 0 | 0 | 0 | 1.237015e-14 | -37.556 | 1410.454 | 215 | 1985
196.1 | 1911 | 1941.686 | 1032.961 | -30.68566 | 1.702947e-14 | 0 | 0 | 0 | 0 | 1.702947e-14 | -30.68566 | 941.6097 | 215.05 | 1953
196.15 | 1943 | 1941.815 | 1032.911 | 1.184687 | 2.34105e-14 | 0 | 0 | 0 | 0 | 2.34105e-14 | 1.184687 | 1.403484 | 215.1 | 1995
196.2 | 1961 | 1941.945 | 1032.861 | 19.05503 | 3.213685e-14 | 0 | 0 | 0 | 0 | 3.213685e-14 | 19.05503 | 363.0943 | 215.15 | 1987
196.25 | 1989 | 1942.075 | 1032.811 | 46.92538 | 4.405338e-14 | 0 | 0 | 0 | 0 | 4.405338e-14 | 46.92538 | 2201.991 | 215.2 | 1987
196.3 | 1869 | 1942.204 | 1032.761 | -73.20427 | 6.030292e-14 | 0 | 0 | 0 | 0 | 6.030292e-14 | -73.20427 | 5358.866 | 215.25 | 2028
196.35 | 1953 | 1942.334 | 1032.711 | 10.66607 | 8.242911e-14 | 0 | 0 | 0 | 0 | 8.242911e-14 | 10.66607 | 113.7651 | 215.3 | 2094
196.4 | 1814 | 1942.464 | 1032.661 | -128.4636 | 1.125139e-13 | 0 | 0 | 0 | 0 | 1.125139e-13 | -128.4636 | 16502.89 | 215.35 | 1974
196.45 | 1902 | 1942.593 | 1032.611 | -40.59324 | 1.533609e-13 | 0 | 0 | 0 | 0 | 1.533609e-13 | -40.59324 | 1647.811 | 215.4 | 2067
196.5 | 1989 | 1942.723 | 1032.561 | 46.27711 | 2.087404e-13 | 0 | 0 | 0 | 0 | 2.087404e-13 | 46.27711 | 2141.571 | 215.45 | 2033
196.55 | 1888 | 1942.853 | 1032.511 | -54.85254 | 2.837146e-13 | 0 | 0 | 0 | 0 | 2.837146e-13 | -54.85254 | 3008.802 | 215.5 | 1982
196.6 | 1932 | 1942.982 | 1032.461 | -10.9822 | 3.850702e-13 | 0 | 0 | 0 | 0 | 3.850702e-13 | -10.9822 | 120.6087 | 215.55 | 1973
196.65 | 1936 | 1943.112 | 1032.411 | -7.111852 | 5.218928e-13 | 0 | 0 | 0 | 0 | 5.218928e-13 | -7.111852 | 50.57845 | 215.6 | 1906
196.7 | 1921 | 1943.242 | 1032.361 | -22.24151 | 7.063272e-13 | 0 | 0 | 0 | 0 | 7.063272e-13 | -22.24151 | 494.6846 | 215.65 | 1967
196.75 | 1995 | 1943.371 | 1032.311 | 51.62884 | 9.545832e-13 | 0 | 0 | 0 | 0 | 9.545832e-13 | 51.62884 | 2665.537 | 215.7 | 1990
196.8 | 1984 | 1943.501 | 1032.261 | 40.49919 | 1.288264e-12 | 0 | 0 | 0 | 0 | 1.288264e-12 | 40.49919 | 1640.184 | 215.75 | 1928
196.85 | 2009 | 1943.63 | 1032.211 | 65.36953 | 1.736117e-12 | 0 | 0 | 0 | 0 | 1.736117e-12 | 65.36953 | 4273.176 | 215.8 | 1967
196.9 | 1966 | 1943.76 | 1032.161 | 22.23988 | 2.336342e-12 | 0 | 0 | 0 | 0 | 2.336342e-12 | 22.23988 | 494.6122 | 215.85 | 2021
196.95 | 1961 | 1943.89 | 1032.111 | 17.11022 | 3.13962e-12 | 0 | 0 | 0 | 0 | 3.13962e-12 | 17.11022 | 292.7598 | 215.9 | 2023
197 | 1967 | 1944.019 | 1032.061 | 22.98057 | 4.213091e-12 | 0 | 0 | 0 | 0 | 4.213091e-12 | 22.98057 | 528.1066 | 215.95 | 1987
197.05 | 1967 | 1944.149 | 1032.011 | 22.85092 | 5.645571e-12 | 0 | 0 | 0 | 0 | 5.645571e-12 | 22.85092 | 522.1644 | 216 | 1983
197.1 | 2018 | 1944.279 | 1031.961 | 73.72126 | 7.554366e-12 | 0 | 0 | 0 | 0 | 7.554366e-12 | 73.72126 | 5434.824
197.15 | 1870 | 1944.408 | 1031.911 | -74.40839 | 1.009419e-11 | 0 | 0 | 0 | 0 | 1.009419e-11 | -74.40839 | 5536.609
197.2 | 1933 | 1944.538 | 1031.861 | -11.53805 | 1.346877e-11 | 0 | 0 | 0 | 0 | 1.346877e-11 | -11.53805 | 133.1265
197.25 | 1900 | 1944.668 | 1031.811 | -44.6677 | 1.794601e-11 | 0 | 0 | 0 | 0 | 1.794601e-11 | -44.6677 | 1995.203
197.3 | 1943 | 1944.797 | 1031.761 | -1.797354 | 2.38776e-11 | 0 | 0 | 0 | 0 | 2.38776e-11 | -1.797354 | 3.230481
197.35 | 1971 | 1944.927 | 1031.711 | 26.07299 | 3.172466e-11 | 0 | 0 | 0 | 0 | 3.172466e-11 | 26.07299 | 679.8009
197.4 | 1953 | 1945.057 | 1031.661 | 7.943338 | 4.209071e-11 | 0 | 0 | 0 | 0 | 4.209071e-11 | 7.943338 | 63.09662
197.45 | 2024 | 1945.186 | 1031.611 | 78.81368 | 5.576463e-11 | 0 | 0 | 0 | 0 | 5.576463e-11 | 78.81368 | 6211.597
197.5 | 1872 | 1945.316 | 1031.561 | -73.31597 | 7.377591e-11 | 0 | 0 | 0 | 0 | 7.377591e-11 | -73.31597 | 5375.231
197.55 | 1946 | 1945.446 | 1031.511 | 0.5543762 | 9.746609e-11 | 0 | 0 | 0 | 0 | 9.746609e-11 | 0.5543762 | 0.307333
197.6 | 1908 | 1945.575 | 1031.461 | -37.57528 | 1.285807e-10 | 0 | 0 | 0 | 0 | 1.285807e-10 | -37.57528 | 1411.901
197.65 | 1918 | 1945.705 | 1031.411 | -27.70493 | 1.693874e-10 | 0 | 0 | 0 | 0 | 1.693874e-10 | -27.70493 | 767.5632
197.7 | 1958 | 1945.835 | 1031.361 | 12.16541 | 2.228279e-10 | 0 | 0 | 0 | 0 | 2.228279e-10 | 12.16541 | 147.9973
197.75 | 1928 | 1945.964 | 1031.311 | -17.96424 | 2.927125e-10 | 0 | 0 | 0 | 0 | 2.927125e-10 | -17.96424 | 322.7139
197.8 | 1941 | 1946.094 | 1031.261 | -5.093894 | 3.83969e-10 | 0 | 0 | 0 | 0 | 3.83969e-10 | -5.093894 | 25.94775
197.85 | 1840 | 1946.224 | 1031.211 | -106.2235 | 5.02961e-10 | 0 | 0 | 0 | 0 | 5.02961e-10 | -106.2235 | 11283.44
197.9 | 1930 | 1946.353 | 1031.161 | -16.3532 | 6.578935e-10 | 0 | 0 | 0 | 0 | 6.578935e-10 | -16.3532 | 267.4272
197.95 | 1863 | 1946.483 | 1031.111 | -83.48286 | 8.593303e-10 | 0 | 0 | 0 | 0 | 8.593303e-10 | -83.48286 | 6969.387
198 | 1937 | 1946.613 | 1031.061 | -9.612509 | 1.120851e-09 | 0 | 0 | 0 | 0 | 1.120851e-09 | -9.612509 | 92.40034
198.05 | 1957 | 1946.742 | 1031.011 | 10.25784 | 1.459885e-09 | 0 | 0 | 0 | 0 | 1.459885e-09 | 10.25784 | 105.2232
198.1 | 1983 | 1946.872 | 1030.961 | 36.12818 | 1.898772e-09 | 0 | 0 | 0 | 0 | 1.898772e-09 | 36.12818 | 1305.246
198.15 | 1899 | 1947.001 | 1030.911 | -48.00147 | 2.466097e-09 | 0 | 0 | 0 | 0 | 2.466097e-09 | -48.00147 | 2304.141
198.2 | 1929 | 1947.131 | 1030.861 | -18.13113 | 3.198384e-09 | 0 | 0 | 0 | 0 | 3.198384e-09 | -18.13113 | 328.7377
198.25 | 1991 | 1947.261 | 1030.811 | 43.73922 | 4.14223e-09 | 0 | 0 | 0 | 0 | 4.14223e-09 | 43.73922 | 1913.119
198.3 | 1987 | 1947.39 | 1030.761 | 39.60957 | 5.356993e-09 | 0 | 0 | 0 | 0 | 5.356993e-09 | 39.60957 | 1568.918
198.35 | 1974 | 1947.52 | 1030.711 | 26.47991 | 6.918169e-09 | 0 | 0 | 0 | 0 | 6.918169e-09 | 26.47991 | 701.1858
198.4 | 1950 | 1947.65 | 1030.661 | 2.350259 | 8.921634e-09 | 0 | 0 | 0 | 0 | 8.921634e-09 | 2.350259 | 5.523717
198.45 | 1990 | 1947.779 | 1030.611 | 42.2206 | 1.148896e-08 | 0 | 0 | 0 | 0 | 1.148896e-08 | 42.2206 | 1782.579
198.5 | 1989 | 1947.909 | 1030.561 | 41.09095 | 1.477408e-08 | 0 | 0 | 0 | 0 | 1.477408e-08 | 41.09095 | 1688.466
198.55 | 1860 | 1948.039 | 1030.511 | -88.0387 | 1.897157e-08 | 0 | 0 | 0 | 0 | 1.897157e-08 | -88.0387 | 7750.813
198.6 | 1938 | 1948.168 | 1030.461 | -10.16836 | 2.432705e-08 | 0 | 0 | 0 | 0 | 2.432705e-08 | -10.16836 | 103.3955
198.65 | 2016 | 1948.298 | 1030.411 | 67.70199 | 3.115004e-08 | 0 | 0 | 0 | 0 | 3.115004e-08 | 67.70199 | 4583.559
198.7 | 1962 | 1948.428 | 1030.361 | 13.57234 | 3.983007e-08 | 0 | 0 | 0 | 0 | 3.983007e-08 | 13.57234 | 184.2083
198.75 | 1897 | 1948.557 | 1030.311 | -51.55732 | 5.085652e-08 | 0 | 0 | 0 | 0 | 5.085652e-08 | -51.55732 | 2658.157
198.8 | 2001 | 1948.687 | 1030.261 | 52.31303 | 6.484335e-08 | 0 | 0 | 0 | 0 | 6.484335e-08 | 52.31303 | 2736.653
198.85 | 1973 | 1948.817 | 1030.211 | 24.18337 | 8.255958e-08 | 0 | 0 | 0 | 0 | 8.255958e-08 | 24.18337 | 584.8355
198.9 | 1977 | 1948.946 | 1030.161 | 28.05372 | 1.04967e-07 | 0 | 0 | 0 | 0 | 1.04967e-07 | 28.05372 | 787.0112
198.95 | 1953 | 1949.076 | 1030.111 | 3.924065 | 1.332665e-07 | 0 | 0 | 0 | 0 | 1.332665e-07 | 3.924065 | 15.39829
199 | 1966 | 1949.206 | 1030.061 | 16.79441 | 1.689556e-07 | 0 | 0 | 0 | 0 | 1.689556e-07 | 16.79441 | 282.0522
199.05 | 1937 | 1949.335 | 1030.011 | -12.33524 | 2.138984e-07 | 0 | 0 | 0 | 0 | 2.138984e-07 | -12.33524 | 152.1582
199.1 | 1995 | 1949.465 | 1029.961 | 45.5351 | 2.704117e-07 | 0 | 0 | 0 | 0 | 2.704117e-07 | 45.5351 | 2073.446
199.15 | 1967 | 1949.595 | 1029.911 | 17.40545 | 3.41371e-07 | 0 | 0 | 0 | 0 | 3.41371e-07 | 17.40545 | 302.9497
199.2 | 1902 | 1949.724 | 1029.861 | -47.7242 | 4.303393e-07 | 0 | 0 | 0 | 0 | 4.303393e-07 | -47.7242 | 2277.6
199.25 | 1917 | 1949.854 | 1029.811 | -32.85386 | 5.417246e-07 | 0 | 0 | 0 | 0 | 5.417246e-07 | -32.85386 | 1079.376
199.3 | 1951 | 1949.984 | 1029.761 | 1.016488 | 6.809721e-07 | 0 | 0 | 0 | 0 | 6.809721e-07 | 1.016487 | 1.033246
199.35 | 1941 | 1950.113 | 1029.711 | -9.113166 | 8.547976e-07 | 0 | 0 | 0 | 0 | 8.547976e-07 | -9.113167 | 83.04982
199.4 | 1924 | 1950.243 | 1029.661 | -26.24282 | 1.071471e-06 | 0 | 0 | 0 | 0 | 1.071471e-06 | -26.24282 | 688.6857
199.45 | 1945 | 1950.372 | 1029.611 | -5.372474 | 1.341161e-06 | 0 | 0 | 0 | 0 | 1.341161e-06 | -5.372476 | 28.86349
199.5 | 1968 | 1950.502 | 1029.561 | 17.49787 | 1.676349e-06 | 0 | 0 | 0 | 0 | 1.676349e-06 | 17.49787 | 306.1755
199.55 | 1935 | 1950.632 | 1029.511 | -15.63178 | 2.092334e-06 | 0 | 0 | 0 | 0 | 2.092334e-06 | -15.63178 | 244.3527
199.6 | 2023 | 1950.761 | 1029.461 | 72.23856 | 2.60784e-06 | 0 | 0 | 0 | 0 | 2.60784e-06 | 72.23856 | 5218.41
199.65 | 1944 | 1950.891 | 1029.411 | -6.89109 | 3.245743e-06 | 0 | 0 | 0 | 0 | 3.245743e-06 | -6.891093 | 47.48717
199.7 | 1927 | 1951.021 | 1029.361 | -24.02074 | 4.033949e-06 | 0 | 0 | 0 | 0 | 4.033949e-06 | -24.02075 | 576.9963
199.75 | 1971 | 1951.15 | 1029.311 | 19.8496 | 5.006451e-06 | 0 | 0 | 0 | 0 | 5.006451e-06 | 19.8496 | 394.0065
199.8 | 1898 | 1951.28 | 1029.261 | -53.28005 | 6.204584e-06 | 0 | 0 | 0 | 0 | 6.204584e-06 | -53.28006 | 2838.765
199.85 | 1912 | 1951.41 | 1029.211 | -39.40971 | 7.678538e-06 | 0 | 0 | 0 | 0 | 7.678538e-06 | -39.40971 | 1553.126
199.9 | 1889 | 1951.539 | 1029.161 | -62.53936 | 9.489158e-06 | 0 | 0 | 0 | 0 | 9.489158e-06 | -62.53937 | 3911.173
199.95 | 1888 | 1951.669 | 1029.111 | -63.66901 | 1.171008e-05 | 0 | 0 | 0 | 0 | 1.171008e-05 | -63.66903 | 4053.745
200 | 1964 | 1951.799 | 1029.061 | 12.20133 | 1.44303e-05 | 0 | 0 | 0 | 0 | 1.44303e-05 | 12.20132 | 148.8722
200.05 | 1986 | 1951.928 | 1029.011 | 34.07168 | 1.775719e-05 | 0 | 0 | 0 | 0 | 1.775719e-05 | 34.07166 | 1160.878
200.1 | 2005 | 1952.058 | 1028.961 | 52.94202 | 2.182006e-05 | 0 | 0 | 0 | 0 | 2.182006e-05 | 52.942 | 2802.856
200.15 | 1942 | 1952.188 | 1028.911 | -10.18763 | 2.677448e-05 | 0 | 0 | 0 | 0 | 2.677448e-05 | -10.18766 | 103.7883
200.2 | 1948 | 1952.317 | 1028.861 | -4.317284 | 3.280721e-05 | 0 | 0 | 0 | 0 | 3.280721e-05 | -4.317316 | 18.63922
200.25 | 1913 | 1952.447 | 1028.811 | -39.44694 | 4.014217e-05 | 0 | 0 | 0 | 0 | 4.014217e-05 | -39.44698 | 1556.064
200.3 | 2116 | 1952.577 | 1028.761 | 163.4234 | 4.904734e-05 | 0 | 0 | 0 | 0 | 4.904734e-05 | 163.4234 | 26707.19
200.35 | 2001 | 1952.706 | 1028.711 | 48.29375 | 5.984299e-05 | 0 | 0 | 0 | 0 | 5.984299e-05 | 48.29369 | 2332.281
200.4 | 1903 | 1952.836 | 1028.661 | -49.8359 | 7.291122e-05 | 0 | 0 | 0 | 0 | 7.291122e-05 | -49.83597 | 2483.624
200.45 | 1900 | 1952.966 | 1028.611 | -52.96555 | 8.870715e-05 | 0 | 0 | 0 | 0 | 8.870715e-05 | -52.96564 | 2805.359
200.5 | 1903 | 1953.095 | 1028.561 | -50.09521 | 0.000107772 | 0 | 0 | 0 | 0 | 0.000107772 | -50.09532 | 2509.541
200.55 | 1900 | 1953.225 | 1028.511 | -53.22486 | 0.0001307485 | 0 | 0 | 0 | 0 | 0.0001307485 | -53.22499 | 2832.9
200.6 | 1971 | 1953.355 | 1028.461 | 17.64548 | 0.0001583983 | 0 | 0 | 0 | 0 | 0.0001583983 | 17.64533 | 311.3575
200.65 | 1997 | 1953.484 | 1028.411 | 43.51583 | 0.0001916229 | 0 | 0 | 0 | 0 | 0.0001916229 | 43.51564 | 1893.611
200.7 | 1898 | 1953.614 | 1028.361 | -55.61382 | 0.0002314876 | 0 | 0 | 0 | 0 | 0.0002314876 | -55.61405 | 3092.923
200.75 | 1907 | 1953.743 | 1028.311 | -46.74348 | 0.0002792487 | 0 | 0 | 0 | 0 | 0.0002792487 | -46.74376 | 2184.979
200.8 | 1936 | 1953.873 | 1028.261 | -17.87313 | 0.0003363859 | 0 | 0 | 0 | 0 | 0.0003363859 | -17.87347 | 319.4608
200.85 | 1908 | 1954.003 | 1028.211 | -46.00279 | 0.0004046388 | 0 | 0 | 0 | 0 | 0.0004046388 | -46.00319 | 2116.293
200.9 | 1992 | 1954.132 | 1028.161 | 37.86756 | 0.0004860495 | 0 | 0 | 0 | 0 | 0.0004860495 | 37.86707 | 1433.915
200.95 | 1903 | 1954.262 | 1028.111 | -51.26209 | 0.000583011 | 0 | 0 | 0 | 0 | 0.000583011 | -51.26268 | 2627.862
201 | 1918 | 1954.392 | 1028.061 | -36.39175 | 0.0006983226 | 0 | 0 | 0 | 0 | 0.0006983226 | -36.39245 | 1324.41
201.05 | 1993 | 1954.521 | 1028.011 | 38.4786 | 0.0008352542 | 0 | 0 | 0 | 0 | 0.0008352542 | 38.47776 | 1480.538
201.1 | 1968 | 1954.651 | 1027.961 | 13.34895 | 0.0009976184 | 0 | 0 | 0 | 0 | 0.0009976184 | 13.34795 | 178.1677
201.15 | 1986 | 1954.781 | 1027.911 | 31.21929 | 0.001189853 | 0 | 0 | 0 | 0 | 0.001189853 | 31.2181 | 974.5699
201.2 | 1993 | 1954.91 | 1027.861 | 38.08964 | 0.001417117 | 0 | 0 | 0 | 0 | 0.001417117 | 38.08822 | 1450.713
201.25 | 1948 | 1955.04 | 1027.811 | -7.040017 | 0.001685392 | 0 | 0 | 0 | 0 | 0.001685392 | -7.041702 | 49.58557
201.3 | 1942 | 1955.17 | 1027.761 | -13.16967 | 0.00200161 | 0 | 0 | 0 | 0 | 0.00200161 | -13.17167 | 173.493
201.35 | 1971 | 1955.299 | 1027.711 | 15.70068 | 0.002373784 | 0 | 0 | 0 | 0 | 0.002373784 | 15.6983 | 246.4367
201.4 | 1878 | 1955.429 | 1027.661 | -77.42898 | 0.002811164 | 0 | 0 | 0 | 0 | 0.002811164 | -77.43179 | 5995.682
201.45 | 1941 | 1955.559 | 1027.611 | -14.55863 | 0.003324408 | 0 | 0 | 0 | 0 | 0.003324408 | -14.56196 | 212.0506
201.5 | 1915 | 1955.688 | 1027.561 | -40.68829 | 0.003925777 | 0 | 0 | 0 | 0 | 0.003925777 | -40.69221 | 1655.856
201.55 | 1923 | 1955.818 | 1027.511 | -32.81794 | 0.004629352 | 0 | 0 | 0 | 0 | 0.004629352 | -32.82257 | 1077.321
201.6 | 1938 | 1955.948 | 1027.461 | -17.94759 | 0.005451273 | 0 | 0 | 0 | 0 | 0.005451273 | -17.95305 | 322.3119
201.65 | 1945 | 1956.077 | 1027.411 | -11.07725 | 0.006410012 | 0 | 0 | 0 | 0 | 0.006410012 | -11.08366 | 122.8475
201.7 | 1942 | 1956.207 | 1027.361 | -14.2069 | 0.007526671 | 0 | 0 | 0 | 0 | 0.007526671 | -14.21443 | 202.05
201.75 | 2002 | 1956.337 | 1027.311 | 45.66344 | 0.008825315 | 0 | 0 | 0 | 0 | 0.008825315 | 45.65462 | 2084.344
201.8 | 1971 | 1956.466 | 1027.261 | 14.53379 | 0.01033334 | 0 | 0 | 0 | 0 | 0.01033334 | 14.52346 | 210.9308
201.85 | 1936 | 1956.596 | 1027.211 | -20.59586 | 0.01208188 | 0 | 0 | 0 | 0 | 0.01208188 | -20.60795 | 424.6874
201.9 | 1980 | 1956.726 | 1027.161 | 23.27448 | 0.01410624 | 0 | 0 | 0 | 0 | 0.01410624 | 23.26038 | 541.0451
201.95 | 1949 | 1956.855 | 1027.111 | -7.855172 | 0.01644642 | 0 | 0 | 0 | 0 | 0.01644642 | -7.871619 | 61.96238
202 | 1970 | 1956.985 | 1027.061 | 13.01517 | 0.01914761 | 0 | 0 | 0 | 0 | 0.01914761 | 12.99603 | 168.8967
202.05 | 1990 | 1957.114 | 1027.011 | 32.88552 | 0.02226082 | 0 | 0 | 0 | 0 | 0.02226082 | 32.86326 | 1079.994
202.1 | 2099 | 1957.244 | 1026.961 | 141.7559 | 0.02584347 | 0 | 0 | 0 | 0 | 0.02584347 | 141.73 | 20087.4
202.15 | 1884 | 1957.374 | 1026.911 | -73.37379 | 0.02996013 | 0 | 0 | 0 | 0 | 0.02996013 | -73.40375 | 5388.11
202.2 | 1882 | 1957.503 | 1026.861 | -75.50344 | 0.03468325 | 0 | 0 | 0 | 0 | 0.03468325 | -75.53813 | 5706.008
202.25 | 1967 | 1957.633 | 1026.811 | 9.366904 | 0.04009396 | 0 | 0 | 0 | 0 | 0.04009396 | 9.32681 | 86.98939
202.3 | 1956 | 1957.763 | 1026.761 | -1.76275 | 0.04628299 | 0 | 0 | 0 | 0 | 0.04628299 | -1.809033 | 3.2726
202.35 | 1968 | 1957.892 | 1026.711 | 10.1076 | 0.05335156 | 0 | 0 | 0 | 0 | 0.05335156 | 10.05424 | 101.0878
202.4 | 1940 | 1958.022 | 1026.661 | -18.02206 | 0.06141238 | 0 | 0 | 0 | 0 | 0.06141238 | -18.08347 | 327.0119
202.45 | 1906 | 1958.152 | 1026.611 | -52.15171 | 0.07059078 | 0 | 0 | 0 | 0 | 0.07059078 | -52.2223 | 2727.169
202.5 | 1944 | 1958.281 | 1026.561 | -14.28137 | 0.08102577 | 0 | 0 | 0 | 0 | 0.08102577 | -14.36239 | 206.2783
202.55 | 1913 | 1958.411 | 1026.511 | -45.41102 | 0.09287132 | 0 | 0 | 0 | 0 | 0.09287132 | -45.50389 | 2070.604
202.6 | 1985 | 1958.541 | 1026.461 | 26.45933 | 0.1062975 | 0 | 0 | 0 | 0 | 0.1062975 | 26.35303 | 694.4821
202.65 | 1957 | 1958.67 | 1026.411 | -1.670328 | 0.1214921 | 0 | 0 | 0 | 0 | 0.1214921 | -1.79182 | 3.210618
202.7 | 1916 | 1958.8 | 1026.361 | -42.79998 | 0.1386615 | 0 | 0 | 0 | 0 | 0.1386615 | -42.93864 | 1843.727
202.75 | 2063 | 1958.93 | 1026.311 | 104.0704 | 0.1580328 | 0 | 0 | 0 | 0 | 0.1580328 | 103.9123 | 10797.77
202.8 | 1945 | 1959.059 | 1026.261 | -14.05929 | 0.1798546 | 0 | 0 | 0 | 0 | 0.1798546 | -14.23914 | 202.7532
202.85 | 1896 | 1959.189 | 1026.211 | -63.18894 | 0.2043992 | 0 | 0 | 0 | 0 | 0.2043992 | -63.39334 | 4018.716
202.9 | 1875 | 1959.319 | 1026.161 | -84.3186 | 0.2319637 | 0 | 0 | 0 | 0 | 0.2319637 | -84.55056 | 7148.797
202.95 | 1950 | 1959.448 | 1026.111 | -9.448251 | 0.2628718 | 0 | 0 | 0 | 0 | 0.2628718 | -9.711123 | 94.30591
203 | 1899 | 1959.578 | 1026.061 | -60.57791 | 0.2974755 | 0 | 0 | 0 | 0 | 0.2974755 | -60.87538 | 3705.812
203.05 | 1980 | 1959.708 | 1026.011 | 20.29244 | 0.3361565 | 0 | 0 | 0 | 0 | 0.3361565 | 19.95628 | 398.2533
203.1 | 1926 | 1959.837 | 1025.961 | -33.83721 | 0.3793282 | 0 | 0 | 0 | 0 | 0.3793282 | -34.21654 | 1170.772
203.15 | 1993 | 1959.967 | 1025.911 | 33.03313 | 0.4274367 | 0 | 0 | 0 | 0 | 0.4274367 | 32.6057 | 1063.131
203.2 | 1984 | 1960.097 | 1025.861 | 23.90348 | 0.4809631 | 0 | 0 | 0 | 0 | 0.4809631 | 23.42252 | 548.6142
203.25 | 1884 | 1960.226 | 1025.811 | -76.22618 | 0.5404244 | 0 | 0 | 0 | 0 | 0.5404244 | -76.7666 | 5893.111
203.3 | 1951 | 1960.356 | 1025.761 | -9.355829 | 0.606375 | 0 | 0 | 0 | 0 | 0.606375 | -9.962204 | 99.24551
203.35 | 1945 | 1960.485 | 1025.711 | -15.48548 | 0.6794083 | 0 | 0 | 0 | 0 | 0.6794083 | -16.16489 | 261.3037
203.4 | 1951 | 1960.615 | 1025.661 | -9.615137 | 0.7601574 | 0 | 0 | 0 | 0 | 0.7601574 | -10.37529 | 107.6467
203.45 | 1966 | 1960.745 | 1025.611 | 5.255209 | 0.8492968 | 0 | 0 | 0 | 0 | 0.8492968 | 4.405912 | 19.41206
203.5 | 1969 | 1960.874 | 1025.561 | 8.125555 | 0.9475423 | 0 | 0 | 0 | 0 | 0.9475423 | 7.178013 | 51.52387
203.55 | 1925 | 1961.004 | 1025.511 | -36.0041 | 1.055652 | 0 | 0 | 0 | 0 | 1.055652 | -37.05975 | 1373.425
203.6 | 2023 | 1961.134 | 1025.461 | 61.86625 | 1.174428 | 0 | 0 | 0 | 0 | 1.174428 | 60.69182 | 3683.497
203.65 | 1974 | 1961.263 | 1025.411 | 12.73659 | 1.304713 | 0 | 0 | 0 | 0 | 1.304713 | 11.43188 | 130.6879
203.7 | 1962 | 1961.393 | 1025.361 | 0.6069393 | 1.447395 | 0 | 0 | 0 | 0 | 1.447395 | -0.8404556 | 0.7063657
203.75 | 1890 | 1961.523 | 1025.311 | -71.52271 | 1.603401 | 0 | 0 | 0 | 0 | 1.603401 | -73.12612 | 5347.429
203.8 | 1978 | 1961.652 | 1025.261 | 16.34763 | 1.773701 | 0 | 0 | 0 | 0 | 1.773701 | 14.57393 | 212.3994
203.85 | 1897 | 1961.782 | 1025.211 | -64.78202 | 1.959304 | 0 | 0 | 0 | 0 | 1.959304 | -66.74133 | 4454.405
203.9 | 1985 | 1961.912 | 1025.161 | 23.08832 | 2.161258 | 0 | 0 | 0 | 0 | 2.161258 | 20.92707 | 437.9421
203.95 | 2027 | 1962.041 | 1025.111 | 64.95867 | 2.380644 | 0 | 0 | 0 | 0 | 2.380644 | 62.57803 | 3916.009
204 | 2053 | 1962.171 | 1025.061 | 90.82902 | 2.618578 | 0 | 0 | 0 | 0 | 2.618578 | 88.21044 | 7781.081
204.05 | 1998 | 1962.301 | 1025.011 | 35.69936 | 2.876205 | 0 | 0 | 0 | 0 | 2.876205 | 32.82316 | 1077.36
204.1 | 1911 | 1962.43 | 1024.961 | -51.43029 | 3.154694 | 0 | 0 | 0 | 0 | 3.154694 | -54.58499 | 2979.521
204.15 | 1928 | 1962.56 | 1024.911 | -34.55995 | 3.455237 | 0 | 0 | 0 | 0 | 3.455237 | -38.01518 | 1445.154
204.2 | 1952 | 1962.69 | 1024.861 | -10.6896 | 3.779042 | 0 | 0 | 0 | 0 | 3.779042 | -14.46864 | 209.3416
204.25 | 1987 | 1962.819 | 1024.811 | 24.18075 | 4.127326 | 0 | 0 | 0 | 0 | 4.127326 | 20.05342 | 402.1396
204.3 | 1927 | 1962.949 | 1024.761 | -35.94891 | 4.501311 | 0 | 0 | 0 | 0 | 4.501311 | -40.45022 | 1636.22
204.35 | 1927 | 1963.079 | 1024.711 | -36.07856 | 4.902216 | 0 | 0 | 0 | 0 | 4.902216 | -40.98078 | 1679.424
204.4 | 1943 | 1963.208 | 1024.661 | -20.20822 | 5.33125 | 0 | 0 | 0 | 0 | 5.33125 | -25.53947 | 652.2644
204.45 | 1972 | 1963.338 | 1024.611 | 8.66213 | 5.789605 | 0 | 0 | 0 | 0 | 5.789605 | 2.872525 | 8.251401
204.5 | 1986 | 1963.468 | 1024.561 | 22.53248 | 6.278443 | 0 | 0 | 0 | 0 | 6.278443 | 16.25403 | 264.1936
204.55 | 1974 | 1963.597 | 1024.511 | 10.40282 | 6.798892 | 0 | 0 | 0 | 0 | 6.798892 | 3.60393 | 12.98831
204.6 | 1960 | 1963.727 | 1024.461 | -3.726832 | 7.352035 | 0 | 0 | 0 | 0 | 7.352035 | -11.07887 | 122.7413
204.65 | 1921 | 1963.856 | 1024.411 | -42.85649 | 7.938897 | 0 | 0 | 0 | 0 | 7.938897 | -50.79538 | 2580.171
204.7 | 2028 | 1963.986 | 1024.361 | 64.01386 | 8.560437 | 0 | 0 | 0 | 0 | 8.560437 | 55.45342 | 3075.082
204.75 | 1951 | 1964.116 | 1024.311 | -13.11579 | 9.217538 | 0 | 0 | 0 | 0 | 9.217538 | -22.33333 | 498.7777
204.8 | 1956 | 1964.245 | 1024.261 | -8.245448 | 9.910992 | 0 | 0 | 0 | 0 | 9.910992 | -18.15644 | 329.6563
204.85 | 2022 | 1964.375 | 1024.211 | 57.6249 | 10.64149 | 0 | 0 | 0 | 0 | 10.64149 | 46.98341 | 2207.441
204.9 | 1989 | 1964.505 | 1024.161 | 24.49524 | 11.40962 | 0 | 0 | 0 | 0 | 11.40962 | 13.08563 | 171.2336
204.95 | 1943 | 1964.634 | 1024.111 | -21.63441 | 12.21583 | 0 | 0 | 0 | 0 | 12.21583 | -33.85024 | 1145.838
205 | 1973 | 1964.764 | 1024.061 | 8.235936 | 13.06044 | 0 | 0 | 0 | 0 | 13.06044 | -4.824503 | 23.27583
205.05 | 2000 | 1964.894 | 1024.011 | 35.10628 | 13.94363 | 0 | 0 | 0 | 0 | 13.94363 | 21.16265 | 447.8577
205.1 | 2036 | 1965.023 | 1023.961 | 70.97663 | 14.86542 | 0 | 0 | 0 | 0 | 14.86542 | 56.1112 | 3148.467
205.15 | 2030 | 1965.153 | 1023.911 | 64.84697 | 15.82566 | 0 | 0 | 0 | 0 | 15.82566 | 49.02131 | 2403.089
205.2 | 1884 | 1965.283 | 1023.861 | -81.28268 | 16.82401 | 0 | 0 | 0 | 0 | 16.82401 | -98.10669 | 9624.923
205.25 | 1993 | 1965.412 | 1023.811 | 27.58767 | 17.85996 | 0 | 0 | 0 | 0 | 17.85996 | 9.727704 | 94.62823
205.3 | 1971 | 1965.542 | 1023.761 | 5.458013 | 18.93279 | 0 | 0 | 0 | 0 | 18.93279 | -13.47478 | 181.5697
205.35 | 1993 | 1965.672 | 1023.711 | 27.32836 | 20.04158 | 0 | 0 | 0 | 0 | 20.04158 | 7.286777 | 53.09711
205.4 | 2016 | 1965.801 | 1023.661 | 50.1987 | 21.1852 | 0 | 0 | 0 | 0 | 21.1852 | 29.01351 | 841.7836
205.45 | 1902 | 1965.931 | 1023.611 | -63.93095 | 22.36229 | 0 | 0 | 0 | 0 | 22.36229 | -86.29324 | 7446.523
205.5 | 1954 | 1966.061 | 1023.561 | -12.0606 | 23.57128 | 0 | 0 | 0 | 0 | 23.57128 | -35.63188 | 1269.631
205.55 | 2063 | 1966.19 | 1023.511 | 96.80974 | 24.81037 | 0 | 0 | 0 | 0 | 24.81037 | 71.99937 | 5183.91
205.6 | 2068 | 1966.32 | 1023.461 | 101.6801 | 26.07754 | 0 | 0 | 0 | 0 | 26.07754 | 75.60255 | 5715.746
205.65 | 1962 | 1966.45 | 1023.411 | -4.449565 | 27.37052 | 0 | 0 | 0 | 0 | 27.37052 | -31.82009 | 1012.518
205.7 | 1923 | 1966.579 | 1023.361 | -43.57922 | 28.68684 | 0 | 0 | 0 | 0 | 28.68684 | -72.26606 | 5222.384
205.75 | 2025 | 1966.709 | 1023.311 | 58.29113 | 30.0238 | 0 | 0 | 0 | 0 | 30.0238 | 28.26733 | 799.0419
205.8 | 1920 | 1966.839 | 1023.261 | -46.83853 | 31.37847 | 0 | 0 | 0 | 0 | 31.37847 | -78.21699 | 6117.898
205.85 | 1959 | 1966.968 | 1023.211 | -7.968181 | 32.74771 | 0 | 0 | 0 | 0 | 32.74771 | -40.71589 | 1657.784
205.9 | 2022 | 1967.098 | 1023.161 | 54.90217 | 34.12821 | 0 | 0 | 0 | 0 | 34.12821 | 20.77396 | 431.5574
205.95 | 2001 | 1967.227 | 1023.111 | 33.77251 | 35.51641 | 0 | 0 | 0 | 0 | 35.51641 | -1.743903 | 3.041198
206 | 2073 | 1967.357 | 1023.061 | 105.6429 | 36.90863 | 0 | 0 | 0 | 0 | 36.90863 | 68.73422 | 4724.393
206.05 | 2008 | 1967.487 | 1023.011 | 40.5132 | 38.30099 | 0 | 0 | 0 | 0 | 38.30099 | 2.212211 | 4.893877
206.1 | 2053 | 1967.616 | 1022.961 | 85.38355 | 39.68947 | 0 | 0 | 0 | 0 | 39.68947 | 45.69408 | 2087.949
206.15 | 2039 | 1967.746 | 1022.911 | 71.2539 | 41.06991 | 0 | 0 | 0 | 0 | 41.06991 | 30.18399 | 911.0732
206.2 | 2035 | 1967.876 | 1022.861 | 67.12424 | 42.43804 | 0 | 0 | 0 | 0 | 42.43804 | 24.6862 | 609.4084
206.25 | 2041 | 1968.005 | 1022.811 | 72.99459 | 43.78952 | 0 | 0 | 0 | 0 | 43.78952 | 29.20507 | 852.9359
206.3 | 2012 | 1968.135 | 1022.761 | 43.86493 | 45.11991 | 0 | 0 | 0 | 0 | 45.11991 | -1.254976 | 1.574964
206.35 | 1999 | 1968.265 | 1022.711 | 30.73528 | 46.42474 | 0 | 0 | 0 | 0 | 46.42474 | -15.68946 | 246.159
206.4 | 1998 | 1968.394 | 1022.661 | 29.60563 | 47.6995 | 0 | 0 | 0 | 0 | 47.6995 | -18.09388 | 327.3884
206.45 | 1957 | 1968.524 | 1022.611 | -11.52403 | 48.93972 | 0 | 0 | 0 | 0 | 48.93972 | -60.46375 | 3655.865
206.5 | 1968 | 1968.654 | 1022.561 | -0.6536824 | 50.14092 | 0 | 0 | 0 | 0 | 50.14092 | -50.7946 | 2580.091
206.55 | 2091 | 1968.783 | 1022.511 | 122.2167 | 51.29869 | 0 | 0 | 0 | 0 | 51.29869 | 70.91797 | 5029.359
206.6 | 2024 | 1968.913 | 1022.461 | 55.08701 | 52.40871 | 0 | 0 | 0 | 0 | 52.40871 | 2.6783 | 7.173289
206.65 | 2045 | 1969.043 | 1022.411 | 75.95736 | 53.46676 | 0 | 0 | 0 | 0 | 53.46676 | 22.4906 | 505.8269
206.7 | 2112 | 1969.172 | 1022.361 | 142.8277 | 54.46875 | 0 | 0 | 0 | 0 | 54.46875 | 88.35895 | 7807.304
206.75 | 1990 | 1969.302 | 1022.311 | 20.69805 | 55.41078 | 0 | 0 | 0 | 0 | 55.41078 | -34.71273 | 1204.973
206.8 | 2078 | 1969.432 | 1022.261 | 108.5684 | 56.28909 | 0 | 0 | 0 | 0 | 56.28909 | 52.27931 | 2733.126
206.85 | 1990 | 1969.561 | 1022.211 | 20.43874 | 57.10017 | 0 | 0 | 0 | 0 | 57.10017 | -36.66143 | 1344.06
206.9 | 2048 | 1969.691 | 1022.161 | 78.30909 | 57.84073 | 0 | 0 | 0 | 0 | 57.84073 | 20.46836 | 418.9538
206.95 | 1942 | 1969.821 | 1022.111 | -27.82057 | 58.50774 | 0 | 0 | 0 | 0 | 58.50774 | -86.3283 | 7452.576
207 | 2033 | 1969.95 | 1022.061 | 63.04978 | 59.09844 | 0 | 0 | 0 | 0 | 59.09844 | 3.951334 | 15.61304
207.05 | 2034 | 1970.08 | 1022.011 | 63.92012 | 59.61039 | 0 | 0 | 0 | 0 | 59.61039 | 4.309729 | 18.57377
207.1 | 2006 | 1970.21 | 1021.961 | 35.79047 | 60.04145 | 0 | 0 | 0 | 0 | 60.04145 | -24.25098 | 588.1098
207.15 | 2005 | 1970.339 | 1021.911 | 34.66082 | 60.38978 | 0 | 0 | 0 | 0 | 60.38978 | -25.72897 | 661.9798
207.2 | 2040 | 1970.469 | 1021.861 | 69.53116 | 60.65394 | 0 | 0 | 0 | 0 | 60.65394 | 8.877223 | 78.80509
207.25 | 2016 | 1970.598 | 1021.811 | 45.40151 | 60.83279 | 0 | 0 | 0 | 0 | 60.83279 | -15.43128 | 238.1245
207.3 | 2082 | 1970.728 | 1021.761 | 111.2719 | 60.92558 | 0 | 0 | 0 | 0 | 60.92558 | 50.34628 | 2534.747
207.35 | 1969 | 1970.858 | 1021.711 | -1.8578 | 60.93191 | 0 | 0 | 0 | 0 | 60.93191 | -62.78971 | 3942.547
207.4 | 2007 | 1970.987 | 1021.661 | 36.01255 | 60.85175 | 0 | 0 | 0 | 0 | 60.85175 | -24.83921 | 616.9862
207.45 | 2067 | 1971.117 | 1021.611 | 95.88289 | 60.68545 | 0 | 0 | 0 | 0 | 60.68545 | 35.19744 | 1238.86
207.5 | 2078 | 1971.247 | 1021.561 | 106.7532 | 60.43372 | 0 | 0 | 0 | 0 | 60.43372 | 46.31952 | 2145.498
207.55 | 1986 | 1971.376 | 1021.511 | 14.62358 | 60.09761 | 0 | 0 | 0 | 0 | 60.09761 | -45.47402 | 2067.887
207.6 | 2052 | 1971.506 | 1021.461 | 80.49393 | 59.67855 | 0 | 0 | 0 | 0 | 59.67855 | 20.81538 | 433.2799
207.65 | 2045 | 1971.636 | 1021.411 | 73.36428 | 59.17831 | 0 | 0 | 0 | 0 | 59.17831 | 14.18596 | 201.2416
207.7 | 1970 | 1971.765 | 1021.361 | -1.765377 | 58.59898 | 0 | 0 | 0 | 0 | 58.59898 | -60.36436 | 3643.856
207.75 | 2011 | 1971.895 | 1021.311 | 39.10497 | 57.94297 | 0 | 0 | 0 | 0 | 57.94297 | -18.838 | 354.8702
207.8 | 2039 | 1972.025 | 1021.261 | 66.97531 | 57.21298 | 0 | 0 | 0 | 0 | 57.21298 | 9.762331 | 95.30311
207.85 | 2026 | 1972.154 | 1021.211 | 53.84566 | 56.41202 | 0 | 0 | 0 | 0 | 56.41202 | -2.566361 | 6.586207
207.9 | 1994 | 1972.284 | 1021.161 | 21.71601 | 55.54333 | 0 | 0 | 0 | 0 | 55.54333 | -33.82732 | 1144.288
207.95 | 2037 | 1972.414 | 1021.111 | 64.58635 | 54.6104 | 0 | 0 | 0 | 0 | 54.6104 | 9.97595 | 99.51959
208 | 2054 | 1972.543 | 1021.061 | 81.4567 | 53.61694 | 0 | 0 | 0 | 0 | 53.61694 | 27.83976 | 775.0522
208.05 | 2050 | 1972.673 | 1021.011 | 77.32704 | 52.56684 | 0 | 0 | 0 | 0 | 52.56684 | 24.76021 | 613.0678
208.1 | 2011 | 1972.803 | 1020.961 | 38.19739 | 51.46416 | 0 | 0 | 0 | 0 | 51.46416 | -13.26677 | 176.0072
208.15 | 2108 | 1972.932 | 1020.911 | 135.0677 | 50.31311 | 0 | 0 | 0 | 0 | 50.31311 | 84.75463 | 7183.347
208.2 | 2102 | 1973.062 | 1020.861 | 128.9381 | 49.11799 | 0 | 0 | 0 | 0 | 49.11799 | 79.8201 | 6371.248
208.25 | 1965 | 1973.192 | 1020.811 | -8.191571 | 47.8832 | 0 | 0 | 0 | 0 | 47.8832 | -56.07477 | 3144.38
208.3 | 2058 | 1973.321 | 1020.761 | 84.67878 | 46.61321 | 0 | 0 | 0 | 0 | 46.61321 | 38.06557 | 1448.987
208.35 | 1968 | 1973.451 | 1020.711 | -5.450879 | 45.3125 | 0 | 0 | 0 | 0 | 45.3125 | -50.76338 | 2576.921
208.4 | 2003 | 1973.581 | 1020.661 | 29.41947 | 43.98557 | 0 | 0 | 0 | 0 | 43.98557 | -14.5661 | 212.1714
208.45 | 2014 | 1973.71 | 1020.611 | 40.28981 | 42.6369 | 0 | 0 | 0 | 0 | 42.6369 | -2.347088 | 5.50882
208.5 | 2033 | 1973.84 | 1020.561 | 59.16016 | 41.27093 | 0 | 0 | 0 | 0 | 41.27093 | 17.88923 | 320.0246
208.55 | 1990 | 1973.969 | 1020.511 | 16.03051 | 39.89202 | 0 | 0 | 0 | 0 | 39.89202 | -23.86151 | 569.3718
208.6 | 1946 | 1974.099 | 1020.461 | -28.09915 | 38.50446 | 0 | 0 | 0 | 0 | 38.50446 | -66.60361 | 4436.04
208.65 | 2078 | 1974.229 | 1020.411 | 103.7712 | 37.11241 | 0 | 0 | 0 | 0 | 37.11241 | 66.65879 | 4443.394
208.7 | 2091 | 1974.358 | 1020.361 | 116.6415 | 35.71993 | 0 | 0 | 0 | 0 | 35.71993 | 80.92162 | 6548.308
208.75 | 1986 | 1974.488 | 1020.311 | 11.51189 | 34.3309 | 0 | 0 | 0 | 0 | 34.3309 | -22.81901 | 520.707
208.8 | 1937 | 1974.618 | 1020.261 | -37.61776 | 32.94905 | 0 | 0 | 0 | 0 | 32.94905 | -70.56681 | 4979.675
208.85 | 2029 | 1974.747 | 1020.211 | 54.25258 | 31.57794 | 0 | 0 | 0 | 0 | 31.57794 | 22.67464 | 514.1392
208.9 | 2066 | 1974.877 | 1020.161 | 91.12293 | 30.22094 | 0 | 0 | 0 | 0 | 30.22094 | 60.90198 | 3709.052
208.95 | 1953 | 1975.007 | 1020.111 | -22.00673 | 28.88121 | 0 | 0 | 0 | 0 | 28.88121 | -50.88793 | 2589.582
209 | 1928 | 1975.136 | 1020.061 | -47.13638 | 27.56169 | 0 | 0 | 0 | 0 | 27.56169 | -74.69807 | 5579.802
209.05 | 1978 | 1975.266 | 1020.011 | 2.733966 | 26.26514 | 0 | 0 | 0 | 0 | 26.26514 | -23.53117 | 553.7159
209.1 | 1893 | 1975.396 | 1019.961 | -82.39569 | 24.99405 | 0 | 0 | 0 | 0 | 24.99405 | -107.3897 | 11532.56
209.15 | 2051 | 1975.525 | 1019.911 | 75.47466 | 23.75072 | 0 | 0 | 0 | 0 | 23.75072 | 51.72394 | 2675.366
209.2 | 2033 | 1975.655 | 1019.861 | 57.345 | 22.5372 | 0 | 0 | 0 | 0 | 22.5372 | 34.8078 | 1211.583
209.25 | 1929 | 1975.785 | 1019.811 | -46.78465 | 21.35534 | 0 | 0 | 0 | 0 | 21.35534 | -68.13999 | 4643.059
209.3 | 2002 | 1975.914 | 1019.761 | 26.0857 | 20.20674 | 0 | 0 | 0 | 0 | 20.20674 | 5.878956 | 34.56212
209.35 | 1910 | 1976.044 | 1019.711 | -66.04396 | 19.09278 | 0 | 0 | 0 | 0 | 19.09278 | -85.13674 | 7248.264
209.4 | 1973 | 1976.174 | 1019.661 | -3.173612 | 18.01463 | 0 | 0 | 0 | 0 | 18.01463 | -21.18824 | 448.9415
209.45 | 2051 | 1976.303 | 1019.611 | 74.69673 | 16.97323 | 0 | 0 | 0 | 0 | 16.97323 | 57.7235 | 3332.003
209.5 | 2070 | 1976.433 | 1019.561 | 93.56708 | 15.96934 | 0 | 0 | 0 | 0 | 15.96934 | 77.59774 | 6021.409
209.55 | 2000 | 1976.563 | 1019.511 | 23.43743 | 15.00351 | 0 | 0 | 0 | 0 | 15.00351 | 8.433921 | 71.13102
209.6 | 2075 | 1976.692 | 1019.461 | 98.30777 | 14.07608 | 0 | 0 | 0 | 0 | 14.07608 | 84.2317 | 7094.979
209.65 | 2010 | 1976.822 | 1019.411 | 33.17812 | 13.18723 | 0 | 0 | 0 | 0 | 13.18723 | 19.99088 | 399.6355
209.7 | 1971 | 1976.952 | 1019.361 | -5.951536 | 12.33698 | 0 | 0 | 0 | 0 | 12.33698 | -18.28852 | 334.4699
209.75 | 1995 | 1977.081 | 1019.311 | 17.91881 | 11.52517 | 0 | 0 | 0 | 0 | 11.52517 | 6.393638 | 40.8786
209.8 | 1970 | 1977.211 | 1019.261 | -7.210844 | 10.7515 | 0 | 0 | 0 | 0 | 10.7515 | -17.96234 | 322.6458
209.85 | 2064 | 1977.34 | 1019.211 | 86.6595 | 10.01553 | 0 | 0 | 0 | 0 | 10.01553 | 76.64397 | 5874.298
209.9 | 2007 | 1977.47 | 1019.161 | 29.52985 | 9.316698 | 0 | 0 | 0 | 0 | 9.316698 | 20.21315 | 408.5715
209.95 | 2089 | 1977.6 | 1019.111 | 111.4002 | 8.654326 | 0 | 0 | 0 | 0 | 8.654326 | 102.7459 | 10556.71
210 | 1910 | 1977.729 | 1019.061 | -67.72946 | 8.027636 | 0 | 0 | 0 | 0 | 8.027636 | -75.7571 | 5739.138
210.05 | 2018 | 1977.859 | 1019.011 | 40.14089 | 7.435759 | 0 | 0 | 0 | 0 | 7.435759 | 32.70513 | 1069.625
210.1 | 2019 | 1977.989 | 1018.961 | 41.01123 | 6.877746 | 0 | 0 | 0 | 0 | 6.877746 | 34.13349 | 1165.095
210.15 | 1956 | 1978.118 | 1018.911 | -22.11842 | 6.35258 | 0 | 0 | 0 | 0 | 6.35258 | -28.471 | 810.5979
210.2 | 1972 | 1978.248 | 1018.861 | -6.248075 | 5.859187 | 0 | 0 | 0 | 0 | 5.859187 | -12.10726 | 146.5858
210.25 | 1941 | 1978.378 | 1018.811 | -37.37773 | 5.396446 | 0 | 0 | 0 | 0 | 5.396446 | -42.77417 | 1829.63
210.3 | 1982 | 1978.507 | 1018.761 | 3.492617 | 4.963196 | 0 | 0 | 0 | 0 | 4.963196 | -1.470579 | 2.162603
210.35 | 2045 | 1978.637 | 1018.711 | 66.36296 | 4.558251 | 0 | 0 | 0 | 0 | 4.558251 | 61.80471 | 3819.822
210.4 | 1938 | 1978.767 | 1018.661 | -40.76669 | 4.180404 | 0 | 0 | 0 | 0 | 4.180404 | -44.94709 | 2020.241
210.45 | 1906 | 1978.896 | 1018.611 | -72.89635 | 3.828436 | 0 | 0 | 0 | 0 | 3.828436 | -76.72478 | 5886.692
210.5 | 1962 | 1979.026 | 1018.561 | -17.026 | 3.501126 | 0 | 0 | 0 | 0 | 3.501126 | -20.52713 | 421.3629
210.55 | 1939 | 1979.156 | 1018.511 | -40.15565 | 3.197256 | 0 | 0 | 0 | 0 | 3.197256 | -43.35291 | 1879.475
210.6 | 2019 | 1979.285 | 1018.461 | 39.71469 | 2.915615 | 0 | 0 | 0 | 0 | 2.915615 | 36.79908 | 1354.172
210.65 | 2040 | 1979.415 | 1018.411 | 60.58504 | 2.65501 | 0 | 0 | 0 | 0 | 2.65501 | 57.93003 | 3355.888
210.7 | 1950 | 1979.545 | 1018.361 | -29.54462 | 2.414267 | 0 | 0 | 0 | 0 | 2.414267 | -31.95888 | 1021.37
210.75 | 1991 | 1979.674 | 1018.311 | 11.32573 | 2.192238 | 0 | 0 | 0 | 0 | 2.192238 | 9.133493 | 83.4207
210.8 | 1976 | 1979.804 | 1018.261 | -3.803923 | 1.987802 | 0 | 0 | 0 | 0 | 1.987802 | -5.791725 | 33.54408
210.85 | 1924 | 1979.934 | 1018.211 | -55.93358 | 1.799873 | 0 | 0 | 0 | 0 | 1.799873 | -57.73345 | 3333.151
210.9 | 1996 | 1980.063 | 1018.161 | 15.93677 | 1.627398 | 0 | 0 | 0 | 0 | 1.627398 | 14.30937 | 204.7581
210.95 | 2014 | 1980.193 | 1018.111 | 33.80712 | 1.469363 | 0 | 0 | 0 | 0 | 1.469363 | 32.33775 | 1045.73
211 | 1975 | 1980.323 | 1018.061 | -5.322539 | 1.324791 | 0 | 0 | 0 | 0 | 1.324791 | -6.64733 | 44.18699
211.05 | 2002 | 1980.452 | 1018.011 | 21.54781 | 1.192749 | 0 | 0 | 0 | 0 | 1.192749 | 20.35506 | 414.3284
211.1 | 2008 | 1980.582 | 1017.961 | 27.41815 | 1.072343 | 0 | 0 | 0 | 0 | 1.072343 | 26.34581 | 694.1017
211.15 | 2026 | 1980.712 | 1017.911 | 45.2885 | 0.9627234 | 0 | 0 | 0 | 0 | 0.9627234 | 44.32578 | 1964.774
211.2 | 2045 | 1980.841 | 1017.861 | 64.15885 | 0.8630832 | 0 | 0 | 0 | 0 | 0.8630832 | 63.29576 | 4006.354
211.25 | 1964 | 1980.971 | 1017.811 | -16.97081 | 0.7726574 | 0 | 0 | 0 | 0 | 0.7726574 | -17.74347 | 314.8306
211.3 | 2037 | 1981.1 | 1017.761 | 55.89954 | 0.6907239 | 0 | 0 | 0 | 0 | 0.6907239 | 55.20881 | 3048.013
211.35 | 1914 | 1981.23 | 1017.711 | -67.23012 | 0.6166023 | 0 | 0 | 0 | 0 | 0.6166023 | -67.84672 | 4603.177
211.4 | 1964 | 1981.36 | 1017.661 | -17.35977 | 0.5496536 | 0 | 0 | 0 | 0 | 0.5496536 | -17.90942 | 320.7475
211.45 | 2009 | 1981.489 | 1017.611 | 27.51058 | 0.4892785 | 0 | 0 | 0 | 0 | 0.4892785 | 27.0213 | 730.1505
211.5 | 1964 | 1981.619 | 1017.561 | -17.61908 | 0.434917 | 0 | 0 | 0 | 0 | 0.434917 | -18.054 | 325.9467
211.55 | 1939 | 1981.749 | 1017.511 | -42.74873 | 0.3860467 | 0 | 0 | 0 | 0 | 0.3860467 | -43.13478 | 1860.609
211.6 | 2016 | 1981.878 | 1017.461 | 34.12161 | 0.3421815 | 0 | 0 | 0 | 0 | 0.3421815 | 33.77943 | 1141.05
211.65 | 1905 | 1982.008 | 1017.411 | -77.00804 | 0.3028701 | 0 | 0 | 0 | 0 | 0.3028701 | -77.31091 | 5976.977
211.7 | 2026 | 1982.138 | 1017.361 | 43.86231 | 0.2676945 | 0 | 0 | 0 | 0 | 0.2676945 | 43.59461 | 1900.49
211.75 | 1924 | 1982.267 | 1017.311 | -58.26735 | 0.2362685 | 0 | 0 | 0 | 0 | 0.2362685 | -58.50362 | 3422.673
211.8 | 1922 | 1982.397 | 1017.261 | -60.397 | 0.2082357 | 0 | 0 | 0 | 0 | 0.2082357 | -60.60524 | 3672.995
211.85 | 2016 | 1982.527 | 1017.211 | 33.47334 | 0.1832685 | 0 | 0 | 0 | 0 | 0.1832685 | 33.29008 | 1108.229
211.9 | 1978 | 1982.656 | 1017.161 | -4.65631 | 0.1610659 | 0 | 0 | 0 | 0 | 0.1610659 | -4.817376 | 23.20711
211.95 | 1948 | 1982.786 | 1017.111 | -34.78596 | 0.1413522 | 0 | 0 | 0 | 0 | 0.1413522 | -34.92732 | 1219.917
212 | 1980 | 1982.916 | 1017.061 | -2.915618 | 0.1238754 | 0 | 0 | 0 | 0 | 0.1238754 | -3.039493 | 9.23852
212.05 | 1952 | 1983.045 | 1017.011 | -31.04527 | 0.1084053 | 0 | 0 | 0 | 0 | 0.1084053 | -31.15368 | 970.5516
212.1 | 1885 | 1983.175 | 1016.961 | -98.17493 | 0.0947325 | 0 | 0 | 0 | 0 | 0.0947325 | -98.26966 | 9656.926
212.15 | 1930 | 1983.305 | 1016.911 | -53.30458 | 0.08266674 | 0 | 0 | 0 | 0 | 0.08266674 | -53.38725 | 2850.198
212.2 | 2014 | 1983.434 | 1016.861 | 30.56577 | 0.07203537 | 0 | 0 | 0 | 0 | 0.07203537 | 30.49373 | 929.8676
212.25 | 1994 | 1983.564 | 1016.811 | 10.43611 | 0.06268217 | 0 | 0 | 0 | 0 | 0.06268217 | 10.37343 | 107.6081
212.3 | 1976 | 1983.694 | 1016.761 | -7.693542 | 0.05446599 | 0 | 0 | 0 | 0 | 0.05446599 | -7.748008 | 60.03162
212.35 | 1949 | 1983.823 | 1016.711 | -34.8232 | 0.0472596 | 0 | 0 | 0 | 0 | 0.0472596 | -34.87046 | 1215.949
212.4 | 1980 | 1983.953 | 1016.661 | -3.95285 | 0.04094848 | 0 | 0 | 0 | 0 | 0.04094848 | -3.993798 | 15.95042
212.45 | 1979 | 1984.083 | 1016.611 | -5.082504 | 0.03542981 | 0 | 0 | 0 | 0 | 0.03542981 | -5.117933 | 26.19324
212.5 | 1962 | 1984.212 | 1016.561 | -22.21216 | 0.03061138 | 0 | 0 | 0 | 0 | 0.03061138 | -22.24277 | 494.7408
212.55 | 1963 | 1984.342 | 1016.511 | -21.34181 | 0.02641072 | 0 | 0 | 0 | 0 | 0.02641072 | -21.36822 | 456.6009
212.6 | 1991 | 1984.471 | 1016.461 | 6.528535 | 0.02275416 | 0 | 0 | 0 | 0 | 0.02275416 | 6.50578 | 42.32518
212.65 | 2060 | 1984.601 | 1016.411 | 75.39888 | 0.01957603 | 0 | 0 | 0 | 0 | 0.01957603 | 75.3793 | 5682.04
212.7 | 1963 | 1984.731 | 1016.361 | -21.73077 | 0.01681789 | 0 | 0 | 0 | 0 | 0.01681789 | -21.74759 | 472.9577
212.75 | 1951 | 1984.86 | 1016.311 | -33.86043 | 0.01442785 | 0 | 0 | 0 | 0 | 0.01442785 | -33.87486 | 1147.506
212.8 | 1982 | 1984.99 | 1016.261 | -2.990081 | 0.0123599 | 0 | 0 | 0 | 0 | 0.0123599 | -3.002441 | 9.014653
212.85 | 2037 | 1985.12 | 1016.211 | 51.88026 | 0.01057333 | 0 | 0 | 0 | 0 | 0.01057333 | 51.86969 | 2690.465
212.9 | 1925 | 1985.249 | 1016.161 | -60.24939 | 0.009032155 | 0 | 0 | 0 | 0 | 0.009032155 | -60.25842 | 3631.077
212.95 | 1942 | 1985.379 | 1016.111 | -43.37904 | 0.007704675 | 0 | 0 | 0 | 0 | 0.007704675 | -43.38675 | 1882.41
213 | 2020 | 1985.509 | 1016.061 | 34.4913 | 0.00656297 | 0 | 0 | 0 | 0 | 0.00656297 | 34.48474 | 1189.197
213.05 | 1948 | 1985.638 | 1016.011 | -37.63835 | 0.005582513 | 0 | 0 | 0 | 0 | 0.005582513 | -37.64393 | 1417.066
213.1 | 1963 | 1985.768 | 1015.961 | -22.76801 | 0.004741789 | 0 | 0 | 0 | 0 | 0.004741789 | -22.77275 | 518.598
213.15 | 2011 | 1985.898 | 1015.911 | 25.10234 | 0.004021962 | 0 | 0 | 0 | 0 | 0.004021962 | 25.09832 | 629.9256
213.2 | 1998 | 1986.027 | 1015.861 | 11.97269 | 0.003406566 | 0 | 0 | 0 | 0 | 0.003406566 | 11.96928 | 143.2637
213.25 | 2032 | 1986.157 | 1015.811 | 45.84303 | 0.002881237 | 0 | 0 | 0 | 0 | 0.002881237 | 45.84015 | 2101.32
213.3 | 1989 | 1986.287 | 1015.761 | 2.713379 | 0.00243346 | 0 | 0 | 0 | 0 | 0.00243346 | 2.710946 | 7.349226
213.35 | 1968 | 1986.416 | 1015.711 | -18.41627 | 0.002052356 | 0 | 0 | 0 | 0 | 0.002052356 | -18.41833 | 339.2348
213.4 | 1945 | 1986.546 | 1015.661 | -41.54593 | 0.00172848 | 0 | 0 | 0 | 0 | 0.00172848 | -41.54766 | 1726.208
213.45 | 1974 | 1986.676 | 1015.611 | -12.67558 | 0.001453648 | 0 | 0 | 0 | 0 | 0.001453648 | -12.67704 | 160.7073
213.5 | 1978 | 1986.805 | 1015.561 | -8.805237 | 0.00122078 | 0 | 0 | 0 | 0 | 0.00122078 | -8.806458 | 77.55369
213.55 | 2025 | 1986.935 | 1015.511 | 38.06511 | 0.001023761 | 0 | 0 | 0 | 0 | 0.001023761 | 38.06409 | 1448.875
213.6 | 2054 | 1987.065 | 1015.461 | 66.93546 | 0.0008573203 | 0 | 0 | 0 | 0 | 0.0008573203 | 66.9346 | 4480.24
213.65 | 2038 | 1987.194 | 1015.411 | 50.8058 | 0.0007169201 | 0 | 0 | 0 | 0 | 0.0007169201 | 50.80508 | 2581.157
213.7 | 2032 | 1987.324 | 1015.361 | 44.67615 | 0.0005986619 | 0 | 0 | 0 | 0 | 0.0005986619 | 44.67555 | 1995.905
213.75 | 1940 | 1987.454 | 1015.311 | -47.45351 | 0.0004992012 | 0 | 0 | 0 | 0 | 0.0004992012 | -47.45401 | 2251.883
213.8 | 1973 | 1987.583 | 1015.261 | -14.58316 | 0.000415674 | 0 | 0 | 0 | 0 | 0.000415674 | -14.58358 | 212.6807
213.85 | 2013 | 1987.713 | 1015.211 | 25.28719 | 0.0003456315 | 0 | 0 | 0 | 0 | 0.0003456315 | 25.28684 | 639.4243
213.9 | 1927 | 1987.842 | 1015.161 | -60.84247 | 0.0002869835 | 0 | 0 | 0 | 0 | 0.0002869835 | -60.84276 | 3701.841
213.95 | 1912 | 1987.972 | 1015.111 | -75.97212 | 0.0002379489 | 0 | 0 | 0 | 0 | 0.0002379489 | -75.97236 | 5771.8
214 | 2010 | 1988.102 | 1015.061 | 21.89822 | 0.0001970125 | 0 | 0 | 0 | 0 | 0.0001970125 | 21.89803 | 479.5236
214.05 | 1977 | 1988.231 | 1015.011 | -11.23143 | 0.0001628872 | 0 | 0 | 0 | 0 | 0.0001628872 | -11.23159 | 126.1487
214.1 | 2046 | 1988.361 | 1014.961 | 57.63892 | 0.0001344818 | 0 | 0 | 0 | 0 | 0.0001344818 | 57.63878 | 3322.229
214.15 | 2052 | 1988.491 | 1014.911 | 63.50926 | 0.0001108723 | 0 | 0 | 0 | 0 | 0.0001108723 | 63.50915 | 4033.412
214.2 | 2032 | 1988.62 | 1014.861 | 43.37961 | 9.127794e-05 | 0 | 0 | 0 | 0 | 9.127794e-05 | 43.37952 | 1881.782
214.25 | 2019 | 1988.75 | 1014.811 | 30.24995 | 7.503983e-05 | 0 | 0 | 0 | 0 | 7.503983e-05 | 30.24988 | 915.0552
214.3 | 1978 | 1988.88 | 1014.761 | -10.8797 | 6.160288e-05 | 0 | 0 | 0 | 0 | 6.160288e-05 | -10.87976 | 118.3692
214.35 | 2064 | 1989.009 | 1014.711 | 74.99065 | 5.050023e-05 | 0 | 0 | 0 | 0 | 5.050023e-05 | 74.9906 | 5623.589
214.4 | 1891 | 1989.139 | 1014.661 | -98.13901 | 4.133986e-05 | 0 | 0 | 0 | 0 | 4.133986e-05 | -98.13905 | 9631.273
214.45 | 2002 | 1989.269 | 1014.611 | 12.73134 | 3.379308e-05 | 0 | 0 | 0 | 0 | 3.379308e-05 | 12.7313 | 162.0861
214.5 | 2065 | 1989.398 | 1014.561 | 75.60168 | 2.758479e-05 | 0 | 0 | 0 | 0 | 2.758479e-05 | 75.60166 | 5715.61
214.55 | 2047 | 1989.528 | 1014.511 | 57.47203 | 2.24851e-05 | 0 | 0 | 0 | 0 | 2.24851e-05 | 57.47201 | 3303.032
214.6 | 1938 | 1989.658 | 1014.461 | -51.65762 | 1.83022e-05 | 0 | 0 | 0 | 0 | 1.83022e-05 | -51.65764 | 2668.512
214.65 | 2036 | 1989.787 | 1014.411 | 46.21272 | 1.48763e-05 | 0 | 0 | 0 | 0 | 1.48763e-05 | 46.21271 | 2135.614
214.7 | 2064 | 1989.917 | 1014.361 | 74.08307 | 1.207451e-05 | 0 | 0 | 0 | 0 | 1.207451e-05 | 74.08306 | 5488.299
214.75 | 1988 | 1990.047 | 1014.311 | -2.046586 | 9.786502e-06 | 0 | 0 | 0 | 0 | 9.786502e-06 | -2.046595 | 4.188553
214.8 | 1914 | 1990.176 | 1014.261 | -76.17624 | 7.920792e-06 | 0 | 0 | 0 | 0 | 7.920792e-06 | -76.17625 | 5802.821
214.85 | 2005 | 1990.306 | 1014.211 | 14.69411 | 6.401665e-06 | 0 | 0 | 0 | 0 | 6.401665e-06 | 14.6941 | 215.9166
214.9 | 2052 | 1990.436 | 1014.161 | 61.56445 | 5.166548e-06 | 0 | 0 | 0 | 0 | 5.166548e-06 | 61.56445 | 3790.181
214.95 | 1926 | 1990.565 | 1014.111 | -64.5652 | 4.163813e-06 | 0 | 0 | 0 | 0 | 4.163813e-06 | -64.56521 | 4168.666
215 | 1985 | 1990.695 | 1014.061 | -5.694856 | 3.350928e-06 | 0 | 0 | 0 | 0 | 3.350928e-06 | -5.694859 | 32.43142
215.05 | 1953 | 1990.825 | 1014.011 | -37.82451 | 2.692912e-06 | 0 | 0 | 0 | 0 | 2.692912e-06 | -37.82451 | 1430.694
215.1 | 1995 | 1990.954 | 1013.961 | 4.045837 | 2.161039e-06 | 0 | 0 | 0 | 0 | 2.161039e-06 | 4.045834 | 16.36878
215.15 | 1987 | 1991.084 | 1013.911 | -4.083817 | 1.731753e-06 | 0 | 0 | 0 | 0 | 1.731753e-06 | -4.083819 | 16.67758
215.2 | 1987 | 1991.213 | 1013.861 | -4.213471 | 1.385775e-06 | 0 | 0 | 0 | 0 | 1.385775e-06 | -4.213473 | 17.75335
215.25 | 2028 | 1991.343 | 1013.811 | 36.65687 | 1.107344e-06 | 0 | 0 | 0 | 0 | 1.107344e-06 | 36.65687 | 1343.726
215.3 | 2094 | 1991.473 | 1013.761 | 102.5272 | 8.835999e-07 | 0 | 0 | 0 | 0 | 8.835999e-07 | 102.5272 | 10511.83
215.35 | 1974 | 1991.602 | 1013.711 | -17.60243 | 7.040637e-07 | 0 | 0 | 0 | 0 | 7.040637e-07 | -17.60243 | 309.8457
215.4 | 2067 | 1991.732 | 1013.661 | 75.26791 | 5.602107e-07 | 0 | 0 | 0 | 0 | 5.602107e-07 | 75.26791 | 5665.259
215.45 | 2033 | 1991.862 | 1013.611 | 41.13826 | 4.451169e-07 | 0 | 0 | 0 | 0 | 4.451169e-07 | 41.13826 | 1692.356
215.5 | 1982 | 1991.991 | 1013.561 | -9.991395 | 3.531669e-07 | 0 | 0 | 0 | 0 | 3.531669e-07 | -9.991395 | 99.82798
215.55 | 1973 | 1992.121 | 1013.511 | -19.12105 | 2.798137e-07 | 0 | 0 | 0 | 0 | 2.798137e-07 | -19.12105 | 365.6145
215.6 | 1906 | 1992.251 | 1013.461 | -86.2507 | 2.213815e-07 | 0 | 0 | 0 | 0 | 2.213815e-07 | -86.2507 | 7439.184
215.65 | 1967 | 1992.38 | 1013.411 | -25.38036 | 1.749028e-07 | 0 | 0 | 0 | 0 | 1.749028e-07 | -25.38036 | 644.1625
215.7 | 1990 | 1992.51 | 1013.361 | -2.510011 | 1.379861e-07 | 0 | 0 | 0 | 0 | 1.379861e-07 | -2.510011 | 6.300156
215.75 | 1928 | 1992.64 | 1013.311 | -64.63966 | 1.087069e-07 | 0 | 0 | 0 | 0 | 1.087069e-07 | -64.63967 | 4178.286
215.8 | 1967 | 1992.769 | 1013.261 | -25.76932 | 8.551892e-08 | 0 | 0 | 0 | 0 | 8.551892e-08 | -25.76932 | 664.0578
215.85 | 2021 | 1992.899 | 1013.211 | 28.10103 | 6.718161e-08 | 0 | 0 | 0 | 0 | 6.718161e-08 | 28.10103 | 789.6677
215.9 | 2023 | 1993.029 | 1013.161 | 29.97137 | 5.270136e-08 | 0 | 0 | 0 | 0 | 5.270136e-08 | 29.97137 | 898.2832
215.95 | 1987 | 1993.158 | 1013.111 | -6.158281 | 4.12835e-08 | 0 | 0 | 0 | 0 | 4.12835e-08 | -6.158281 | 37.92442
216 | 1983 | 1993.288 | 1013.061 | -10.28793 | 3.229344e-08 | 0 | 0 | 0 | 0 | 3.229344e-08 | -10.28793 | 105.8416
216.05 | 2061 | 1993.418 | 1013.011 | 67.58241 | 2.522524e-08 | 0 | 0 | 0 | 0 | 2.522524e-08 | 67.58241 | 4567.382
216.1 | 2101 | 1993.547 | 1012.961 | 107.4528 | 1.967612e-08 | 0 | 0 | 0 | 0 | 1.967612e-08 | 107.4528 | 11546.1
216.15 | 2031 | 1993.677 | 1012.911 | 37.3231 | 1.532593e-08 | 0 | 0 | 0 | 0 | 1.532593e-08 | 37.3231 | 1393.014
216.2 | 2056 | 1993.807 | 1012.861 | 62.19345 | 1.192058e-08 | 0 | 0 | 0 | 0 | 1.192058e-08 | 62.19345 | 3868.025
216.25 | 1965 | 1993.936 | 1012.811 | -28.9362 | 9.258726e-09 | 0 | 0 | 0 | 0 | 9.258726e-09 | -28.9362 | 837.3039
216.3 | 2047 | 1994.066 | 1012.761 | 52.93414 | 7.181055e-09 | 0 | 0 | 0 | 0 | 7.181055e-09 | 52.93414 | 2802.023
216.35 | 2091 | 1994.196 | 1012.711 | 96.80449 | 5.561711e-09 | 0 | 0 | 0 | 0 | 5.561711e-09 | 96.80449 | 9371.109
216.4 | 1977 | 1994.325 | 1012.661 | -17.32517 | 4.301419e-09 | 0 | 0 | 0 | 0 | 4.301419e-09 | -17.32517 | 300.1614
216.45 | 2044 | 1994.455 | 1012.611 | 49.54518 | 3.32199e-09 | 0 | 0 | 0 | 0 | 3.32199e-09 | 49.54518 | 2454.725
216.5 | 1976 | 1994.584 | 1012.561 | -18.58447 | 2.561935e-09 | 0 | 0 | 0 | 0 | 2.561935e-09 | -18.58447 | 345.3827
216.55 | 2037 | 1994.714 | 1012.511 | 42.28587 | 1.972973e-09 | 0 | 0 | 0 | 0 | 1.972973e-09 | 42.28587 | 1788.095
216.6 | 2002 | 1994.844 | 1012.461 | 7.156218 | 1.51725e-09 | 0 | 0 | 0 | 0 | 1.51725e-09 | 7.156218 | 51.21145
216.65 | 1996 | 1994.973 | 1012.411 | 1.026564 | 1.165136e-09 | 0 | 0 | 0 | 0 | 1.165136e-09 | 1.026564 | 1.053833
216.7 | 2073 | 1995.103 | 1012.361 | 77.89691 | 8.934681e-10 | 0 | 0 | 0 | 0 | 8.934681e-10 | 77.89691 | 6067.929
216.75 | 2006 | 1995.233 | 1012.311 | 10.76726 | 6.841712e-10 | 0 | 0 | 0 | 0 | 6.841712e-10 | 10.76726 | 115.9338
216.8 | 1968 | 1995.362 | 1012.261 | -27.3624 | 5.23159e-10 | 0 | 0 | 0 | 0 | 5.23159e-10 | -27.3624 | 748.7008
216.85 | 2021 | 1995.492 | 1012.211 | 25.50795 | 3.994715e-10 | 0 | 0 | 0 | 0 | 3.994715e-10 | 25.50795 | 650.6554
216.9 | 2085 | 1995.622 | 1012.161 | 89.37829 | 3.045939e-10 | 0 | 0 | 0 | 0 | 3.045939e-10 | 89.37829 | 7988.479
216.95 | 2026 | 1995.751 | 1012.111 | 30.24864 | 2.319208e-10 | 0 | 0 | 0 | 0 | 2.319208e-10 | 30.24864 | 914.9802
217 | 1973 | 1995.881 | 1012.061 | -22.88101 | 1.763362e-10 | 0 | 0 | 0 | 0 | 1.763362e-10 | -22.88101 | 523.5408
217.05 | 2035 | 1996.011 | 1012.011 | 38.98933 | 1.338833e-10 | 0 | 0 | 0 | 0 | 1.338833e-10 | 38.98933 | 1520.168
217.1 | 2083 | 1996.14 | 1011.961 | 86.85968 | 1.015066e-10 | 0 | 0 | 0 | 0 | 1.015066e-10 | 86.85968 | 7544.604
217.15 | 2068 | 1996.27 | 1011.911 | 71.73002 | 7.685031e-11 | 0 | 0 | 0 | 0 | 7.685031e-11 | 71.73002 | 5145.196
217.2 | 2098 | 1996.4 | 1011.861 | 101.6004 | 5.810054e-11 | 0 | 0 | 0 | 0 | 5.810054e-11 | 101.6004 | 10322.64
217.25 | 1992 | 1996.529 | 1011.811 | -4.529284 | 4.386295e-11 | 0 | 0 | 0 | 0 | 4.386295e-11 | -4.529284 | 20.51441
217.3 | 2040 | 1996.659 | 1011.761 | 43.34106 | 3.30673e-11 | 0 | 0 | 0 | 0 | 3.30673e-11 | 43.34106 | 1878.448
217.35 | 2065 | 1996.789 | 1011.711 | 68.21141 | 2.489332e-11 | 0 | 0 | 0 | 0 | 2.489332e-11 | 68.21141 | 4652.796
217.4 | 2009 | 1996.918 | 1011.661 | 12.08175 | 1.871328e-11 | 0 | 0 | 0 | 0 | 1.871328e-11 | 12.08175 | 145.9688
217.45 | 2032 | 1997.048 | 1011.611 | 34.9521 | 1.404755e-11 | 0 | 0 | 0 | 0 | 1.404755e-11 | 34.9521 | 1221.649
217.5 | 2074 | 1997.178 | 1011.561 | 76.82245 | 1.053014e-11 | 0 | 0 | 0 | 0 | 1.053014e-11 | 76.82245 | 5901.688
217.55 | 2027 | 1997.307 | 1011.511 | 29.69279 | 7.882264e-12 | 0 | 0 | 0 | 0 | 7.882264e-12 | 29.69279 | 881.6619
217.6 | 2077 | 1997.437 | 1011.461 | 79.56314 | 5.891841e-12 | 0 | 0 | 0 | 0 | 5.891841e-12 | 79.56314 | 6330.293
217.65 | 2060 | 1997.567 | 1011.411 | 62.43348 | 4.397788e-12 | 0 | 0 | 0 | 0 | 4.397788e-12 | 62.43348 | 3897.94
217.7 | 2145 | 1997.696 | 1011.361 | 147.3038 | 3.277938e-12 | 0 | 0 | 0 | 0 | 3.277938e-12 | 147.3038 | 21698.42
217.75 | 2032 | 1997.826 | 1011.311 | 34.17418 | 2.439778e-12 | 0 | 0 | 0 | 0 | 2.439778e-12 | 34.17418 | 1167.874
217.8 | 2027 | 1997.955 | 1011.261 | 29.04452 | 1.813356e-12 | 0 | 0 | 0 | 0 | 1.813356e-12 | 29.04452 | 843.5843
217.85 | 2048 | 1998.085 | 1011.211 | 49.91487 | 1.345858e-12 | 0 | 0 | 0 | 0 | 1.345858e-12 | 49.91487 | 2491.494
217.9 | 2001 | 1998.215 | 1011.161 | 2.785215 | 9.974666e-13 | 0 | 0 | 0 | 0 | 9.974666e-13 | 2.785215 | 7.757422
217.95 | 2089 | 1998.344 | 1011.111 | 90.65556 | 7.382114e-13 | 0 | 0 | 0 | 0 | 7.382114e-13 | 90.65556 | 8218.431
218 | 2022 | 1998.474 | 1011.061 | 23.52591 | 5.455648e-13 | 0 | 0 | 0 | 0 | 5.455648e-13 | 23.52591 | 553.4683
218.05 | 2002 | 1998.604 | 1011.011 | 3.396253 | 4.026198e-13 | 0 | 0 | 0 | 0 | 4.026198e-13 | 3.396253 | 11.53453
218.1 | 1986 | 1998.733 | 1010.961 | -12.7334 | 2.967066e-13 | 0 | 0 | 0 | 0 | 2.967066e-13 | -12.7334 | 162.1395
218.15 | 1957 | 1998.863 | 1010.911 | -41.86305 | 2.183445e-13 | 0 | 0 | 0 | 0 | 2.183445e-13 | -41.86305 | 1752.515
218.2 | 1971 | 1998.993 | 1010.861 | -27.99271 | 1.604504e-13 | 0 | 0 | 0 | 0 | 1.604504e-13 | -27.99271 | 783.5918
218.25 | 2029 | 1999.122 | 1010.811 | 29.87764 | 1.177395e-13 | 0 | 0 | 0 | 0 | 1.177395e-13 | 29.87764 | 892.6732
218.3 | 2084 | 1999.252 | 1010.761 | 84.74798 | 8.627541e-14 | 0 | 0 | 0 | 0 | 8.627541e-14 | 84.74798 | 7182.221
218.35 | 2033 | 1999.382 | 1010.711 | 33.61833 | 6.312989e-14 | 0 | 0 | 0 | 0 | 6.312989e-14 | 33.61833 | 1130.192
218.4 | 2044 | 1999.511 | 1010.661 | 44.48868 | 4.612816e-14 | 0 | 0 | 0 | 0 | 4.612816e-14 | 44.48868 | 1979.242
218.45 | 1997 | 1999.641 | 1010.611 | -2.640979 | 3.36574e-14 | 0 | 0 | 0 | 0 | 3.36574e-14 | -2.640979 | 6.974768
218.5 | 1986 | 1999.771 | 1010.561 | -13.77063 | 2.452325e-14 | 0 | 0 | 0 | 0 | 2.452325e-14 | -13.77063 | 189.6303
218.55 | 2037 | 1999.9 | 1010.511 | 37.09971 | 1.784263e-14 | 0 | 0 | 0 | 0 | 1.784263e-14 | 37.09971 | 1376.389
218.6 | 2026 | 2000.03 | 1010.461 | 25.97006 | 1.296351e-14 | 0 | 0 | 0 | 0 | 1.296351e-14 | 25.97006 | 674.444
218.65 | 2003 | 2000.16 | 1010.411 | 2.840405 | 9.40524e-15 | 0 | 0 | 0 | 0 | 9.40524e-15 | 2.840405 | 8.067903
218.7 | 1946 | 2000.289 | 1010.361 | -54.28925 | 6.81397e-15 | 0 | 0 | 0 | 0 | 6.81397e-15 | -54.28925 | 2947.323
218.75 | 2062 | 2000.419 | 1010.311 | 61.5811 | 4.929623e-15 | 0 | 0 | 0 | 0 | 4.929623e-15 | 61.5811 | 3792.232
218.8 | 2051 | 2000.549 | 1010.261 | 50.45144 | 3.561315e-15 | 0 | 0 | 0 | 0 | 3.561315e-15 | 50.45144 | 2545.348
218.85 | 1994 | 2000.678 | 1010.211 | -6.67821 | 2.569155e-15 | 0 | 0 | 0 | 0 | 2.569155e-15 | -6.67821 | 44.59849
218.9 | 2008 | 2000.808 | 1010.161 | 7.192136 | 1.850774e-15 | 0 | 0 | 0 | 0 | 1.850774e-15 | 7.192136 | 51.72682
218.95 | 2058 | 2000.938 | 1010.111 | 57.06248 | 1.331373e-15 | 0 | 0 | 0 | 0 | 1.331373e-15 | 57.06248 | 3256.127
219 | 1979 | 2001.067 | 1010.061 | -22.06717 | 9.563773e-16 | 0 | 0 | 0 | 0 | 9.563773e-16 | -22.06717 | 486.9601
219.05 | 1995 | 2001.197 | 1010.011 | -6.196826 | 6.860281e-16 | 0 | 0 | 0 | 0 | 6.860281e-16 | -6.196826 | 38.40065
219.1 | 2000 | 2001.326 | 1009.961 | -1.32648 | 4.91403e-16 | 0 | 0 | 0 | 0 | 4.91403e-16 | -1.32648 | 1.75955
219.15 | 2052 | 2001.456 | 1009.911 | 50.54387 | 3.514932e-16 | 0 | 0 | 0 | 0 | 3.514932e-16 | 50.54387 | 2554.682
219.2 | 1953 | 2001.586 | 1009.861 | -48.58579 | 2.51061e-16 | 0 | 0 | 0 | 0 | 2.51061e-16 | -48.58579 | 2360.579
219.25 | 2037 | 2001.715 | 1009.811 | 35.28456 | 1.790707e-16 | 0 | 0 | 0 | 0 | 1.790707e-16 | 35.28456 | 1245
219.3 | 1993 | 2001.845 | 1009.761 | -8.845096 | 1.27542e-16 | 0 | 0 | 0 | 0 | 1.27542e-16 | -8.845096 | 78.23572
219.35 | 2025 | 2001.975 | 1009.711 | 23.02525 | 9.071209e-17 | 0 | 0 | 0 | 0 | 9.071209e-17 | 23.02525 | 530.1621
219.4 | 1989 | 2002.104 | 1009.661 | -13.1044 | 6.442586e-17 | 0 | 0 | 0 | 0 | 6.442586e-17 | -13.1044 | 171.7254
219.45 | 1973 | 2002.234 | 1009.611 | -29.23406 | 4.569182e-17 | 0 | 0 | 0 | 0 | 4.569182e-17 | -29.23406 | 854.6301
219.5 | 2001 | 2002.364 | 1009.561 | -1.363712 | 3.235936e-17 | 0 | 0 | 0 | 0 | 3.235936e-17 | -1.363712 | 1.85971
219.55 | 1952 | 2002.493 | 1009.511 | -50.49337 | 2.288466e-17 | 0 | 0 | 0 | 0 | 2.288466e-17 | -50.49337 | 2549.58
219.6 | 1929 | 2002.623 | 1009.461 | -73.62302 | 1.616115e-17 | 0 | 0 | 0 | 0 | 1.616115e-17 | -73.62302 | 5420.349
219.65 | 2000 | 2002.753 | 1009.411 | -2.752674 | 1.139681e-17 | 0 | 0 | 0 | 0 | 1.139681e-17 | -2.752674 | 7.577213
219.7 | 1982 | 2002.882 | 1009.361 | -20.88233 | 8.025602e-18 | 0 | 0 | 0 | 0 | 8.025602e-18 | -20.88233 | 436.0716
219.75 | 2016 | 2003.012 | 1009.311 | 12.98802 | 5.643585e-18 | 0 | 0 | 0 | 0 | 5.643585e-18 | 12.98802 | 168.6886
219.8 | 1979 | 2003.142 | 1009.261 | -24.14164 | 3.962923e-18 | 0 | 0 | 0 | 0 | 3.962923e-18 | -24.14164 | 582.8186
219.85 | 1992 | 2003.271 | 1009.211 | -11.27129 | 2.778814e-18 | 0 | 0 | 0 | 0 | 2.778814e-18 | -11.27129 | 127.042
219.9 | 2006 | 2003.401 | 1009.161 | 2.599056 | 1.945747e-18 | 0 | 0 | 0 | 0 | 1.945747e-18 | 2.599056 | 6.755095
219.95 | 2042 | 2003.531 | 1009.111 | 38.4694 | 1.360494e-18 | 0 | 0 | 0 | 0 | 1.360494e-18 | 38.4694 | 1479.895
220 | 2045 | 2003.66 | 1009.061 | 41.33975 | 9.499266e-19 | 0 | 0 | 0 | 0 | 9.499266e-19 | 41.33975 | 1708.975