## Silica
|  |  | X-ray energy | 1253.6 | eV
24.48713
[11 empty] | Carbon peak | peak diff | Offset
|  | starting ke |  | a (Intensity) | 85.92979 | 18.51123 | 0 | 0 | 0 |  | 285 | 737.3812 | 24.83792
|  | finishing ke |  | b (Position) | 1022.381 | 0 | 0 | 0 | 0
|  | step size |  | c (Width) | 1.149722 | 1.149722 | 1.149722 | 1.149722 | 1.149722
|  | no. of points |  | FWHM | 2.707388 | 2.707388 | 2.707388 | 2.707388 | 2.707388
|  | ignore |  | Area | 247.6433 | 53.34798 | 0 | 0 | 0 |  |  | total
|  | ignore |  | Total area |  |  |  |  | 300.9913 |  |  | 1320187.9
KE | Intensity | BG | BE | minus BG | Gauss1 | Gauss2 | Gauss 3 | Gauss 4 | Gauss 5 | sum | diff | diff sq | Baseline data |  | Baseline fit
195 | 1796 | 2016.123 | 1033.762 | -220.1229 | 4.534012e-20 | 0 | 0 | 0 | 0 | 4.534012e-20 | -220.1229 | 48454.09 | 200 | 2013 | 0.7305142 | 1873.673
195.05 | 2047 | 2016.159 | 1033.712 | 30.84058 | 6.966762e-20 | 0 | 0 | 0 | 0 | 6.966762e-20 | 30.84058 | 951.1413 | 200.05 | 2015 | 1.443437 | 298.1958
195.1 | 2115 | 2016.196 | 1033.662 | 98.80405 | 1.068459e-19 | 0 | 0 | 0 | 0 | 1.068459e-19 | 98.80405 | 9762.241 | 200.1 | 1973 | 0.006362529 | 56.19865
195.15 | 2118 | 2016.232 | 1033.612 | 101.7675 | 1.635548e-19 | 0 | 0 | 0 | 0 | 1.635548e-19 | 101.7675 | 10356.63 | 200.15 | 1911
195.2 | 2000 | 2016.269 | 1033.562 | -16.269 | 2.498892e-19 | 0 | 0 | 0 | 0 | 2.498892e-19 | -16.269 | 264.6803 | 200.2 | 2092
195.25 | 2002 | 2016.306 | 1033.512 | -14.30552 | 3.810749e-19 | 0 | 0 | 0 | 0 | 3.810749e-19 | -14.30552 | 204.648 | 200.25 | 2060
195.3 | 2047 | 2016.342 | 1033.462 | 30.65795 | 5.800317e-19 | 0 | 0 | 0 | 0 | 5.800317e-19 | 30.65795 | 939.9099 | 200.3 | 2045
195.35 | 2048 | 2016.379 | 1033.412 | 31.62142 | 8.811944e-19 | 0 | 0 | 0 | 0 | 8.811944e-19 | 31.62142 | 999.9145 | 200.35 | 1978
195.4 | 2065 | 2016.415 | 1033.362 | 48.5849 | 1.336197e-18 | 0 | 0 | 0 | 0 | 1.336197e-18 | 48.5849 | 2360.492 | 200.4 | 1946
195.45 | 2066 | 2016.452 | 1033.312 | 49.54837 | 2.02231e-18 | 0 | 0 | 0 | 0 | 2.02231e-18 | 49.54837 | 2455.041 | 200.45 | 2012
195.5 | 2089 | 2016.488 | 1033.262 | 72.51185 | 3.054947e-18 | 0 | 0 | 0 | 0 | 3.054947e-18 | 72.51185 | 5257.968 | 200.5 | 2128
195.55 | 2072 | 2016.525 | 1033.212 | 55.47532 | 4.606151e-18 | 0 | 0 | 0 | 0 | 4.606151e-18 | 55.47532 | 3077.511 | 200.55 | 2022
195.6 | 1965 | 2016.561 | 1033.162 | -51.5612 | 6.931886e-18 | 0 | 0 | 0 | 0 | 6.931886e-18 | -51.5612 | 2658.558 | 200.6 | 2058
195.65 | 2086 | 2016.598 | 1033.112 | 69.40227 | 1.041222e-17 | 0 | 0 | 0 | 0 | 1.041222e-17 | 69.40227 | 4816.675 | 200.65 | 2007
195.7 | 2090 | 2016.634 | 1033.062 | 73.36574 | 1.561039e-17 | 0 | 0 | 0 | 0 | 1.561039e-17 | 73.36574 | 5382.532 | 200.7 | 2005
195.75 | 2069 | 2016.671 | 1033.012 | 52.32922 | 2.335946e-17 | 0 | 0 | 0 | 0 | 2.335946e-17 | 52.32922 | 2738.347 | 200.75 | 2019
195.8 | 2053 | 2016.707 | 1032.962 | 36.29269 | 3.488916e-17 | 0 | 0 | 0 | 0 | 3.488916e-17 | 36.29269 | 1317.16 | 200.8 | 2117
195.85 | 1999 | 2016.744 | 1032.912 | -17.74383 | 5.20112e-17 | 0 | 0 | 0 | 0 | 5.20112e-17 | -17.74383 | 314.8436 | 200.85 | 1914
195.9 | 2005 | 2016.78 | 1032.862 | -11.78036 | 7.738946e-17 | 0 | 0 | 0 | 0 | 7.738946e-17 | -11.78036 | 138.7769 | 200.9 | 1970
195.95 | 2067 | 2016.817 | 1032.812 | 50.18312 | 1.149332e-16 | 0 | 0 | 0 | 0 | 1.149332e-16 | 50.18312 | 2518.345 | 200.95 | 2048
196 | 2027 | 2016.853 | 1032.762 | 10.14659 | 1.703679e-16 | 0 | 0 | 0 | 0 | 1.703679e-16 | 10.14659 | 102.9533 | 201 | 2095
196.05 | 1899 | 2016.89 | 1032.712 | -117.8899 | 2.520627e-16 | 0 | 0 | 0 | 0 | 2.520627e-16 | -117.8899 | 13898.04 | 212 | 2024
196.1 | 1976 | 2016.926 | 1032.662 | -40.92646 | 3.722271e-16 | 0 | 0 | 0 | 0 | 3.722271e-16 | -40.92646 | 1674.975 | 212.05 | 2055
196.15 | 2078 | 2016.963 | 1032.612 | 61.03701 | 5.486384e-16 | 0 | 0 | 0 | 0 | 5.486384e-16 | 61.03701 | 3725.517 | 212.1 | 1967
196.2 | 2021 | 2017 | 1032.562 | 4.000487 | 8.071289e-16 | 0 | 0 | 0 | 0 | 8.071289e-16 | 4.000487 | 16.0039 | 212.15 | 2061
196.25 | 1989 | 2017.036 | 1032.512 | -28.03604 | 1.185164e-15 | 0 | 0 | 0 | 0 | 1.185164e-15 | -28.03604 | 786.0195 | 212.2 | 2031
196.3 | 1974 | 2017.073 | 1032.462 | -43.07256 | 1.73697e-15 | 0 | 0 | 0 | 0 | 1.73697e-15 | -43.07256 | 1855.246 | 212.25 | 2032
196.35 | 2052 | 2017.109 | 1032.412 | 34.89091 | 2.540885e-15 | 0 | 0 | 0 | 0 | 2.540885e-15 | 34.89091 | 1217.376 | 212.3 | 2049
196.4 | 2004 | 2017.146 | 1032.362 | -13.14562 | 3.709849e-15 | 0 | 0 | 0 | 0 | 3.709849e-15 | -13.14562 | 172.8072 | 212.35 | 1937
196.45 | 2055 | 2017.182 | 1032.312 | 37.81786 | 5.406375e-15 | 0 | 0 | 0 | 0 | 5.406375e-15 | 37.81786 | 1430.19 | 212.4 | 2122
196.5 | 1992 | 2017.219 | 1032.262 | -25.21867 | 7.863841e-15 | 0 | 0 | 0 | 0 | 7.863841e-15 | -25.21867 | 635.9812 | 212.45 | 2076
196.55 | 2011 | 2017.255 | 1032.212 | -6.255193 | 1.141673e-14 | 0 | 0 | 0 | 0 | 1.141673e-14 | -6.255193 | 39.12744 | 212.5 | 2041
196.6 | 2075 | 2017.292 | 1032.162 | 57.70828 | 1.654351e-14 | 0 | 0 | 0 | 0 | 1.654351e-14 | 57.70828 | 3330.246 | 212.55 | 1921
196.65 | 1945 | 2017.328 | 1032.112 | -72.32824 | 2.392721e-14 | 0 | 0 | 0 | 0 | 2.392721e-14 | -72.32824 | 5231.375 | 212.6 | 2023
196.7 | 1958 | 2017.365 | 1032.062 | -59.36477 | 3.454102e-14 | 0 | 0 | 0 | 0 | 3.454102e-14 | -59.36477 | 3524.176 | 212.65 | 2027
196.75 | 2008 | 2017.401 | 1032.012 | -9.401296 | 4.976877e-14 | 0 | 0 | 0 | 0 | 4.976877e-14 | -9.401296 | 88.38436 | 212.7 | 1996
196.8 | 2061 | 2017.438 | 1031.962 | 43.56218 | 7.157432e-14 | 0 | 0 | 0 | 0 | 7.157432e-14 | 43.56218 | 1897.663 | 212.75 | 2046
196.85 | 2015 | 2017.474 | 1031.912 | -2.474347 | 1.027392e-13 | 0 | 0 | 0 | 0 | 1.027392e-13 | -2.474347 | 6.122394 | 212.8 | 2100
196.9 | 2063 | 2017.511 | 1031.862 | 45.48913 | 1.471952e-13 | 0 | 0 | 0 | 0 | 1.471952e-13 | 45.48913 | 2069.261 | 212.85 | 1982
196.95 | 1998 | 2017.547 | 1031.812 | -19.5474 | 2.104893e-13 | 0 | 0 | 0 | 0 | 2.104893e-13 | -19.5474 | 382.1008 | 212.9 | 2110
197 | 2012 | 2017.584 | 1031.762 | -5.583924 | 3.00431e-13 | 0 | 0 | 0 | 0 | 3.00431e-13 | -5.583924 | 31.18021 | 212.95 | 2018
197.05 | 1991 | 2017.62 | 1031.712 | -26.62045 | 4.279946e-13 | 0 | 0 | 0 | 0 | 4.279946e-13 | -26.62045 | 708.6484 | 213 | 1984
197.1 | 2091 | 2017.657 | 1031.662 | 73.34302 | 6.085698e-13 | 0 | 0 | 0 | 0 | 6.085698e-13 | 73.34302 | 5379.199
197.15 | 2038 | 2017.694 | 1031.612 | 20.3065 | 8.636965e-13 | 0 | 0 | 0 | 0 | 8.636965e-13 | 20.3065 | 412.3539
197.2 | 2109 | 2017.73 | 1031.562 | 91.26997 | 1.223462e-12 | 0 | 0 | 0 | 0 | 1.223462e-12 | 91.26997 | 8330.208
197.25 | 2075 | 2017.767 | 1031.512 | 57.23345 | 1.72981e-12 | 0 | 0 | 0 | 0 | 1.72981e-12 | 57.23345 | 3275.667
197.3 | 2027 | 2017.803 | 1031.462 | 9.196921 | 2.441098e-12 | 0 | 0 | 0 | 0 | 2.441098e-12 | 9.196921 | 84.58336
197.35 | 2008 | 2017.84 | 1031.412 | -9.839604 | 3.438352e-12 | 0 | 0 | 0 | 0 | 3.438352e-12 | -9.839604 | 96.81781
197.4 | 2040 | 2017.876 | 1031.362 | 22.12387 | 4.833862e-12 | 0 | 0 | 0 | 0 | 4.833862e-12 | 22.12387 | 489.4656
197.45 | 2108 | 2017.913 | 1031.312 | 90.08734 | 6.782922e-12 | 0 | 0 | 0 | 0 | 6.782922e-12 | 90.08734 | 8115.73
197.5 | 1993 | 2017.949 | 1031.262 | -24.94918 | 9.499876e-12 | 0 | 0 | 0 | 0 | 9.499876e-12 | -24.94918 | 622.4617
197.55 | 1982 | 2017.986 | 1031.212 | -35.98571 | 1.327999e-11 | 0 | 0 | 0 | 0 | 1.327999e-11 | -35.98571 | 1294.971
197.6 | 1959 | 2018.022 | 1031.162 | -59.02223 | 1.852918e-11 | 0 | 0 | 0 | 0 | 1.852918e-11 | -59.02223 | 3483.624
197.65 | 2021 | 2018.059 | 1031.112 | 2.941241 | 2.580437e-11 | 0 | 0 | 0 | 0 | 2.580437e-11 | 2.941241 | 8.650901
197.7 | 1913 | 2018.095 | 1031.062 | -105.0953 | 3.586814e-11 | 0 | 0 | 0 | 0 | 3.586814e-11 | -105.0953 | 11045.02
197.75 | 1946 | 2018.132 | 1031.012 | -72.13181 | 4.976261e-11 | 0 | 0 | 0 | 0 | 4.976261e-11 | -72.13181 | 5202.998
197.8 | 2036 | 2018.168 | 1030.962 | 17.83166 | 6.890902e-11 | 0 | 0 | 0 | 0 | 6.890902e-11 | 17.83166 | 317.9683
197.85 | 2028 | 2018.205 | 1030.912 | 9.795139 | 9.524181e-11 | 0 | 0 | 0 | 0 | 9.524181e-11 | 9.795139 | 95.94474
197.9 | 1981 | 2018.241 | 1030.862 | -37.24139 | 1.313887e-10 | 0 | 0 | 0 | 0 | 1.313887e-10 | -37.24139 | 1386.921
197.95 | 2070 | 2018.278 | 1030.812 | 51.72209 | 1.809117e-10 | 0 | 0 | 0 | 0 | 1.809117e-10 | 51.72209 | 2675.174
198 | 1995 | 2018.314 | 1030.762 | -23.31444 | 2.486303e-10 | 0 | 0 | 0 | 0 | 2.486303e-10 | -23.31444 | 543.563
198.05 | 1977 | 2018.351 | 1030.712 | -41.35096 | 3.410517e-10 | 0 | 0 | 0 | 0 | 3.410517e-10 | -41.35096 | 1709.902
198.1 | 2011 | 2018.387 | 1030.662 | -7.38749 | 4.669441e-10 | 0 | 0 | 0 | 0 | 4.669441e-10 | -7.38749 | 54.57501
198.15 | 1995 | 2018.424 | 1030.612 | -23.42402 | 6.380993e-10 | 0 | 0 | 0 | 0 | 6.380993e-10 | -23.42402 | 548.6845
198.2 | 2052 | 2018.461 | 1030.562 | 33.53946 | 8.703426e-10 | 0 | 0 | 0 | 0 | 8.703426e-10 | 33.53946 | 1124.895
198.25 | 1972 | 2018.497 | 1030.512 | -46.49707 | 1.18487e-09 | 0 | 0 | 0 | 0 | 1.18487e-09 | -46.49707 | 2161.977
198.3 | 2000 | 2018.534 | 1030.462 | -18.53359 | 1.610016e-09 | 0 | 0 | 0 | 0 | 1.610016e-09 | -18.53359 | 343.4941
198.35 | 1990 | 2018.57 | 1030.412 | -28.57012 | 2.183574e-09 | 0 | 0 | 0 | 0 | 2.183574e-09 | -28.57012 | 816.2517
198.4 | 2007 | 2018.607 | 1030.362 | -11.60664 | 2.955864e-09 | 0 | 0 | 0 | 0 | 2.955864e-09 | -11.60664 | 134.7142
198.45 | 2035 | 2018.643 | 1030.312 | 16.35683 | 3.993738e-09 | 0 | 0 | 0 | 0 | 3.993738e-09 | 16.35683 | 267.5459
198.5 | 2031 | 2018.68 | 1030.262 | 12.3203 | 5.385839e-09 | 0 | 0 | 0 | 0 | 5.385839e-09 | 12.3203 | 151.7899
198.55 | 2035 | 2018.716 | 1030.212 | 16.28378 | 7.249461e-09 | 0 | 0 | 0 | 0 | 7.249461e-09 | 16.28378 | 265.1614
198.6 | 1982 | 2018.753 | 1030.162 | -36.75275 | 9.739502e-09 | 0 | 0 | 0 | 0 | 9.739502e-09 | -36.75275 | 1350.764
198.65 | 2010 | 2018.789 | 1030.112 | -8.789273 | 1.30601e-08 | 0 | 0 | 0 | 0 | 1.30601e-08 | -8.789273 | 77.25132
198.7 | 2067 | 2018.826 | 1030.062 | 48.1742 | 1.747973e-08 | 0 | 0 | 0 | 0 | 1.747973e-08 | 48.1742 | 2320.754
198.75 | 1991 | 2018.862 | 1030.012 | -27.86232 | 2.335079e-08 | 0 | 0 | 0 | 0 | 2.335079e-08 | -27.86232 | 776.3091
198.8 | 1967 | 2018.899 | 1029.962 | -51.89885 | 3.113488e-08 | 0 | 0 | 0 | 0 | 3.113488e-08 | -51.89885 | 2693.491
198.85 | 2063 | 2018.935 | 1029.912 | 44.06462 | 4.143538e-08 | 0 | 0 | 0 | 0 | 4.143538e-08 | 44.06462 | 1941.691
198.9 | 1955 | 2018.972 | 1029.862 | -63.9719 | 5.503945e-08 | 0 | 0 | 0 | 0 | 5.503945e-08 | -63.9719 | 4092.404
198.95 | 2059 | 2019.008 | 1029.812 | 39.99157 | 7.297188e-08 | 0 | 0 | 0 | 0 | 7.297188e-08 | 39.99157 | 1599.326
199 | 2061 | 2019.045 | 1029.762 | 41.95505 | 9.656408e-08 | 0 | 0 | 0 | 0 | 9.656408e-08 | 41.95505 | 1760.226
199.05 | 2014 | 2019.081 | 1029.712 | -5.081478 | 1.275423e-07 | 0 | 0 | 0 | 0 | 1.275423e-07 | -5.081479 | 25.82142
199.1 | 2067 | 2019.118 | 1029.662 | 47.882 | 1.681402e-07 | 0 | 0 | 0 | 0 | 1.681402e-07 | 47.882 | 2292.686
199.15 | 2082 | 2019.155 | 1029.612 | 62.84547 | 2.21242e-07 | 0 | 0 | 0 | 0 | 2.21242e-07 | 62.84547 | 3949.553
199.2 | 2036 | 2019.191 | 1029.562 | 16.80894 | 2.905642e-07 | 0 | 0 | 0 | 0 | 2.905642e-07 | 16.80894 | 282.5406
199.25 | 1978 | 2019.228 | 1029.512 | -41.22758 | 3.808863e-07 | 0 | 0 | 0 | 0 | 3.808863e-07 | -41.22758 | 1699.713
199.3 | 1965 | 2019.264 | 1029.462 | -54.26411 | 4.983417e-07 | 0 | 0 | 0 | 0 | 4.983417e-07 | -54.26411 | 2944.593
199.35 | 2035 | 2019.301 | 1029.412 | 15.69937 | 6.507853e-07 | 0 | 0 | 0 | 0 | 6.507853e-07 | 15.69937 | 246.4701
199.4 | 2017 | 2019.337 | 1029.362 | -2.337158 | 8.482558e-07 | 0 | 0 | 0 | 0 | 8.482558e-07 | -2.337159 | 5.462314
199.45 | 1971 | 2019.374 | 1029.312 | -48.37368 | 1.103556e-06 | 0 | 0 | 0 | 0 | 1.103556e-06 | -48.37369 | 2340.013
199.5 | 2000 | 2019.41 | 1029.262 | -19.41021 | 1.432983e-06 | 0 | 0 | 0 | 0 | 1.432983e-06 | -19.41021 | 376.7563
199.55 | 2006 | 2019.447 | 1029.212 | -13.44674 | 1.857231e-06 | 0 | 0 | 0 | 0 | 1.857231e-06 | -13.44674 | 180.8147
199.6 | 1972 | 2019.483 | 1029.162 | -47.48326 | 2.402534e-06 | 0 | 0 | 0 | 0 | 2.402534e-06 | -47.48326 | 2254.66
199.65 | 2076 | 2019.52 | 1029.112 | 56.48021 | 3.102072e-06 | 0 | 0 | 0 | 0 | 3.102072e-06 | 56.48021 | 3190.014
199.7 | 2058 | 2019.556 | 1029.062 | 38.44369 | 3.997723e-06 | 0 | 0 | 0 | 0 | 3.997723e-06 | 38.44368 | 1477.917
199.75 | 2013 | 2019.593 | 1029.012 | -6.592838 | 5.142239e-06 | 0 | 0 | 0 | 0 | 5.142239e-06 | -6.592844 | 43.46559
199.8 | 1998 | 2019.629 | 1028.962 | -21.62936 | 6.601922e-06 | 0 | 0 | 0 | 0 | 6.601922e-06 | -21.62937 | 467.8297
199.85 | 2023 | 2019.666 | 1028.912 | 3.33411 | 8.459937e-06 | 0 | 0 | 0 | 0 | 8.459937e-06 | 3.334102 | 11.11623
199.9 | 1957 | 2019.702 | 1028.862 | -62.70242 | 1.082038e-05 | 0 | 0 | 0 | 0 | 1.082038e-05 | -62.70243 | 3931.594
199.95 | 2076 | 2019.739 | 1028.812 | 56.26106 | 1.381327e-05 | 0 | 0 | 0 | 0 | 1.381327e-05 | 56.26104 | 3165.305
200 | 2013 | 2019.775 | 1028.762 | -6.775467 | 1.760067e-05 | 0 | 0 | 0 | 0 | 1.760067e-05 | -6.775485 | 45.90719
200.05 | 2015 | 2019.812 | 1028.712 | -4.811993 | 2.238415e-05 | 0 | 0 | 0 | 0 | 2.238415e-05 | -4.812015 | 23.15549
200.1 | 1973 | 2019.849 | 1028.662 | -46.84852 | 2.841388e-05 | 0 | 0 | 0 | 0 | 2.841388e-05 | -46.84855 | 2194.786
200.15 | 1911 | 2019.885 | 1028.612 | -108.885 | 3.599972e-05 | 0 | 0 | 0 | 0 | 3.599972e-05 | -108.8851 | 11855.96
200.2 | 2092 | 2019.922 | 1028.562 | 72.07843 | 4.552461e-05 | 0 | 0 | 0 | 0 | 4.552461e-05 | 72.07838 | 5195.294
200.25 | 2060 | 2019.958 | 1028.512 | 40.0419 | 5.746086e-05 | 0 | 0 | 0 | 0 | 5.746086e-05 | 40.04185 | 1603.35
200.3 | 2045 | 2019.995 | 1028.462 | 25.00538 | 7.238966e-05 | 0 | 0 | 0 | 0 | 7.238966e-05 | 25.00531 | 625.2653
200.35 | 1978 | 2020.031 | 1028.412 | -42.03115 | 9.102478e-05 | 0 | 0 | 0 | 0 | 9.102478e-05 | -42.03124 | 1766.625
200.4 | 1946 | 2020.068 | 1028.362 | -74.06767 | 0.0001142408 | 0 | 0 | 0 | 0 | 0.0001142408 | -74.06779 | 5486.037
200.45 | 2012 | 2020.104 | 1028.312 | -8.104198 | 0.0001431073 | 0 | 0 | 0 | 0 | 0.0001431073 | -8.104342 | 65.68035
200.5 | 2128 | 2020.141 | 1028.262 | 107.8593 | 0.000178929 | 0 | 0 | 0 | 0 | 0.000178929 | 107.8591 | 11633.58
200.55 | 2022 | 2020.177 | 1028.212 | 1.82275 | 0.0002232946 | 0 | 0 | 0 | 0 | 0.0002232946 | 1.822527 | 3.321604
200.6 | 2058 | 2020.214 | 1028.162 | 37.78622 | 0.0002781343 | 0 | 0 | 0 | 0 | 0.0002781343 | 37.78595 | 1427.778
200.65 | 2007 | 2020.25 | 1028.112 | -13.2503 | 0.0003457876 | 0 | 0 | 0 | 0 | 0.0003457876 | -13.25065 | 175.5796
200.7 | 2005 | 2020.287 | 1028.062 | -15.28683 | 0.0004290845 | 0 | 0 | 0 | 0 | 0.0004290845 | -15.28726 | 233.7002
200.75 | 2019 | 2020.323 | 1028.012 | -1.323353 | 0.0005314409 | 0 | 0 | 0 | 0 | 0.0005314409 | -1.323884 | 1.752669
200.8 | 2117 | 2020.36 | 1027.962 | 96.64012 | 0.0006569703 | 0 | 0 | 0 | 0 | 0.0006569703 | 96.63946 | 9339.186
200.85 | 1914 | 2020.396 | 1027.912 | -106.3964 | 0.000810616 | 0 | 0 | 0 | 0 | 0.000810616 | -106.3972 | 11320.37
200.9 | 1970 | 2020.433 | 1027.862 | -50.43293 | 0.0009983048 | 0 | 0 | 0 | 0 | 0.0009983048 | -50.43393 | 2543.581
200.95 | 2048 | 2020.469 | 1027.812 | 27.53054 | 0.001227128 | 0 | 0 | 0 | 0 | 0.001227128 | 27.52932 | 757.8633
201 | 2095 | 2020.506 | 1027.762 | 74.49402 | 0.00150555 | 0 | 0 | 0 | 0 | 0.00150555 | 74.49251 | 5549.135
201.05 | 2033 | 2020.543 | 1027.712 | 12.45749 | 0.001843652 | 0 | 0 | 0 | 0 | 0.001843652 | 12.45565 | 155.1432
201.1 | 2080 | 2020.579 | 1027.662 | 59.42097 | 0.002253417 | 0 | 0 | 0 | 0 | 0.002253417 | 59.41871 | 3530.584
201.15 | 2077 | 2020.616 | 1027.612 | 56.38444 | 0.002749051 | 0 | 0 | 0 | 0 | 0.002749051 | 56.38169 | 3178.895
201.2 | 2025 | 2020.652 | 1027.562 | 4.347916 | 0.003347361 | 0 | 0 | 0 | 0 | 0.003347361 | 4.344569 | 18.87528
201.25 | 1940 | 2020.689 | 1027.512 | -80.68861 | 0.004068187 | 0 | 0 | 0 | 0 | 0.004068187 | -80.69268 | 6511.308
201.3 | 1995 | 2020.725 | 1027.462 | -25.72514 | 0.004934896 | 0 | 0 | 0 | 0 | 0.004934896 | -25.73007 | 662.0365
201.35 | 1973 | 2020.762 | 1027.412 | -47.76166 | 0.005974942 | 0 | 0 | 0 | 0 | 0.005974942 | -47.76764 | 2281.747
201.4 | 2081 | 2020.798 | 1027.362 | 60.20181 | 0.007220513 | 0 | 0 | 0 | 0 | 0.007220513 | 60.19459 | 3623.389
201.45 | 1990 | 2020.835 | 1027.312 | -30.83471 | 0.008709255 | 0 | 0 | 0 | 0 | 0.008709255 | -30.84342 | 951.3167
201.5 | 1986 | 2020.871 | 1027.262 | -34.87124 | 0.0104851 | 0 | 0 | 0 | 0 | 0.0104851 | -34.88172 | 1216.735
201.55 | 1995 | 2020.908 | 1027.212 | -25.90776 | 0.01259919 | 0 | 0 | 0 | 0 | 0.01259919 | -25.92036 | 671.8652
201.6 | 1910 | 2020.944 | 1027.162 | -110.9443 | 0.01511095 | 0 | 0 | 0 | 0 | 0.01511095 | -110.9594 | 12311.99
201.65 | 2022 | 2020.981 | 1027.112 | 1.019185 | 0.01808919 | 0 | 0 | 0 | 0 | 0.01808919 | 1.001095 | 1.002192
201.7 | 2021 | 2021.017 | 1027.062 | -0.01734121 | 0.02161351 | 0 | 0 | 0 | 0 | 0.02161351 | -0.03895471 | 0.00151747
201.75 | 1926 | 2021.054 | 1027.012 | -95.05387 | 0.02577567 | 0 | 0 | 0 | 0 | 0.02577567 | -95.07964 | 9040.138
201.8 | 2091 | 2021.09 | 1026.962 | 69.90961 | 0.03068127 | 0 | 0 | 0 | 0 | 0.03068127 | 69.87893 | 4883.064
201.85 | 2037 | 2021.127 | 1026.912 | 15.87308 | 0.03645149 | 0 | 0 | 0 | 0 | 0.03645149 | 15.83663 | 250.7989
201.9 | 2020 | 2021.163 | 1026.862 | -1.163444 | 0.04322509 | 0 | 0 | 0 | 0 | 0.04322509 | -1.206669 | 1.45605
201.95 | 1992 | 2021.2 | 1026.812 | -29.19997 | 0.05116055 | 0 | 0 | 0 | 0 | 0.05116055 | -29.25113 | 855.6286
202 | 2025 | 2021.236 | 1026.762 | 3.763505 | 0.06043842 | 0 | 0 | 0 | 0 | 0.06043842 | 3.703066 | 13.7127
202.05 | 2011 | 2021.273 | 1026.712 | -10.27302 | 0.0712639 | 0 | 0 | 0 | 0 | 0.0712639 | -10.34429 | 107.0042
202.1 | 2088 | 2021.31 | 1026.662 | 66.69045 | 0.08386964 | 0 | 0 | 0 | 0 | 0.08386964 | 66.60658 | 4436.437
202.15 | 2029 | 2021.346 | 1026.612 | 7.653927 | 0.09851867 | 0 | 0 | 0 | 0 | 0.09851867 | 7.555409 | 57.0842
202.2 | 1964 | 2021.383 | 1026.562 | -57.3826 | 0.1155077 | 0 | 0 | 0 | 0 | 0.1155077 | -57.49811 | 3306.032
202.25 | 2091 | 2021.419 | 1026.512 | 69.58088 | 0.1351705 | 0 | 0 | 0 | 0 | 0.1351705 | 69.44571 | 4822.706
202.3 | 1974 | 2021.456 | 1026.462 | -47.45565 | 0.1578817 | 0 | 0 | 0 | 0 | 0.1578817 | -47.61353 | 2267.048
202.35 | 2100 | 2021.492 | 1026.412 | 78.50782 | 0.1840602 | 0 | 0 | 0 | 0 | 0.1840602 | 78.32376 | 6134.612
202.4 | 2102 | 2021.529 | 1026.362 | 80.4713 | 0.2141741 | 0 | 0 | 0 | 0 | 0.2141741 | 80.25712 | 6441.206
202.45 | 2072 | 2021.565 | 1026.312 | 50.43477 | 0.2487439 | 0 | 0 | 0 | 0 | 0.2487439 | 50.18603 | 2518.638
202.5 | 1908 | 2021.602 | 1026.262 | -113.6018 | 0.2883478 | 0 | 0 | 0 | 0 | 0.2883478 | -113.8901 | 12970.95
202.55 | 2029 | 2021.638 | 1026.212 | 7.361722 | 0.3336257 | 0 | 0 | 0 | 0 | 0.3336257 | 7.028096 | 49.39413
202.6 | 2021 | 2021.675 | 1026.162 | -0.674804 | 0.385284 | 0 | 0 | 0 | 0 | 0.385284 | -1.060088 | 1.123787
202.65 | 2050 | 2021.711 | 1026.112 | 28.28867 | 0.4441002 | 0 | 0 | 0 | 0 | 0.4441002 | 27.84457 | 775.3201
202.7 | 2026 | 2021.748 | 1026.062 | 4.252145 | 0.510928 | 0 | 0 | 0 | 0 | 0.510928 | 3.741217 | 13.9967
202.75 | 1946 | 2021.784 | 1026.012 | -75.78438 | 0.5867013 | 0 | 0 | 0 | 0 | 0.5867013 | -76.37108 | 5832.542
202.8 | 2004 | 2021.821 | 1025.962 | -17.82091 | 0.6724392 | 0 | 0 | 0 | 0 | 0.6724392 | -18.49335 | 342.0038
202.85 | 2033 | 2021.857 | 1025.912 | 11.14257 | 0.7692503 | 0 | 0 | 0 | 0 | 0.7692503 | 10.37332 | 107.6057
202.9 | 2151 | 2021.894 | 1025.862 | 129.106 | 0.8783364 | 0 | 0 | 0 | 0 | 0.8783364 | 128.2277 | 16442.34
202.95 | 1993 | 2021.93 | 1025.812 | -28.93048 | 1.000997 | 0 | 0 | 0 | 0 | 1.000997 | -29.93148 | 895.8936
203 | 2090 | 2021.967 | 1025.762 | 68.03299 | 1.138632 | 0 | 0 | 0 | 0 | 1.138632 | 66.89436 | 4474.855
203.05 | 2053 | 2022.004 | 1025.712 | 30.99646 | 1.292744 | 0 | 0 | 0 | 0 | 1.292744 | 29.70372 | 882.311
203.1 | 1947 | 2022.04 | 1025.662 | -75.04006 | 1.464941 | 0 | 0 | 0 | 0 | 1.464941 | -76.505 | 5853.015
203.15 | 2078 | 2022.077 | 1025.612 | 55.92341 | 1.656939 | 0 | 0 | 0 | 0 | 1.656939 | 54.26647 | 2944.85
203.2 | 2110 | 2022.113 | 1025.562 | 87.88689 | 1.87056 | 0 | 0 | 0 | 0 | 1.87056 | 86.01633 | 7398.809
203.25 | 2010 | 2022.15 | 1025.512 | -12.14964 | 2.107731 | 0 | 0 | 0 | 0 | 2.107731 | -14.25737 | 203.2726
203.3 | 1994 | 2022.186 | 1025.462 | -28.18616 | 2.370486 | 0 | 0 | 0 | 0 | 2.370486 | -30.55665 | 933.7089
203.35 | 2030 | 2022.223 | 1025.412 | 7.77731 | 2.66096 | 0 | 0 | 0 | 0 | 2.66096 | 5.11635 | 26.17704
203.4 | 1967 | 2022.259 | 1025.362 | -55.25922 | 2.981384 | 0 | 0 | 0 | 0 | 2.981384 | -58.2406 | 3391.967
203.45 | 2047 | 2022.296 | 1025.312 | 24.70426 | 3.334081 | 0 | 0 | 0 | 0 | 3.334081 | 21.37018 | 456.6845
203.5 | 2007 | 2022.332 | 1025.262 | -15.33227 | 3.721456 | 0 | 0 | 0 | 0 | 3.721456 | -19.05372 | 363.0444
203.55 | 1988 | 2022.369 | 1025.212 | -34.36879 | 4.145991 | 0 | 0 | 0 | 0 | 4.145991 | -38.51478 | 1483.389
203.6 | 1978 | 2022.405 | 1025.162 | -44.40532 | 4.610228 | 0 | 0 | 0 | 0 | 4.610228 | -49.01555 | 2402.524
203.65 | 1968 | 2022.442 | 1025.112 | -54.44184 | 5.11676 | 0 | 0 | 0 | 0 | 5.11676 | -59.5586 | 3547.227
203.7 | 1914 | 2022.478 | 1025.062 | -108.4784 | 5.668216 | 0 | 0 | 0 | 0 | 5.668216 | -114.1466 | 13029.44
203.75 | 2031 | 2022.515 | 1025.012 | 8.485105 | 6.26724 | 0 | 0 | 0 | 0 | 6.26724 | 2.217864 | 4.918922
203.8 | 2150 | 2022.551 | 1024.962 | 127.4486 | 6.916477 | 0 | 0 | 0 | 0 | 6.916477 | 120.5321 | 14527.99
203.85 | 2008 | 2022.588 | 1024.912 | -14.58795 | 7.618547 | 0 | 0 | 0 | 0 | 7.618547 | -22.20649 | 493.1284
203.9 | 2018 | 2022.624 | 1024.862 | -4.624473 | 8.376026 | 0 | 0 | 0 | 0 | 8.376026 | -13.0005 | 169.013
203.95 | 2044 | 2022.661 | 1024.812 | 21.339 | 9.191417 | 0 | 0 | 0 | 0 | 9.191417 | 12.14758 | 147.5638
204 | 1962 | 2022.698 | 1024.762 | -60.69752 | 10.06713 | 0 | 0 | 0 | 0 | 10.06713 | -70.76465 | 5007.636
204.05 | 2049 | 2022.734 | 1024.712 | 26.26595 | 11.00544 | 0 | 0 | 0 | 0 | 11.00544 | 15.26051 | 232.8833
204.1 | 2101 | 2022.771 | 1024.662 | 78.22942 | 12.00847 | 0 | 0 | 0 | 0 | 12.00847 | 66.22095 | 4385.215
204.15 | 2062 | 2022.807 | 1024.612 | 39.1929 | 13.07816 | 0 | 0 | 0 | 0 | 13.07816 | 26.11474 | 681.9795
204.2 | 1963 | 2022.844 | 1024.562 | -59.84363 | 14.21623 | 0 | 0 | 0 | 0 | 14.21623 | -74.05985 | 5484.862
204.25 | 2025 | 2022.88 | 1024.512 | 2.119848 | 15.42413 | 0 | 0 | 0 | 0 | 15.42413 | -13.30428 | 177.0038
204.3 | 2045 | 2022.917 | 1024.462 | 22.08332 | 16.70304 | 0 | 0 | 0 | 0 | 16.70304 | 5.380285 | 28.94746
204.35 | 2065 | 2022.953 | 1024.412 | 42.0468 | 18.05381 | 0 | 0 | 0 | 0 | 18.05381 | 23.99298 | 575.6632
204.4 | 2043 | 2022.99 | 1024.362 | 20.01027 | 19.47696 | 0 | 0 | 0 | 0 | 19.47696 | 0.533313 | 0.2844227
204.45 | 1918 | 2023.026 | 1024.312 | -105.0263 | 20.97258 | 0 | 0 | 0 | 0 | 20.97258 | -125.9988 | 15875.71
204.5 | 2034 | 2023.063 | 1024.262 | 10.93722 | 22.54038 | 0 | 0 | 0 | 0 | 22.54038 | -11.60316 | 134.6334
204.55 | 2025 | 2023.099 | 1024.212 | 1.900693 | 24.17961 | 0 | 0 | 0 | 0 | 24.17961 | -22.27892 | 496.3503
204.6 | 2061 | 2023.136 | 1024.162 | 37.86417 | 25.88904 | 0 | 0 | 0 | 0 | 25.88904 | 11.97512 | 143.4036
204.65 | 2052 | 2023.172 | 1024.112 | 28.82764 | 27.66695 | 0 | 0 | 0 | 0 | 27.66695 | 1.16069 | 1.347201
204.7 | 2060 | 2023.209 | 1024.062 | 36.79112 | 29.51109 | 0 | 0 | 0 | 0 | 29.51109 | 7.280026 | 52.99878
204.75 | 2110 | 2023.245 | 1024.012 | 86.75459 | 31.41867 | 0 | 0 | 0 | 0 | 31.41867 | 55.33592 | 3062.064
204.8 | 1995 | 2023.282 | 1023.962 | -28.28194 | 33.38635 | 0 | 0 | 0 | 0 | 33.38635 | -61.66829 | 3802.978
204.85 | 2024 | 2023.318 | 1023.912 | 0.681539 | 35.41024 | 0 | 0 | 0 | 0 | 35.41024 | -34.7287 | 1206.082
204.9 | 2098 | 2023.355 | 1023.862 | 74.64501 | 37.48584 | 0 | 0 | 0 | 0 | 37.48584 | 37.15917 | 1380.804
204.95 | 2002 | 2023.392 | 1023.812 | -21.39151 | 39.60813 | 0 | 0 | 0 | 0 | 39.60813 | -60.99964 | 3720.957
205 | 2100 | 2023.428 | 1023.762 | 76.57196 | 41.7715 | 0 | 0 | 0 | 0 | 41.7715 | 34.80046 | 1211.072
205.05 | 2126 | 2023.465 | 1023.712 | 102.5354 | 43.96979 | 0 | 0 | 0 | 0 | 43.96979 | 58.56564 | 3429.935
205.1 | 2082 | 2023.501 | 1023.662 | 58.49891 | 46.19632 | 0 | 0 | 0 | 0 | 46.19632 | 12.30259 | 151.3537
205.15 | 2087 | 2023.538 | 1023.612 | 63.46238 | 48.44389 | 0 | 0 | 0 | 0 | 48.44389 | 15.0185 | 225.5552
205.2 | 2099 | 2023.574 | 1023.562 | 75.42586 | 50.70482 | 0 | 0 | 0 | 0 | 50.70482 | 24.72104 | 611.1298
205.25 | 2098 | 2023.611 | 1023.512 | 74.38933 | 52.97099 | 0 | 0 | 0 | 0 | 52.97099 | 21.41834 | 458.7454
205.3 | 2078 | 2023.647 | 1023.462 | 54.35281 | 55.23389 | 0 | 0 | 0 | 0 | 55.23389 | -0.8810777 | 0.7762979
205.35 | 2039 | 2023.684 | 1023.412 | 15.31628 | 57.48463 | 0 | 0 | 0 | 0 | 57.48463 | -42.16835 | 1778.169
205.4 | 2156 | 2023.72 | 1023.362 | 132.2798 | 59.71404 | 0 | 0 | 0 | 0 | 59.71404 | 72.56571 | 5265.783
205.45 | 2096 | 2023.757 | 1023.312 | 72.24323 | 61.91272 | 0 | 0 | 0 | 0 | 61.91272 | 10.33051 | 106.7195
205.5 | 2055 | 2023.793 | 1023.262 | 31.2067 | 64.07106 | 0 | 0 | 0 | 0 | 64.07106 | -32.86435 | 1080.066
205.55 | 2067 | 2023.83 | 1023.212 | 43.17018 | 66.17936 | 0 | 0 | 0 | 0 | 66.17936 | -23.00918 | 529.4222
205.6 | 2098 | 2023.866 | 1023.162 | 74.13365 | 68.22787 | 0 | 0 | 0 | 0 | 68.22787 | 5.905784 | 34.87828
205.65 | 2090 | 2023.903 | 1023.112 | 66.09713 | 70.20689 | 0 | 0 | 0 | 0 | 70.20689 | -4.10976 | 16.89013
205.7 | 2151 | 2023.939 | 1023.062 | 127.0606 | 72.10681 | 0 | 0 | 0 | 0 | 72.10681 | 54.9538 | 3019.92
205.75 | 2103 | 2023.976 | 1023.012 | 79.02408 | 73.91821 | 0 | 0 | 0 | 0 | 73.91821 | 5.105868 | 26.06989
205.8 | 2119 | 2024.012 | 1022.962 | 94.98755 | 75.63194 | 0 | 0 | 0 | 0 | 75.63194 | 19.35561 | 374.6397
205.85 | 2207 | 2024.049 | 1022.912 | 182.951 | 77.23918 | 0 | 0 | 0 | 0 | 77.23918 | 105.7118 | 11174.99
205.9 | 2085 | 2024.086 | 1022.862 | 60.9145 | 78.73154 | 0 | 0 | 0 | 0 | 78.73154 | -17.81704 | 317.4468
205.95 | 2092 | 2024.122 | 1022.812 | 67.87797 | 80.10109 | 0 | 0 | 0 | 0 | 80.10109 | -12.22311 | 149.4045
206 | 1995 | 2024.159 | 1022.762 | -29.15855 | 81.34048 | 0 | 0 | 0 | 0 | 81.34048 | -110.499 | 12210.04
206.05 | 1972 | 2024.195 | 1022.712 | -52.19508 | 82.44298 | 0 | 0 | 0 | 0 | 82.44298 | -134.6381 | 18127.41
206.1 | 2200 | 2024.232 | 1022.662 | 175.7684 | 83.40254 | 0 | 0 | 0 | 0 | 83.40254 | 92.36586 | 8531.452
206.15 | 2108 | 2024.268 | 1022.612 | 83.73187 | 84.21384 | 0 | 0 | 0 | 0 | 84.21384 | -0.4819723 | 0.2322973
206.2 | 2107 | 2024.305 | 1022.562 | 82.69534 | 84.87237 | 0 | 0 | 0 | 0 | 84.87237 | -2.177025 | 4.739438
206.25 | 2226 | 2024.341 | 1022.512 | 201.6588 | 85.37443 | 0 | 0 | 0 | 0 | 85.37443 | 116.2844 | 13522.06
206.3 | 2055 | 2024.378 | 1022.462 | 30.62229 | 85.71719 | 0 | 0 | 0 | 0 | 85.71719 | -55.09489 | 3035.447
206.35 | 2044 | 2024.414 | 1022.412 | 19.58577 | 85.89871 | 0 | 0 | 0 | 0 | 85.89871 | -66.31294 | 4397.406
206.4 | 2136 | 2024.451 | 1022.362 | 111.5492 | 85.91797 | 0 | 0 | 0 | 0 | 85.91797 | 25.63127 | 656.9621
206.45 | 2039 | 2024.487 | 1022.312 | 14.51272 | 85.77486 | 0 | 0 | 0 | 0 | 85.77486 | -71.26214 | 5078.293
206.5 | 2115 | 2024.524 | 1022.262 | 90.47619 | 85.47018 | 0 | 0 | 0 | 0 | 85.47018 | 5.006008 | 25.06012
206.55 | 2121 | 2024.56 | 1022.212 | 96.43966 | 85.00567 | 0 | 0 | 0 | 0 | 85.00567 | 11.434 | 130.7363
206.6 | 2212 | 2024.597 | 1022.162 | 187.4031 | 84.38394 | 0 | 0 | 0 | 0 | 84.38394 | 103.0192 | 10612.96
206.65 | 2163 | 2024.633 | 1022.112 | 138.3666 | 83.60847 | 0 | 0 | 0 | 0 | 83.60847 | 54.75814 | 2998.454
206.7 | 2131 | 2024.67 | 1022.062 | 106.3301 | 82.68361 | 0 | 0 | 0 | 0 | 82.68361 | 23.64648 | 559.1558
206.75 | 2110 | 2024.706 | 1022.012 | 85.29356 | 81.61448 | 0 | 0 | 0 | 0 | 81.61448 | 3.679082 | 13.53564
206.8 | 2080 | 2024.743 | 1021.962 | 55.25704 | 80.40696 | 0 | 0 | 0 | 0 | 80.40696 | -25.14992 | 632.5185
206.85 | 1994 | 2024.779 | 1021.912 | -30.77949 | 79.06762 | 0 | 0 | 0 | 0 | 79.06762 | -109.8471 | 12066.39
206.9 | 2105 | 2024.816 | 1021.862 | 80.18398 | 77.60368 | 0 | 0 | 0 | 0 | 77.60368 | 2.580301 | 6.657953
206.95 | 2153 | 2024.853 | 1021.812 | 128.1475 | 76.02294 | 0 | 0 | 0 | 0 | 76.02294 | 52.12452 | 2716.966
207 | 2095 | 2024.889 | 1021.762 | 70.11093 | 74.33367 | 0 | 0 | 0 | 0 | 74.33367 | -4.222735 | 17.83149
207.05 | 2065 | 2024.926 | 1021.712 | 40.07441 | 72.54461 | 0 | 0 | 0 | 0 | 72.54461 | -32.4702 | 1054.314
207.1 | 2039 | 2024.962 | 1021.662 | 14.03788 | 70.66483 | 0 | 0 | 0 | 0 | 70.66483 | -56.62695 | 3206.611
207.15 | 2063 | 2024.999 | 1021.612 | 38.00136 | 68.7037 | 0 | 0 | 0 | 0 | 68.7037 | -30.70235 | 942.6341
207.2 | 2052 | 2025.035 | 1021.562 | 26.96483 | 66.67079 | 0 | 0 | 0 | 0 | 66.67079 | -39.70596 | 1576.563
207.25 | 2086 | 2025.072 | 1021.512 | 60.9283 | 64.57578 | 0 | 0 | 0 | 0 | 64.57578 | -3.647478 | 13.30409
207.3 | 2144 | 2025.108 | 1021.462 | 118.8918 | 62.42843 | 0 | 0 | 0 | 0 | 62.42843 | 56.46335 | 3188.11
207.35 | 2107 | 2025.145 | 1021.412 | 81.85525 | 60.23844 | 0 | 0 | 0 | 0 | 60.23844 | 21.61681 | 467.2865
207.4 | 2097 | 2025.181 | 1021.362 | 71.81873 | 58.01546 | 0 | 0 | 0 | 0 | 58.01546 | 13.80327 | 190.5303
207.45 | 2049 | 2025.218 | 1021.312 | 23.7822 | 55.76893 | 0 | 0 | 0 | 0 | 55.76893 | -31.98673 | 1023.151
207.5 | 2096 | 2025.254 | 1021.262 | 70.74568 | 53.5081 | 0 | 0 | 0 | 0 | 53.5081 | 17.23757 | 297.134
207.55 | 2132 | 2025.291 | 1021.212 | 106.7092 | 51.24192 | 0 | 0 | 0 | 0 | 51.24192 | 55.46723 | 3076.613
207.6 | 2011 | 2025.327 | 1021.162 | -14.32738 | 48.979 | 0 | 0 | 0 | 0 | 48.979 | -63.30637 | 4007.697
207.65 | 2004 | 2025.364 | 1021.112 | -21.3639 | 46.72755 | 0 | 0 | 0 | 0 | 46.72755 | -68.09145 | 4636.446
207.7 | 2064 | 2025.4 | 1021.062 | 38.59957 | 44.49537 | 0 | 0 | 0 | 0 | 44.49537 | -5.895793 | 34.76038
207.75 | 2156 | 2025.437 | 1021.012 | 130.563 | 42.28976 | 0 | 0 | 0 | 0 | 42.28976 | 88.27329 | 7792.174
207.8 | 2012 | 2025.473 | 1020.962 | -13.47348 | 40.11753 | 0 | 0 | 0 | 0 | 40.11753 | -53.59101 | 2871.996
207.85 | 2109 | 2025.51 | 1020.912 | 83.49 | 37.98497 | 0 | 0 | 0 | 0 | 37.98497 | 45.50502 | 2070.707
207.9 | 2045 | 2025.547 | 1020.862 | 19.45347 | 35.89782 | 0 | 0 | 0 | 0 | 35.89782 | -16.44435 | 270.4168
207.95 | 2115 | 2025.583 | 1020.812 | 89.41694 | 33.86125 | 0 | 0 | 0 | 0 | 33.86125 | 55.55569 | 3086.435
208 | 2026 | 2025.62 | 1020.762 | 0.3804191 | 31.87987 | 0 | 0 | 0 | 0 | 31.87987 | -31.49945 | 992.2155
208.05 | 2108 | 2025.656 | 1020.712 | 82.34389 | 29.95772 | 0 | 0 | 0 | 0 | 29.95772 | 52.38617 | 2744.311
208.1 | 2096 | 2025.693 | 1020.662 | 70.30737 | 28.09827 | 0 | 0 | 0 | 0 | 28.09827 | 42.2091 | 1781.608
208.15 | 2102 | 2025.729 | 1020.612 | 76.27084 | 26.30443 | 0 | 0 | 0 | 0 | 26.30443 | 49.96641 | 2496.642
208.2 | 2018 | 2025.766 | 1020.562 | -7.765684 | 24.57859 | 0 | 0 | 0 | 0 | 24.57859 | -32.34428 | 1046.152
208.25 | 2019 | 2025.802 | 1020.512 | -6.802209 | 22.92259 | 0 | 0 | 0 | 0 | 22.92259 | -29.7248 | 883.5638
208.3 | 1944 | 2025.839 | 1020.462 | -81.83874 | 21.33777 | 0 | 0 | 0 | 0 | 21.33777 | -103.1765 | 10645.39
208.35 | 2020 | 2025.875 | 1020.412 | -5.875261 | 19.82499 | 0 | 0 | 0 | 0 | 19.82499 | -25.70025 | 660.5029
208.4 | 1982 | 2025.912 | 1020.362 | -43.91179 | 18.38466 | 0 | 0 | 0 | 0 | 18.38466 | -62.29645 | 3880.847
208.45 | 2027 | 2025.948 | 1020.312 | 1.051688 | 17.01676 | 0 | 0 | 0 | 0 | 17.01676 | -15.96507 | 254.8834
208.5 | 2091 | 2025.985 | 1020.262 | 65.01516 | 15.72087 | 0 | 0 | 0 | 0 | 15.72087 | 49.29429 | 2429.927
208.55 | 2047 | 2026.021 | 1020.212 | 20.97864 | 14.49623 | 0 | 0 | 0 | 0 | 14.49623 | 6.482405 | 42.02158
208.6 | 2131 | 2026.058 | 1020.162 | 104.9421 | 13.34173 | 0 | 0 | 0 | 0 | 13.34173 | 91.60038 | 8390.629
208.65 | 2046 | 2026.094 | 1020.112 | 19.90558 | 12.25598 | 0 | 0 | 0 | 0 | 12.25598 | 7.649608 | 58.5165
208.7 | 2065 | 2026.131 | 1020.062 | 38.86906 | 11.23731 | 0 | 0 | 0 | 0 | 11.23731 | 27.63175 | 763.5136
208.75 | 2014 | 2026.167 | 1020.012 | -12.16747 | 10.28384 | 0 | 0 | 0 | 0 | 10.28384 | -22.45131 | 504.0612
208.8 | 2008 | 2026.204 | 1019.962 | -18.20399 | 9.393489 | 0 | 0 | 0 | 0 | 9.393489 | -27.59748 | 761.621
208.85 | 2037 | 2026.241 | 1019.912 | 10.75948 | 8.56401 | 0 | 0 | 0 | 0 | 8.56401 | 2.195472 | 4.820096
208.9 | 2006 | 2026.277 | 1019.862 | -20.27704 | 7.793025 | 0 | 0 | 0 | 0 | 7.793025 | -28.07007 | 787.9288
208.95 | 2095 | 2026.314 | 1019.812 | 68.68643 | 7.078049 | 0 | 0 | 0 | 0 | 7.078049 | 61.60838 | 3795.593
209 | 2087 | 2026.35 | 1019.762 | 60.6499 | 6.416523 | 0 | 0 | 0 | 0 | 6.416523 | 54.23338 | 2941.26
209.05 | 2031 | 2026.387 | 1019.712 | 4.613379 | 5.805833 | 0 | 0 | 0 | 0 | 5.805833 | -1.192453 | 1.421945
209.1 | 2096 | 2026.423 | 1019.662 | 69.57685 | 5.243339 | 0 | 0 | 0 | 0 | 5.243339 | 64.33351 | 4138.801
209.15 | 2040 | 2026.46 | 1019.612 | 13.54033 | 4.726394 | 0 | 0 | 0 | 0 | 4.726394 | 8.813933 | 77.68542
209.2 | 2002 | 2026.496 | 1019.562 | -24.4962 | 4.252366 | 0 | 0 | 0 | 0 | 4.252366 | -28.74856 | 826.4799
209.25 | 2093 | 2026.533 | 1019.512 | 66.46728 | 3.818651 | 0 | 0 | 0 | 0 | 3.818651 | 62.64863 | 3924.85
209.3 | 1987 | 2026.569 | 1019.462 | -39.56925 | 3.422692 | 0 | 0 | 0 | 0 | 3.422692 | -42.99194 | 1848.307
209.35 | 2018 | 2026.606 | 1019.412 | -8.605775 | 3.061995 | 0 | 0 | 0 | 0 | 3.061995 | -11.66777 | 136.1368
209.4 | 2083 | 2026.642 | 1019.362 | 56.3577 | 2.734133 | 0 | 0 | 0 | 0 | 2.734133 | 53.62357 | 2875.487
209.45 | 2032 | 2026.679 | 1019.312 | 5.321173 | 2.436764 | 0 | 0 | 0 | 0 | 2.436764 | 2.88441 | 8.319819
209.5 | 1979 | 2026.715 | 1019.262 | -47.71535 | 2.167634 | 0 | 0 | 0 | 0 | 2.167634 | -49.88299 | 2488.312
209.55 | 1992 | 2026.752 | 1019.212 | -34.75188 | 1.924584 | 0 | 0 | 0 | 0 | 1.924584 | -36.67646 | 1345.163
209.6 | 2023 | 2026.788 | 1019.162 | -3.788404 | 1.705559 | 0 | 0 | 0 | 0 | 1.705559 | -5.493962 | 30.18362
209.65 | 2071 | 2026.825 | 1019.112 | 44.17507 | 1.508603 | 0 | 0 | 0 | 0 | 1.508603 | 42.66647 | 1820.427
209.7 | 2071 | 2026.861 | 1019.062 | 44.13854 | 1.33187 | 0 | 0 | 0 | 0 | 1.33187 | 42.80667 | 1832.411
209.75 | 2020 | 2026.898 | 1019.012 | -6.897981 | 1.17362 | 0 | 0 | 0 | 0 | 1.17362 | -8.071601 | 65.15074
209.8 | 2129 | 2026.935 | 1018.962 | 102.0655 | 1.032219 | 0 | 0 | 0 | 0 | 1.032219 | 101.0333 | 10207.72
209.85 | 2060 | 2026.971 | 1018.912 | 33.02897 | 0.9061387 | 0 | 0 | 0 | 0 | 0.9061387 | 32.12283 | 1031.876
209.9 | 2015 | 2027.008 | 1018.862 | -12.00756 | 0.7939556 | 0 | 0 | 0 | 0 | 0.7939556 | -12.80151 | 163.8787
209.95 | 1977 | 2027.044 | 1018.812 | -50.04408 | 0.6943466 | 0 | 0 | 0 | 0 | 0.6943466 | -50.73843 | 2574.388
210 | 1989 | 2027.081 | 1018.762 | -38.08061 | 0.6060871 | 0 | 0 | 0 | 0 | 0.6060871 | -38.6867 | 1496.66
210.05 | 2060 | 2027.117 | 1018.712 | 32.88286 | 0.5280469 | 0 | 0 | 0 | 0 | 0.5280469 | 32.35482 | 1046.834
210.1 | 2031 | 2027.154 | 1018.662 | 3.846339 | 0.4591858 | 0 | 0 | 0 | 0 | 0.4591858 | 3.387153 | 11.47281
210.15 | 2069 | 2027.19 | 1018.612 | 41.80981 | 0.3985503 | 0 | 0 | 0 | 0 | 0.3985503 | 41.41126 | 1714.893
210.2 | 2016 | 2027.227 | 1018.562 | -11.22671 | 0.3452681 | 0 | 0 | 0 | 0 | 0.3452681 | -11.57198 | 133.9107
210.25 | 2020 | 2027.263 | 1018.512 | -7.263238 | 0.298544 | 0 | 0 | 0 | 0 | 0.298544 | -7.561782 | 57.18055
210.3 | 2053 | 2027.3 | 1018.462 | 25.70024 | 0.2576552 | 0 | 0 | 0 | 0 | 0.2576552 | 25.44258 | 647.3249
210.35 | 2045 | 2027.336 | 1018.412 | 17.66371 | 0.2219464 | 0 | 0 | 0 | 0 | 0.2219464 | 17.44176 | 304.2151
210.4 | 2075 | 2027.373 | 1018.362 | 47.62718 | 0.1908252 | 0 | 0 | 0 | 0 | 0.1908252 | 47.43636 | 2250.208
210.45 | 2016 | 2027.409 | 1018.312 | -11.40934 | 0.1637579 | 0 | 0 | 0 | 0 | 0.1637579 | -11.5731 | 133.9366
210.5 | 1994 | 2027.446 | 1018.262 | -33.44587 | 0.1402644 | 0 | 0 | 0 | 0 | 0.1402644 | -33.58613 | 1128.028
210.55 | 1993 | 2027.482 | 1018.212 | -34.48239 | 0.1199143 | 0 | 0 | 0 | 0 | 0.1199143 | -34.60231 | 1197.32
210.6 | 2008 | 2027.519 | 1018.162 | -19.51892 | 0.102323 | 0 | 0 | 0 | 0 | 0.102323 | -19.62124 | 384.9931
210.65 | 2026 | 2027.555 | 1018.112 | -1.555444 | 0.08714737 | 0 | 0 | 0 | 0 | 0.08714737 | -1.642591 | 2.698105
210.7 | 2047 | 2027.592 | 1018.062 | 19.40803 | 0.0740822 | 0 | 0 | 0 | 0 | 0.0740822 | 19.33395 | 373.8016
210.75 | 2024 | 2027.628 | 1018.012 | -3.628495 | 0.06285677 | 0 | 0 | 0 | 0 | 0.06285677 | -3.691352 | 13.62608
210.8 | 2042 | 2027.665 | 1017.962 | 14.33498 | 0.05323152 | 0 | 0 | 0 | 0 | 0.05323152 | 14.28175 | 203.9683
210.85 | 2046 | 2027.702 | 1017.912 | 18.29845 | 0.04499501 | 0 | 0 | 0 | 0 | 0.04499501 | 18.25346 | 333.1887
210.9 | 2082 | 2027.738 | 1017.862 | 54.26193 | 0.03796107 | 0 | 0 | 0 | 0 | 0.03796107 | 54.22397 | 2940.239
210.95 | 2048 | 2027.775 | 1017.812 | 20.2254 | 0.03196621 | 0 | 0 | 0 | 0 | 0.03196621 | 20.19344 | 407.7749
211 | 2032 | 2027.811 | 1017.762 | 4.188876 | 0.02686721 | 0 | 0 | 0 | 0 | 0.02686721 | 4.162009 | 17.32232
211.05 | 2025 | 2027.848 | 1017.712 | -2.847649 | 0.02253889 | 0 | 0 | 0 | 0 | 0.02253889 | -2.870188 | 8.23798
211.1 | 1976 | 2027.884 | 1017.662 | -51.88417 | 0.01887214 | 0 | 0 | 0 | 0 | 0.01887214 | -51.90305 | 2693.926
211.15 | 2014 | 2027.921 | 1017.612 | -13.9207 | 0.01577206 | 0 | 0 | 0 | 0 | 0.01577206 | -13.93647 | 194.2253
211.2 | 2050 | 2027.957 | 1017.562 | 22.04277 | 0.01315632 | 0 | 0 | 0 | 0 | 0.01315632 | 22.02962 | 485.304
211.25 | 2011 | 2027.994 | 1017.512 | -16.99375 | 0.01095365 | 0 | 0 | 0 | 0 | 0.01095365 | -17.00471 | 289.16
211.3 | 2030 | 2028.03 | 1017.462 | 1.969722 | 0.009102528 | 0 | 0 | 0 | 0 | 0.009102528 | 1.96062 | 3.844029
211.35 | 2137 | 2028.067 | 1017.412 | 108.9332 | 0.007549945 | 0 | 0 | 0 | 0 | 0.007549945 | 108.9256 | 11864.8
211.4 | 2039 | 2028.103 | 1017.362 | 10.89667 | 0.006250348 | 0 | 0 | 0 | 0 | 0.006250348 | 10.89042 | 118.6013
211.45 | 1952 | 2028.14 | 1017.312 | -76.13985 | 0.005164678 | 0 | 0 | 0 | 0 | 0.005164678 | -76.14502 | 5798.064
211.5 | 1989 | 2028.176 | 1017.262 | -39.17638 | 0.004259522 | 0 | 0 | 0 | 0 | 0.004259522 | -39.18064 | 1535.123
211.55 | 2000 | 2028.213 | 1017.212 | -28.21291 | 0.003506366 | 0 | 0 | 0 | 0 | 0.003506366 | -28.21641 | 796.1659
211.6 | 2043 | 2028.249 | 1017.162 | 14.75057 | 0.002880926 | 0 | 0 | 0 | 0 | 0.002880926 | 14.74769 | 217.4943
211.65 | 1980 | 2028.286 | 1017.112 | -48.28596 | 0.002362575 | 0 | 0 | 0 | 0 | 0.002362575 | -48.28832 | 2331.762
211.7 | 1945 | 2028.322 | 1017.062 | -83.32248 | 0.001933828 | 0 | 0 | 0 | 0 | 0.001933828 | -83.32442 | 6942.959
211.75 | 1970 | 2028.359 | 1017.012 | -58.35901 | 0.001579897 | 0 | 0 | 0 | 0 | 0.001579897 | -58.36059 | 3405.958
211.8 | 2073 | 2028.396 | 1016.962 | 44.60447 | 0.001288303 | 0 | 0 | 0 | 0 | 0.001288303 | 44.60318 | 1989.443
211.85 | 1996 | 2028.432 | 1016.912 | -32.43206 | 0.001048543 | 0 | 0 | 0 | 0 | 0.001048543 | -32.43311 | 1051.907
211.9 | 2008 | 2028.469 | 1016.862 | -20.46859 | 0.0008517908 | 0 | 0 | 0 | 0 | 0.0008517908 | -20.46944 | 418.9979
211.95 | 2114 | 2028.505 | 1016.812 | 85.49489 | 0.0006906504 | 0 | 0 | 0 | 0 | 0.0006906504 | 85.4942 | 7309.258
212 | 2024 | 2028.542 | 1016.762 | -4.541638 | 0.0005589362 | 0 | 0 | 0 | 0 | 0.0005589362 | -4.542197 | 20.63155
212.05 | 2055 | 2028.578 | 1016.712 | 26.42184 | 0.0004514866 | 0 | 0 | 0 | 0 | 0.0004514866 | 26.42138 | 698.0896
212.1 | 1967 | 2028.615 | 1016.662 | -61.61469 | 0.0003640039 | 0 | 0 | 0 | 0 | 0.0003640039 | -61.61505 | 3796.415
212.15 | 2061 | 2028.651 | 1016.612 | 32.34879 | 0.0002929179 | 0 | 0 | 0 | 0 | 0.0002929179 | 32.34849 | 1046.425
212.2 | 2031 | 2028.688 | 1016.562 | 2.312259 | 0.0002352689 | 0 | 0 | 0 | 0 | 0.0002352689 | 2.312024 | 5.345455
212.25 | 2032 | 2028.724 | 1016.512 | 3.275734 | 0.0001886086 | 0 | 0 | 0 | 0 | 0.0001886086 | 3.275545 | 10.7292
212.3 | 2049 | 2028.761 | 1016.462 | 20.23921 | 0.0001509167 | 0 | 0 | 0 | 0 | 0.0001509167 | 20.23906 | 409.6194
212.35 | 1937 | 2028.797 | 1016.412 | -91.79732 | 0.000120529 | 0 | 0 | 0 | 0 | 0.000120529 | -91.79744 | 8426.77
212.4 | 2122 | 2028.834 | 1016.362 | 93.16616 | 9.607817e-05 | 0 | 0 | 0 | 0 | 9.607817e-05 | 93.16606 | 8679.915
212.45 | 2076 | 2028.87 | 1016.312 | 47.12963 | 7.644276e-05 | 0 | 0 | 0 | 0 | 7.644276e-05 | 47.12955 | 2221.195
212.5 | 2041 | 2028.907 | 1016.262 | 12.09311 | 6.070531e-05 | 0 | 0 | 0 | 0 | 6.070531e-05 | 12.09304 | 146.2417
212.55 | 1921 | 2028.943 | 1016.212 | -107.9434 | 4.811667e-05 | 0 | 0 | 0 | 0 | 4.811667e-05 | -107.9435 | 11651.79
212.6 | 2023 | 2028.98 | 1016.162 | -5.979946 | 3.806651e-05 | 0 | 0 | 0 | 0 | 3.806651e-05 | -5.979984 | 35.76021
212.65 | 2027 | 2029.016 | 1016.112 | -2.016472 | 3.005864e-05 | 0 | 0 | 0 | 0 | 3.005864e-05 | -2.016502 | 4.066281
212.7 | 1996 | 2029.053 | 1016.062 | -33.053 | 2.369049e-05 | 0 | 0 | 0 | 0 | 2.369049e-05 | -33.05302 | 1092.502
212.75 | 2046 | 2029.09 | 1016.012 | 16.91048 | 1.863621e-05 | 0 | 0 | 0 | 0 | 1.863621e-05 | 16.91046 | 285.9636
212.8 | 2100 | 2029.126 | 1015.962 | 70.87395 | 1.463253e-05 | 0 | 0 | 0 | 0 | 1.463253e-05 | 70.87394 | 5023.115
212.85 | 1982 | 2029.163 | 1015.912 | -47.16257 | 1.146728e-05 | 0 | 0 | 0 | 0 | 1.146728e-05 | -47.16259 | 2224.31
212.9 | 2110 | 2029.199 | 1015.862 | 80.8009 | 8.969734e-06 | 0 | 0 | 0 | 0 | 8.969734e-06 | 80.80089 | 6528.784
212.95 | 2018 | 2029.236 | 1015.812 | -11.23563 | 7.002893e-06 | 0 | 0 | 0 | 0 | 7.002893e-06 | -11.23563 | 126.2395
213 | 1984 | 2029.272 | 1015.762 | -45.27215 | 5.457002e-06 | 0 | 0 | 0 | 0 | 5.457002e-06 | -45.27216 | 2049.568
213.05 | 1995 | 2029.309 | 1015.712 | -34.30868 | 4.244332e-06 | 0 | 0 | 0 | 0 | 4.244332e-06 | -34.30868 | 1177.086
213.1 | 2073 | 2029.345 | 1015.662 | 43.6548 | 3.294907e-06 | 0 | 0 | 0 | 0 | 3.294907e-06 | 43.65479 | 1905.741
213.15 | 2050 | 2029.382 | 1015.612 | 20.61827 | 2.553028e-06 | 0 | 0 | 0 | 0 | 2.553028e-06 | 20.61827 | 425.113
213.2 | 2065 | 2029.418 | 1015.562 | 35.58175 | 1.974453e-06 | 0 | 0 | 0 | 0 | 1.974453e-06 | 35.58174 | 1266.06
213.25 | 2083 | 2029.455 | 1015.512 | 53.54522 | 1.524111e-06 | 0 | 0 | 0 | 0 | 1.524111e-06 | 53.54522 | 2867.09
213.3 | 2030 | 2029.491 | 1015.462 | 0.5086937 | 1.174261e-06 | 0 | 0 | 0 | 0 | 1.174261e-06 | 0.5086925 | 0.2587681
213.35 | 2091 | 2029.528 | 1015.412 | 61.47217 | 9.030085e-07 | 0 | 0 | 0 | 0 | 9.030085e-07 | 61.47217 | 3778.827
213.4 | 2053 | 2029.564 | 1015.362 | 23.43564 | 6.931025e-07 | 0 | 0 | 0 | 0 | 6.931025e-07 | 23.43564 | 549.2293
213.45 | 2081 | 2029.601 | 1015.312 | 51.39912 | 5.309843e-07 | 0 | 0 | 0 | 0 | 5.309843e-07 | 51.39912 | 2641.869
213.5 | 1963 | 2029.637 | 1015.262 | -66.63741 | 4.060173e-07 | 0 | 0 | 0 | 0 | 4.060173e-07 | -66.63741 | 4440.544
213.55 | 2098 | 2029.674 | 1015.212 | 68.32607 | 3.098747e-07 | 0 | 0 | 0 | 0 | 3.098747e-07 | 68.32606 | 4668.451
213.6 | 2079 | 2029.71 | 1015.162 | 49.28954 | 2.360512e-07 | 0 | 0 | 0 | 0 | 2.360512e-07 | 49.28954 | 2429.459
213.65 | 2046 | 2029.747 | 1015.112 | 16.25301 | 1.794754e-07 | 0 | 0 | 0 | 0 | 1.794754e-07 | 16.25301 | 264.1604
213.7 | 2088 | 2029.784 | 1015.062 | 58.21649 | 1.362017e-07 | 0 | 0 | 0 | 0 | 1.362017e-07 | 58.21649 | 3389.159
213.75 | 2020 | 2029.82 | 1015.012 | -9.820038 | 1.031664e-07 | 0 | 0 | 0 | 0 | 1.031664e-07 | -9.820038 | 96.43314
213.8 | 1978 | 2029.857 | 1014.962 | -51.85656 | 7.799614e-08 | 0 | 0 | 0 | 0 | 7.799614e-08 | -51.85656 | 2689.103
213.85 | 2051 | 2029.893 | 1014.912 | 21.10691 | 5.885542e-08 | 0 | 0 | 0 | 0 | 5.885542e-08 | 21.10691 | 445.5017
213.9 | 2061 | 2029.93 | 1014.862 | 31.07039 | 4.432802e-08 | 0 | 0 | 0 | 0 | 4.432802e-08 | 31.07039 | 965.3688
213.95 | 1963 | 2029.966 | 1014.812 | -66.96614 | 3.332337e-08 | 0 | 0 | 0 | 0 | 3.332337e-08 | -66.96614 | 4484.464
214 | 2136 | 2030.003 | 1014.762 | 105.9973 | 2.500334e-08 | 0 | 0 | 0 | 0 | 2.500334e-08 | 105.9973 | 11235.43
214.05 | 2054 | 2030.039 | 1014.712 | 23.96081 | 1.872518e-08 | 0 | 0 | 0 | 0 | 1.872518e-08 | 23.96081 | 574.1203
214.1 | 1994 | 2030.076 | 1014.662 | -36.07572 | 1.399692e-08 | 0 | 0 | 0 | 0 | 1.399692e-08 | -36.07572 | 1301.457
214.15 | 2033 | 2030.112 | 1014.612 | 2.887757 | 1.044281e-08 | 0 | 0 | 0 | 0 | 1.044281e-08 | 2.887757 | 8.339138
214.2 | 1988 | 2030.149 | 1014.562 | -42.14877 | 7.776446e-09 | 0 | 0 | 0 | 0 | 7.776446e-09 | -42.14877 | 1776.519
214.25 | 2011 | 2030.185 | 1014.512 | -19.18529 | 5.779942e-09 | 0 | 0 | 0 | 0 | 5.779942e-09 | -19.18529 | 368.0755
214.3 | 2058 | 2030.222 | 1014.462 | 27.77818 | 4.287898e-09 | 0 | 0 | 0 | 0 | 4.287898e-09 | 27.77818 | 771.6273
214.35 | 2102 | 2030.258 | 1014.412 | 71.74165 | 3.175003e-09 | 0 | 0 | 0 | 0 | 3.175003e-09 | 71.74165 | 5146.865
214.4 | 1991 | 2030.295 | 1014.362 | -39.29487 | 2.346509e-09 | 0 | 0 | 0 | 0 | 2.346509e-09 | -39.29487 | 1544.087
214.45 | 1997 | 2030.331 | 1014.312 | -33.3314 | 1.730929e-09 | 0 | 0 | 0 | 0 | 1.730929e-09 | -33.3314 | 1110.982
214.5 | 2095 | 2030.368 | 1014.262 | 64.63208 | 1.274426e-09 | 0 | 0 | 0 | 0 | 1.274426e-09 | 64.63208 | 4177.305
214.55 | 2061 | 2030.404 | 1014.212 | 30.59555 | 9.365453e-10 | 0 | 0 | 0 | 0 | 9.365453e-10 | 30.59555 | 936.0877
214.6 | 2025 | 2030.441 | 1014.162 | -5.440975 | 6.869443e-10 | 0 | 0 | 0 | 0 | 6.869443e-10 | -5.440975 | 29.60421
214.65 | 2069 | 2030.478 | 1014.112 | 38.5225 | 5.029131e-10 | 0 | 0 | 0 | 0 | 5.029131e-10 | 38.5225 | 1483.983
214.7 | 1999 | 2030.514 | 1014.062 | -31.51403 | 3.674878e-10 | 0 | 0 | 0 | 0 | 3.674878e-10 | -31.51403 | 993.1338
214.75 | 2155 | 2030.551 | 1014.012 | 124.4494 | 2.680227e-10 | 0 | 0 | 0 | 0 | 2.680227e-10 | 124.4494 | 15487.67
214.8 | 2100 | 2030.587 | 1013.962 | 69.41292 | 1.951097e-10 | 0 | 0 | 0 | 0 | 1.951097e-10 | 69.41292 | 4818.154
214.85 | 2043 | 2030.624 | 1013.912 | 12.3764 | 1.417636e-10 | 0 | 0 | 0 | 0 | 1.417636e-10 | 12.3764 | 153.1752
214.9 | 2057 | 2030.66 | 1013.862 | 26.33987 | 1.028086e-10 | 0 | 0 | 0 | 0 | 1.028086e-10 | 26.33987 | 693.7888
214.95 | 2109 | 2030.697 | 1013.812 | 78.30335 | 7.441706e-11 | 0 | 0 | 0 | 0 | 7.441706e-11 | 78.30335 | 6131.414
215 | 2130 | 2030.733 | 1013.762 | 99.26682 | 5.376434e-11 | 0 | 0 | 0 | 0 | 5.376434e-11 | 99.26682 | 9853.901
215.05 | 2028 | 2030.77 | 1013.712 | -2.769706 | 3.87699e-11 | 0 | 0 | 0 | 0 | 3.87699e-11 | -2.769706 | 7.671273
215.1 | 2044 | 2030.806 | 1013.662 | 13.19377 | 2.790447e-11 | 0 | 0 | 0 | 0 | 2.790447e-11 | 13.19377 | 174.0755
215.15 | 2050 | 2030.843 | 1013.612 | 19.15724 | 2.004617e-11 | 0 | 0 | 0 | 0 | 2.004617e-11 | 19.15724 | 366.9999
215.2 | 2049 | 2030.879 | 1013.562 | 18.12072 | 1.437367e-11 | 0 | 0 | 0 | 0 | 1.437367e-11 | 18.12072 | 328.3604
215.25 | 2048 | 2030.916 | 1013.512 | 17.08419 | 1.028686e-11 | 0 | 0 | 0 | 0 | 1.028686e-11 | 17.08419 | 291.8696
215.3 | 2069 | 2030.952 | 1013.462 | 38.04767 | 7.348121e-12 | 0 | 0 | 0 | 0 | 7.348121e-12 | 38.04767 | 1447.625
215.35 | 2025 | 2030.989 | 1013.412 | -5.98886 | 5.239001e-12 | 0 | 0 | 0 | 0 | 5.239001e-12 | -5.98886 | 35.86645
215.4 | 2016 | 2031.025 | 1013.362 | -15.02539 | 3.728201e-12 | 0 | 0 | 0 | 0 | 3.728201e-12 | -15.02539 | 225.7622
215.45 | 2112 | 2031.062 | 1013.312 | 80.93809 | 2.648066e-12 | 0 | 0 | 0 | 0 | 2.648066e-12 | 80.93809 | 6550.974
215.5 | 2031 | 2031.098 | 1013.262 | -0.09843762 | 1.877314e-12 | 0 | 0 | 0 | 0 | 1.877314e-12 | -0.09843762 | 0.009689965
215.55 | 2024 | 2031.135 | 1013.212 | -7.134963 | 1.328384e-12 | 0 | 0 | 0 | 0 | 1.328384e-12 | -7.134963 | 50.9077
215.6 | 2187 | 2031.171 | 1013.162 | 155.8285 | 9.381862e-13 | 0 | 0 | 0 | 0 | 9.381862e-13 | 155.8285 | 24282.52
215.65 | 2116 | 2031.208 | 1013.112 | 84.79199 | 6.613525e-13 | 0 | 0 | 0 | 0 | 6.613525e-13 | 84.79199 | 7189.681
215.7 | 2017 | 2031.245 | 1013.062 | -14.24454 | 4.653242e-13 | 0 | 0 | 0 | 0 | 4.653242e-13 | -14.24454 | 202.9069
215.75 | 2136 | 2031.281 | 1013.012 | 104.7189 | 3.267811e-13 | 0 | 0 | 0 | 0 | 3.267811e-13 | 104.7189 | 10966.06
215.8 | 2020 | 2031.318 | 1012.962 | -11.31759 | 2.290534e-13 | 0 | 0 | 0 | 0 | 2.290534e-13 | -11.31759 | 128.0879
215.85 | 2012 | 2031.354 | 1012.912 | -19.35412 | 1.60249e-13 | 0 | 0 | 0 | 0 | 1.60249e-13 | -19.35412 | 374.5819
215.9 | 2075 | 2031.391 | 1012.862 | 43.60936 | 1.119006e-13 | 0 | 0 | 0 | 0 | 1.119006e-13 | 43.60936 | 1901.776
215.95 | 2006 | 2031.427 | 1012.812 | -25.42717 | 7.799167e-14 | 0 | 0 | 0 | 0 | 7.799167e-14 | -25.42717 | 646.5409
216 | 2066 | 2031.464 | 1012.762 | 34.53631 | 5.425536e-14 | 0 | 0 | 0 | 0 | 5.425536e-14 | 34.53631 | 1192.756
216.05 | 2089 | 2031.5 | 1012.712 | 57.49978 | 3.767174e-14 | 0 | 0 | 0 | 0 | 3.767174e-14 | 57.49978 | 3306.225
216.1 | 2068 | 2031.537 | 1012.662 | 36.46325 | 2.610762e-14 | 0 | 0 | 0 | 0 | 2.610762e-14 | 36.46325 | 1329.569
216.15 | 2058 | 2031.573 | 1012.612 | 26.42673 | 1.805916e-14 | 0 | 0 | 0 | 0 | 1.805916e-14 | 26.42673 | 698.372
216.2 | 2114 | 2031.61 | 1012.562 | 82.3902 | 1.246828e-14 | 0 | 0 | 0 | 0 | 1.246828e-14 | 82.3902 | 6788.145
216.25 | 2073 | 2031.646 | 1012.512 | 41.35368 | 8.591997e-15 | 0 | 0 | 0 | 0 | 8.591997e-15 | 41.35368 | 1710.127
216.3 | 2123 | 2031.683 | 1012.462 | 91.31715 | 5.90963e-15 | 0 | 0 | 0 | 0 | 5.90963e-15 | 91.31715 | 8338.822
216.35 | 2199 | 2031.719 | 1012.412 | 167.2806 | 4.057001e-15 | 0 | 0 | 0 | 0 | 4.057001e-15 | 167.2806 | 27982.81
216.4 | 2153 | 2031.756 | 1012.362 | 121.2441 | 2.779896e-15 | 0 | 0 | 0 | 0 | 2.779896e-15 | 121.2441 | 14700.13
216.45 | 2088 | 2031.792 | 1012.312 | 56.20757 | 1.901212e-15 | 0 | 0 | 0 | 0 | 1.901212e-15 | 56.20757 | 3159.291
216.5 | 2072 | 2031.829 | 1012.262 | 40.17105 | 1.297811e-15 | 0 | 0 | 0 | 0 | 1.297811e-15 | 40.17105 | 1613.713
216.55 | 2043 | 2031.865 | 1012.212 | 11.13452 | 8.842411e-16 | 0 | 0 | 0 | 0 | 8.842411e-16 | 11.13452 | 123.9776
216.6 | 2117 | 2031.902 | 1012.162 | 85.098 | 6.013242e-16 | 0 | 0 | 0 | 0 | 6.013242e-16 | 85.098 | 7241.669
216.65 | 2130 | 2031.939 | 1012.112 | 98.06147 | 4.081551e-16 | 0 | 0 | 0 | 0 | 4.081551e-16 | 98.06147 | 9616.052
216.7 | 2086 | 2031.975 | 1012.062 | 54.02495 | 2.765162e-16 | 0 | 0 | 0 | 0 | 2.765162e-16 | 54.02495 | 2918.695
216.75 | 2054 | 2032.012 | 1012.012 | 21.98842 | 1.869797e-16 | 0 | 0 | 0 | 0 | 1.869797e-16 | 21.98842 | 483.4906
216.8 | 2061 | 2032.048 | 1011.962 | 28.95189 | 1.261964e-16 | 0 | 0 | 0 | 0 | 1.261964e-16 | 28.95189 | 838.2122
216.85 | 2076 | 2032.085 | 1011.912 | 43.91537 | 8.501156e-17 | 0 | 0 | 0 | 0 | 8.501156e-17 | 43.91537 | 1928.56
216.9 | 2022 | 2032.121 | 1011.862 | -10.12116 | 5.715941e-17 | 0 | 0 | 0 | 0 | 5.715941e-17 | -10.12116 | 102.4378
216.95 | 2017 | 2032.158 | 1011.812 | -15.15768 | 3.835978e-17 | 0 | 0 | 0 | 0 | 3.835978e-17 | -15.15768 | 229.7554
217 | 1984 | 2032.194 | 1011.762 | -48.19421 | 2.569468e-17 | 0 | 0 | 0 | 0 | 2.569468e-17 | -48.19421 | 2322.682
217.05 | 2032 | 2032.231 | 1011.712 | -0.2307347 | 1.717864e-17 | 0 | 0 | 0 | 0 | 1.717864e-17 | -0.2307347 | 0.05323849
217.1 | 1995 | 2032.267 | 1011.662 | -37.26726 | 1.146339e-17 | 0 | 0 | 0 | 0 | 1.146339e-17 | -37.26726 | 1388.849
217.15 | 2063 | 2032.304 | 1011.612 | 30.69621 | 7.635122e-18 | 0 | 0 | 0 | 0 | 7.635122e-18 | 30.69621 | 942.2575
217.2 | 2002 | 2032.34 | 1011.562 | -30.34031 | 5.075718e-18 | 0 | 0 | 0 | 0 | 5.075718e-18 | -30.34031 | 920.5345
217.25 | 2048 | 2032.377 | 1011.512 | 15.62316 | 3.367888e-18 | 0 | 0 | 0 | 0 | 3.367888e-18 | 15.62316 | 244.0832
217.3 | 2031 | 2032.413 | 1011.462 | -1.413363 | 2.23047e-18 | 0 | 0 | 0 | 0 | 2.23047e-18 | -1.413363 | 1.997596
217.35 | 2103 | 2032.45 | 1011.412 | 70.55011 | 1.474395e-18 | 0 | 0 | 0 | 0 | 1.474395e-18 | 70.55011 | 4977.318
217.4 | 2071 | 2032.486 | 1011.362 | 38.51359 | 9.727695e-19 | 0 | 0 | 0 | 0 | 9.727695e-19 | 38.51359 | 1483.296
217.45 | 2117 | 2032.523 | 1011.312 | 84.47706 | 6.405966e-19 | 0 | 0 | 0 | 0 | 6.405966e-19 | 84.47706 | 7136.374
217.5 | 2026 | 2032.559 | 1011.262 | -6.559466 | 4.210542e-19 | 0 | 0 | 0 | 0 | 4.210542e-19 | -6.559466 | 43.0266
217.55 | 2071 | 2032.596 | 1011.212 | 38.40401 | 2.762294e-19 | 0 | 0 | 0 | 0 | 2.762294e-19 | 38.40401 | 1474.868
217.6 | 2050 | 2032.633 | 1011.162 | 17.36748 | 1.808758e-19 | 0 | 0 | 0 | 0 | 1.808758e-19 | 17.36748 | 301.6294
217.65 | 2005 | 2032.669 | 1011.112 | -27.66904 | 1.182142e-19 | 0 | 0 | 0 | 0 | 1.182142e-19 | -27.66904 | 765.576
217.7 | 2146 | 2032.706 | 1011.062 | 113.2944 | 7.711477e-20 | 0 | 0 | 0 | 0 | 7.711477e-20 | 113.2944 | 12835.63
217.75 | 2117 | 2032.742 | 1011.012 | 84.25791 | 5.020928e-20 | 0 | 0 | 0 | 0 | 5.020928e-20 | 84.25791 | 7099.395
217.8 | 1985 | 2032.779 | 1010.962 | -47.77862 | 3.26294e-20 | 0 | 0 | 0 | 0 | 3.26294e-20 | -47.77862 | 2282.797
217.85 | 2092 | 2032.815 | 1010.912 | 59.18485 | 2.116474e-20 | 0 | 0 | 0 | 0 | 2.116474e-20 | 59.18485 | 3502.847
217.9 | 2058 | 2032.852 | 1010.862 | 25.14833 | 1.370235e-20 | 0 | 0 | 0 | 0 | 1.370235e-20 | 25.14833 | 632.4384
217.95 | 2048 | 2032.888 | 1010.812 | 15.1118 | 8.85434e-21 | 0 | 0 | 0 | 0 | 8.85434e-21 | 15.1118 | 228.3666
218 | 2081 | 2032.925 | 1010.762 | 48.07528 | 5.710785e-21 | 0 | 0 | 0 | 0 | 5.710785e-21 | 48.07528 | 2311.232
218.05 | 2070 | 2032.961 | 1010.712 | 37.03875 | 3.676327e-21 | 0 | 0 | 0 | 0 | 3.676327e-21 | 37.03875 | 1371.869
218.1 | 2047 | 2032.998 | 1010.662 | 14.00223 | 2.362169e-21 | 0 | 0 | 0 | 0 | 2.362169e-21 | 14.00223 | 196.0623
218.15 | 2000 | 2033.034 | 1010.612 | -33.0343 | 1.514909e-21 | 0 | 0 | 0 | 0 | 1.514909e-21 | -33.0343 | 1091.265
218.2 | 2042 | 2033.071 | 1010.562 | 8.929174 | 9.697072e-22 | 0 | 0 | 0 | 0 | 9.697072e-22 | 8.929174 | 79.73015
218.25 | 2132 | 2033.107 | 1010.512 | 98.89265 | 6.195458e-22 | 0 | 0 | 0 | 0 | 6.195458e-22 | 98.89265 | 9779.756
218.3 | 2179 | 2033.144 | 1010.462 | 145.8561 | 3.950798e-22 | 0 | 0 | 0 | 0 | 3.950798e-22 | 145.8561 | 21274.01
218.35 | 1989 | 2033.18 | 1010.412 | -44.1804 | 2.514634e-22 | 0 | 0 | 0 | 0 | 2.514634e-22 | -44.1804 | 1951.908
218.4 | 2035 | 2033.217 | 1010.362 | 1.783071 | 1.59751e-22 | 0 | 0 | 0 | 0 | 1.59751e-22 | 1.783071 | 3.179343
218.45 | 2065 | 2033.253 | 1010.312 | 31.74655 | 1.012957e-22 | 0 | 0 | 0 | 0 | 1.012957e-22 | 31.74655 | 1007.843
218.5 | 2051 | 2033.29 | 1010.262 | 17.71002 | 6.410866e-23 | 0 | 0 | 0 | 0 | 6.410866e-23 | 17.71002 | 313.6448
218.55 | 2147 | 2033.327 | 1010.212 | 113.6735 | 4.049685e-23 | 0 | 0 | 0 | 0 | 4.049685e-23 | 113.6735 | 12921.66
218.6 | 2028 | 2033.363 | 1010.162 | -5.363032 | 2.553315e-23 | 0 | 0 | 0 | 0 | 2.553315e-23 | -5.363032 | 28.76211
218.65 | 2112 | 2033.4 | 1010.112 | 78.60044 | 1.606817e-23 | 0 | 0 | 0 | 0 | 1.606817e-23 | 78.60044 | 6178.03
218.7 | 2062 | 2033.436 | 1010.062 | 28.56392 | 1.009269e-23 | 0 | 0 | 0 | 0 | 1.009269e-23 | 28.56392 | 815.8973
218.75 | 2042 | 2033.473 | 1010.012 | 8.527391 | 6.327408e-24 | 0 | 0 | 0 | 0 | 6.327408e-24 | 8.527391 | 72.7164
218.8 | 2075 | 2033.509 | 1009.962 | 41.49087 | 3.959347e-24 | 0 | 0 | 0 | 0 | 3.959347e-24 | 41.49087 | 1721.492
218.85 | 2070 | 2033.546 | 1009.912 | 36.45434 | 2.472862e-24 | 0 | 0 | 0 | 0 | 2.472862e-24 | 36.45434 | 1328.919
218.9 | 2049 | 2033.582 | 1009.862 | 15.41781 | 1.54154e-24 | 0 | 0 | 0 | 0 | 1.54154e-24 | 15.41781 | 237.709
218.95 | 2112 | 2033.619 | 1009.812 | 78.38129 | 9.591542e-25 | 0 | 0 | 0 | 0 | 9.591542e-25 | 78.38129 | 6143.626
219 | 2029 | 2033.655 | 1009.762 | -4.655237 | 5.956631e-25 | 0 | 0 | 0 | 0 | 5.956631e-25 | -4.655237 | 21.67124
219.05 | 2059 | 2033.692 | 1009.712 | 25.30824 | 3.692254e-25 | 0 | 0 | 0 | 0 | 3.692254e-25 | 25.30824 | 640.5069
219.1 | 2014 | 2033.728 | 1009.662 | -19.72829 | 2.284342e-25 | 0 | 0 | 0 | 0 | 2.284342e-25 | -19.72829 | 389.2054
219.15 | 2084 | 2033.765 | 1009.612 | 50.23519 | 1.410617e-25 | 0 | 0 | 0 | 0 | 1.410617e-25 | 50.23519 | 2523.574
219.2 | 2051 | 2033.801 | 1009.562 | 17.19866 | 8.694326e-26 | 0 | 0 | 0 | 0 | 8.694326e-26 | 17.19866 | 295.7939
219.25 | 2058 | 2033.838 | 1009.512 | 24.16213 | 5.348614e-26 | 0 | 0 | 0 | 0 | 5.348614e-26 | 24.16213 | 583.8087
219.3 | 2105 | 2033.874 | 1009.462 | 71.12561 | 3.284168e-26 | 0 | 0 | 0 | 0 | 3.284168e-26 | 71.12561 | 5058.852
219.35 | 2077 | 2033.911 | 1009.412 | 43.08908 | 2.012741e-26 | 0 | 0 | 0 | 0 | 2.012741e-26 | 43.08908 | 1856.669
219.4 | 2041 | 2033.947 | 1009.362 | 7.052557 | 1.231202e-26 | 0 | 0 | 0 | 0 | 1.231202e-26 | 7.052557 | 49.73856
219.45 | 1986 | 2033.984 | 1009.312 | -47.98397 | 7.517079e-27 | 0 | 0 | 0 | 0 | 7.517079e-27 | -47.98397 | 2302.461
219.5 | 2039 | 2034.02 | 1009.262 | 4.979505 | 4.580867e-27 | 0 | 0 | 0 | 0 | 4.580867e-27 | 4.979505 | 24.79547
219.55 | 2025 | 2034.057 | 1009.212 | -9.05702 | 2.78628e-27 | 0 | 0 | 0 | 0 | 2.78628e-27 | -9.05702 | 82.02962
219.6 | 2042 | 2034.094 | 1009.162 | 7.906454 | 1.691534e-27 | 0 | 0 | 0 | 0 | 1.691534e-27 | 7.906454 | 62.51202
219.65 | 1973 | 2034.13 | 1009.112 | -61.13007 | 1.024979e-27 | 0 | 0 | 0 | 0 | 1.024979e-27 | -61.13007 | 3736.886
219.7 | 2083 | 2034.167 | 1009.062 | 48.8334 | 6.199092e-28 | 0 | 0 | 0 | 0 | 6.199092e-28 | 48.8334 | 2384.701
219.75 | 2058 | 2034.203 | 1009.012 | 23.79688 | 3.742138e-28 | 0 | 0 | 0 | 0 | 3.742138e-28 | 23.79688 | 566.2913
219.8 | 2023 | 2034.24 | 1008.962 | -11.23965 | 2.254707e-28 | 0 | 0 | 0 | 0 | 2.254707e-28 | -11.23965 | 126.3297
219.85 | 2077 | 2034.276 | 1008.912 | 42.72383 | 1.355936e-28 | 0 | 0 | 0 | 0 | 1.355936e-28 | 42.72383 | 1825.325
219.9 | 1957 | 2034.313 | 1008.862 | -77.3127 | 8.138918e-29 | 0 | 0 | 0 | 0 | 8.138918e-29 | -77.3127 | 5977.254
219.95 | 1989 | 2034.349 | 1008.812 | -45.34923 | 4.876103e-29 | 0 | 0 | 0 | 0 | 4.876103e-29 | -45.34923 | 2056.552
220 | 2044 | 2034.386 | 1008.762 | 9.614248 | 2.9158e-29 | 0 | 0 | 0 | 0 | 2.9158e-29 | 9.614248 | 92.43377