## PFTBA_B300
Experimental elemental composition obtaiend from XPS peak areas
Theoretical elemental composition of PFTBA
| Element | RSF |  | Element | Peak Area |  | Percentage % | Ratio C | Ratio N
[10 empty] | Precursor | No Atoms | At % | Ratio C | Ratio N
| C | 1 |  | C | 3153.16 |  | 34.81388 | 1 | 4.942003
| F | 0.25 |  | F | 21064 |  | 58.14163 | 1.67007 | 8.253491 | C | 12 | 30 | 1 | 12
| N | 0.7 |  | N | 911.4756 |  | 7.044489 | 0.2023471 | 1 | F | 27 | 67.5 | 2.25 | 27
| O | 0.35 |  | O | 0 |  |  |  |  | N | 1 | 2.5 | 0.08333333 | 1
| Si | 0.97 |  | Total | 25128.63 |  | 100
| Zn | 0.056 | [7 empty] | Total | 40
|  | Summary of binding energies and peak areas of different peak assigments for C 1s | [8 empty] | Relative chemical composition for C 1s XPS peaks
|  | Peak | BE / eV | FWHM / eV | Area | Intensity | Satellite Ka Displacement | FWHM ratio | Relative area ratio |  | Condition | F:C ratio | % -C-CFn- | % CF | % CF-CFn | % CF2 | % CF3
7 |  | CF3 | 293.0573 | 2.234026 | 865.9934 | 364.1615 |  |  |  |  | Theoretical | 2.25 | - | - | - | 75 | 25 | 100
|  | CF2 | 291.2 | 2.234026 | 1138.748 | 478.8584 |  |  |  |  | Experimental | 1.67007 | 8.57797 | 10.97801 | 16.86523 | 36.11449 | 27.4643 | 100
|  | CF-CFn | 289.413 | 2.234026 | 531.7877 | 223.6237
|  | CF | 287.8038 | 2.234026 | 346.1543 | 145.5624
|  | C-CFn | 286.386 | 2.234026 | 270.4771 | 113.7392
|  | Ka3 (CF3) | 284.6316 | 2.162339 | 65.81896 | 28.59532 | 8.425618 | 0.9679113 | 7.6004
|  | Ka4 (CF3) | 282.8282 | 2.350499 | 51.1426 | 20.44045 | 10.22909 | 1.052136 | 5.905657
|  | Ka3 (CF2) | 282.7744 | 2.162339 | 86.5494 | 37.60174 | 8.425618 | 0.9679113 | 7.6004
|  | Ka4 (CF2) | 280.9709 | 2.350499 | 67.25055 | 26.87841 | 10.22909 | 1.052136 | 5.905657
|  | Ka3 (CF-CFn) | 280.9874 | 2.162339 | 40.41799 | 17.55976 | 8.425618 | 0.9679113 | 7.6004
|  | Ka4 (CF-CFn) | 279.1839 | 2.350499 | 31.40556 | 12.55204 | 10.22909 | 1.052136 | 5.905657
|  | Ka3 (CF) | 279.3782 | 2.162339 | 26.30911 | 11.4301 | 8.425618 | 0.9679113 | 7.6004
|  | Ka4 (CF) | 277.5747 | 2.350499 | 20.44269 | 8.170445 | 10.22909 | 1.052136 | 5.905657
|  | Ka3 (C-CFn) | 277.9604 | 2.162339 | 20.55735 | 8.931224 | 8.425618 | 0.9679113 | 7.6004
|  | Ka4 (C-CFn) | 276.1569 | 2.350499 | 15.97345 | 6.384201 | 10.22909 | 1.052136 | 5.905657
|  |  | Sum main peak area |  | 3153.16
Summary of binding energies and peak areas of different peak assigments for F 1s
|  | Peak | BE / eV | FWHM / eV | Area | Intensity | Satellite Ka Displacement | FWHM ratio | Relative area ratio
|  | F 1s | 687.8011 | 2.602779 | 21064 | 7602.758
|  | Ka3 (F 1s) | 679.3409 | 2.279651 | 1527.418 | 629.4444 | 8.460197 | 0.8758526 | 7.251323
|  | Ka4 (F 1s) | 677.5295 | 2.035166 | 958.0562 | 442.241 | 10.27154 | 0.7819202 | 4.548312
Summary of binding energies and peak areas of different peak assigments for N 1s
|  | Peak | BE / eV | FWHM / eV | Area | Intensity | Satellite Ka Displacement | FWHM ratio | Relative area ratio
|  | N 1s | 400.8479 | 2.921698 | 911.4756 | 293.0741
|  | Ka3 (N 1s) | 392.3822 | 2.668009 | 49.99905 | 17.60526 | 8.465706 | 0.9131706 | 5.485507
|  | Ka4 (N 1s) | 391.0191 | 2.45884 | 36.71118 | 14.02607 | 9.828813 | 0.8415791 | 4.027665

## PFTBA_B301
Experimental elemental composition obtaiend from XPS peak areas
Theoretical elemental composition of PFTBA
| Element | RSF |  | Element | Peak Area |  | Percentage % | Ratio C | Ratio N
[10 empty] | Precursor | No Atoms | At % | Ratio C | Ratio N
| C | 1 |  | C | 3240.243 |  | 35.05778 | 1 | 5.18728
| F | 0.25 |  | F | 21510.74 |  | 58.18381 | 1.659655 | 8.609094 | C | 12 | 30 | 1 | 12
| N | 0.7 |  | N | 892.3595 |  | 6.758413 | 0.1927793 | 1 | F | 27 | 67.5 | 2.25 | 27
| O | 0.35 | [7 empty] | N | 1 | 2.5 | 0.08333333 | 1
| Si | 0.97 |  | Total | 25643.34 |  | 100
| Zn | 0.056 | [7 empty] | Total | 40
|  | Summary of binding energies and peak areas of different peak assigments for C 1s | [8 empty] | Relative chemical composition for C 1s XPS peaks
|  | Peak | BE / eV | FWHM / eV | Area | Intensity | Satellite Ka Displacement | FWHM ratio | Relative area ratio |  | Condition | F:C ratio | % -C-CFn- | % CF | % CF-CFn | % CF2 | % CF3
7 |  | CF3 | 293.109 | 2.170477 | 932.925 | 403.7935 |  |  |  |  | Theoretical | 2.25 | - | - | - | 75 | 25 | 100
|  | CF2 | 291.2 | 2.170477 | 1219.838 | 527.9765 |  |  |  |  | Experimental | 1.659655 | 5.970755 | 11.02365 | 16.56729 | 37.64648 | 28.79182 | 100
|  | CF-CFn | 289.1947 | 2.170477 | 536.8205 | 232.3494
|  | CF | 287.5042 | 2.170477 | 357.193 | 154.6021
|  | C-CFn | 286.1366 | 2.170477 | 193.467 | 83.73739
|  | Ka3 (CF3) | 284.6834 | 2.100829 | 70.90603 | 31.70737 | 8.425618 | 0.9679113 | 7.6004
|  | Ka4 (CF3) | 282.8799 | 2.283637 | 55.09535 | 22.665 | 10.22909 | 1.052136 | 5.905657
|  | Ka3 (CF2) | 282.7743 | 2.100829 | 92.71253 | 41.45868 | 8.425618 | 0.9679113 | 7.6004
|  | Ka4 (CF2) | 280.9709 | 2.283637 | 72.03942 | 29.63542 | 10.22909 | 1.052136 | 5.905657
|  |  | Sum main peak area |  | 3240.243
Summary of binding energies and peak areas of different peak assigments for F 1s
|  | Peak | BE / eV | FWHM / eV | Area | Intensity | Satellite Ka Displacement | FWHM ratio | Relative area ratio
|  | F 1s | 687.9036 | 2.457208 | 21510.74 | 8223.964
|  | Ka3 (F 1s) | 679.3659 | 2.325328 | 1668.38 | 674.0287 | 8.537766 | 0.9463294 | 7.756031
|  | Ka4 (F 1s) | 677.6237 | 1.905756 | 749.9978 | 369.7094 | 10.27996 | 0.7755776 | 3.48662
Summary of binding energies and peak areas of different peak assigments for N 1s
|  | Peak | BE / eV | FWHM / eV | Area | Intensity | Satellite Ka Displacement | FWHM ratio | Relative area ratio
|  | N 1s | 400.8239 | 2.79083 | 892.3595 | 300.3823
|  | Ka3 (N 1s) | 392.0977 | 2.768446 | 52.90206 | 17.95165 | 8.726217 | 0.9919793 | 5.928335
|  | Ka4 (N 1s) | 390.9402 | 2.138586 | 38.13188 | 16.75056 | 9.883688 | 0.7662901 | 4.273153

## Av Data
|  | C | F | N | O | Si | Zn | F:C ratio | C-CFn | CF | CF-CFn | CF2 | CF3
% | B300 | 34.81388 | 58.14163 | 7.044489 | 0 | 0 | 0 | 1.67007 | 8.57797 | 10.97801 | 16.86523 | 36.11449 | 27.4643
| B301 | 35.05778 | 58.18381 | 6.758413 | 0 | 0 | 0 | 1.659655 | 5.970755 | 11.02365 | 16.56729 | 37.64648 | 28.79182
| Av | 34.93583 | 58.16272 | 6.901451 | 0 | 0 | 0 | 1.664863 | 7.274363 | 11.00083 | 16.71626 | 36.88049 | 28.12806
| STD | 0.1724576 | 0.02982901 | 0.2022866 | 0 | 0 | 0 | 0.007364623 | 1.843579 | 0.0322708 | 0.2106735 | 1.083281 | 0.9387008
BE / eV | B300 | 0 | 687.8011 | 400.8479 | 0 | 0 | 0 | 0 | 286.386 | 287.8038 | 289.413 | 291.2 | 293.0573
| B301 | 0 | 687.9036 | 400.8239 | 0 | 0 | 0 | 0 | 286.1366 | 287.5042 | 289.1947 | 291.2 | 293.109
| Av | 0 | 687.8523 | 400.8359 | 0 | 0 | 0 | 0 | 286.2613 | 287.654 | 289.3039 | 291.2 | 293.0831
| STD | 0 | 0.0725257 | 0.0169694 | 0 | 0 | 0 | 0 | 0.176318 | 0.2118138 | 0.1543636 | 4.276638e-05 | 0.03658758