## Fluorine_B300
[6 empty] | 0.8758526 | 0.7819202 | FWHM
|  |  | X-ray energy | 1253.6 | eV | 8.279159 | 5.816849 | intensity ratio
[6 empty] | 7.251323 | 4.548312 | area ratio
[6 empty] | 8.460197 | 10.27154 | displacement |  |  | Fluorine peak | peak diff | Offset
|  | starting ke |  | a (Intensity) | 7602.758 | 629.4444 | 442.241 | 0 | 0 |  | 689.67 | -1.868934 | 23.95462
|  | finishing ke |  | b (Position) | 687.8011 | 679.3409 | 677.5295 | 0 | 0
|  | step size |  | c (Width) | 1.105299 | 0.9680787 | 0.8642553 | 1.105299 | 1.105299
|  | no. of points |  | FWHM | 2.602779 | 2.279651 | 2.035166 | 2.602779 | 2.602779
|  | ignore |  | Area | 21064 | 1527.418 | 958.0562 | 0 | 0 |  |  | total
|  | ignore |  | Total area |  |  |  |  | 23549.47 |  |  | 2332067.4
KE | Intensity | BG | BE | minus BG | Gauss1 | Gauss2 | Gauss 3 | Gauss 4 | Gauss 5 | sum | diff | diff sq | Baseline data |  | Baseline fit |  | Baseline data |  | Baseline fit
535 | 1325 | 1551.53 | 694.6454 | -226.5302 | 3.58598e-05 | 3.368361e-52 | 3.015844e-83 | 0 | 0 | 3.58598e-05 | -226.5303 | 51315.95 | 536 | 1525 | -4.165821 | 3780.244 | 546 | 1558 | -16.20558 | 10359.97
535.05 | 1543 | 1551.322 | 694.5954 | -8.321924 | 4.740423e-05 | 7.611157e-52 | 9.468233e-83 | 0 | 0 | 4.740423e-05 | -8.321971 | 69.2552 | 536.05 | 1548 | 1.223319 | 662.4554 | 546.05 | 1501 | 1.338844 | 738.4029
535.1 | 1560 | 1551.114 | 694.5454 | 8.886367 | 6.25371e-05 | 1.715237e-51 | 2.962616e-82 | 0 | 0 | 6.25371e-05 | 8.886305 | 78.96641 | 536.1 | 1544 | 0.2247516 | 39.71266 | 546.1 | 1515 | 0.785535 | 43.46297
535.15 | 1524 | 1550.905 | 694.4954 | -26.90534 | 8.233217e-05 | 3.855131e-51 | 9.239068e-82 | 0 | 0 | 8.233217e-05 | -26.90542 | 723.9018 | 536.15 | 1493 |  |  | 546.15 | 1475
535.2 | 1546 | 1550.697 | 694.4454 | -4.69705 | 0.0001081715 | 8.64163e-51 | 2.871623e-81 | 0 | 0 | 0.0001081715 | -4.697159 | 22.0633 | 536.2 | 1607 |  |  | 546.2 | 1545
535.25 | 1553 | 1550.489 | 694.3954 | 2.511241 | 0.0001418297 | 1.93194e-50 | 8.895556e-81 | 0 | 0 | 0.0001418297 | 2.511099 | 6.305617 | 536.25 | 1596 |  |  | 546.25 | 1527
535.3 | 1533 | 1550.28 | 694.3454 | -17.28047 | 0.0001855807 | 4.307578e-50 | 2.746409e-80 | 0 | 0 | 0.0001855807 | -17.28065 | 298.621 | 536.3 | 1565 |  |  | 546.3 | 1497
535.35 | 1555 | 1550.072 | 694.2954 | 4.927823 | 0.0002423315 | 9.578865e-50 | 8.450914e-80 | 0 | 0 | 0.0002423315 | 4.92758 | 24.28105 | 536.35 | 1601 |  |  | 546.35 | 1470
535.4 | 1563 | 1549.864 | 694.2454 | 13.13611 | 0.0003157898 | 2.124401e-49 | 2.591723e-79 | 0 | 0 | 0.0003157898 | 13.1358 | 172.5492 | 536.4 | 1560 |  |  | 546.4 | 1539
535.45 | 1562 | 1549.656 | 694.1954 | 12.3444 | 0.0004106744 | 4.698945e-49 | 7.921728e-79 | 0 | 0 | 0.0004106744 | 12.34399 | 152.3742 | 536.45 | 1504 |  |  | 546.45 | 1444
535.5 | 1545 | 1549.447 | 694.1454 | -4.447304 | 0.000532977 | 1.036587e-48 | 2.413224e-78 | 0 | 0 | 0.000532977 | -4.447837 | 19.78326 | 536.5 | 1579 |  |  | 546.5 | 1455
535.55 | 1528 | 1549.239 | 694.0954 | -21.23901 | 0.0006902884 | 2.280618e-48 | 7.326926e-78 | 0 | 0 | 0.0006902884 | -21.2397 | 451.125 | 536.55 | 1510 |  |  | 546.55 | 1570
535.6 | 1567 | 1549.031 | 694.0454 | 17.96928 | 0.0008922035 | 5.004272e-48 | 2.217136e-77 | 0 | 0 | 0.0008922035 | 17.96839 | 322.8629 | 536.6 | 1513 |  |  | 546.6 | 1570
535.65 | 1578 | 1548.822 | 693.9954 | 29.17757 | 0.001150823 | 1.095143e-47 | 6.686662e-77 | 0 | 0 | 0.001150823 | 29.17642 | 851.2634 | 536.65 | 1575 |  |  | 546.65 | 1415
535.7 | 1595 | 1548.614 | 693.9454 | 46.38586 | 0.001481373 | 2.390243e-47 | 2.009892e-76 | 0 | 0 | 0.001481373 | 46.38438 | 2151.511 | 536.7 | 1525 |  |  | 546.7 | 1575
535.75 | 1627 | 1548.406 | 693.8954 | 78.59415 | 0.001902969 | 5.203012e-47 | 6.021194e-76 | 0 | 0 | 0.001902969 | 78.59225 | 6176.741 | 536.75 | 1501 |  |  | 546.75 | 1534
535.8 | 1603 | 1548.198 | 693.8454 | 54.80244 | 0.002439553 | 1.129559e-46 | 1.79779e-75 | 0 | 0 | 0.002439553 | 54.8 | 3003.04 | 536.8 | 1527 |  |  | 546.8 | 1491
535.85 | 1536 | 1547.989 | 693.7954 | -11.98927 | 0.003121045 | 2.445709e-46 | 5.349849e-75 | 0 | 0 | 0.003121045 | -11.99239 | 143.8174 | 536.85 | 1537 |  |  | 546.85 | 1466
535.9 | 1486 | 1547.781 | 693.7454 | -61.78098 | 0.00398475 | 5.281315e-46 | 1.586685e-74 | 0 | 0 | 0.00398475 | -61.78496 | 3817.381 | 536.9 | 1523 |  |  | 546.9 | 1490
535.95 | 1559 | 1547.573 | 693.6954 | 11.42731 | 0.005077073 | 1.13742e-45 | 4.690143e-74 | 0 | 0 | 0.005077073 | 11.42224 | 130.4675 | 536.95 | 1570 |  |  | 546.95 | 1474
536 | 1525 | 1547.364 | 693.6454 | -22.36439 | 0.006455607 | 2.443098e-45 | 1.381745e-73 | 0 | 0 | 0.006455607 | -22.37085 | 500.4549 | 537 | 1539 |  |  | 547 | 1474
536.05 | 1548 | 1547.156 | 693.5954 | 0.843897 | 0.008191661 | 5.233625e-45 | 4.057105e-73 | 0 | 0 | 0.008191661 | 0.8357053 | 0.6984034 | 546 | 1558 |  |  | 556 | 1276
536.1 | 1544 | 1546.948 | 693.5454 | -2.947812 | 0.01037333 | 1.118165e-44 | 1.187274e-72 | 0 | 0 | 0.01037333 | -2.958185 | 8.75086 | 546.05 | 1501 |  |  | 556.05 | 1389
536.15 | 1493 | 1546.74 | 693.4954 | -53.73952 | 0.01310918 | 2.382596e-44 | 3.462838e-72 | 0 | 0 | 0.01310918 | -53.75263 | 2889.345 | 546.1 | 1515 |  |  | 556.1 | 1322
536.2 | 1607 | 1546.531 | 693.4454 | 60.46877 | 0.01653272 | 5.063333e-44 | 1.006607e-71 | 0 | 0 | 0.01653272 | 60.45224 | 3654.473 | 546.15 | 1475 |  |  | 556.15 | 1326
536.25 | 1596 | 1546.323 | 693.3954 | 49.67706 | 0.02080771 | 1.073159e-43 | 2.91631e-71 | 0 | 0 | 0.02080771 | 49.65625 | 2465.743 | 546.2 | 1545 |  |  | 556.2 | 1298
536.3 | 1565 | 1546.115 | 693.3454 | 18.88535 | 0.02613459 | 2.268471e-43 | 8.420815e-71 | 0 | 0 | 0.02613459 | 18.85922 | 355.6701 | 546.25 | 1527 |  |  | 556.25 | 1336
536.35 | 1601 | 1545.906 | 693.2954 | 55.09364 | 0.03275807 | 4.782376e-43 | 2.423377e-70 | 0 | 0 | 0.03275807 | 55.06089 | 3031.701 | 546.3 | 1497 |  |  | 556.3 | 1280
536.4 | 1560 | 1545.698 | 693.2454 | 14.30193 | 0.04097624 | 1.005532e-42 | 6.95079e-70 | 0 | 0 | 0.04097624 | 14.26096 | 203.3749 | 546.35 | 1470 |  |  | 556.35 | 1339
536.45 | 1504 | 1545.49 | 693.1954 | -41.48977 | 0.05115137 | 2.108576e-42 | 1.986982e-69 | 0 | 0 | 0.05115137 | -41.54093 | 1725.649 | 546.4 | 1539 |  |  | 556.4 | 1347
536.5 | 1579 | 1545.281 | 693.1454 | 33.71852 | 0.06372263 | 4.409855e-42 | 5.661088e-69 | 0 | 0 | 0.06372263 | 33.65479 | 1132.645 | 546.45 | 1444 |  |  | 556.45 | 1370
536.55 | 1510 | 1545.073 | 693.0954 | -35.07319 | 0.07922119 | 9.198157e-42 | 1.607505e-68 | 0 | 0 | 0.07922119 | -35.15241 | 1235.692 | 546.5 | 1455 |  |  | 556.5 | 1325
536.6 | 1513 | 1544.865 | 693.0454 | -31.8649 | 0.09828796 | 1.913457e-41 | 4.54937e-68 | 0 | 0 | 0.09828796 | -31.96319 | 1021.645 | 546.55 | 1570 |  |  | 556.55 | 1329
536.65 | 1575 | 1544.657 | 692.9954 | 30.34339 | 0.1216944 | 3.969888e-41 | 1.283207e-67 | 0 | 0 | 0.1216944 | 30.22169 | 913.3508 | 546.6 | 1570 |  |  | 556.6 | 1388
536.7 | 1525 | 1544.448 | 692.9454 | -19.44832 | 0.1503669 | 8.214463e-41 | 3.60735e-67 | 0 | 0 | 0.1503669 | -19.59869 | 384.1085 | 546.65 | 1415 |  |  | 556.65 | 1341
536.75 | 1501 | 1544.24 | 692.8954 | -43.24003 | 0.185415 | 1.695202e-40 | 1.01071e-66 | 0 | 0 | 0.185415 | -43.42544 | 1885.769 | 546.7 | 1575 |  |  | 556.7 | 1374
536.8 | 1527 | 1544.032 | 692.8454 | -17.03174 | 0.228165 | 3.489036e-40 | 2.822351e-66 | 0 | 0 | 0.228165 | -17.2599 | 297.9042 | 546.75 | 1534 |  |  | 556.75 | 1302
536.85 | 1537 | 1543.823 | 692.7954 | -6.823447 | 0.2801976 | 7.161943e-40 | 7.854924e-66 | 0 | 0 | 0.2801976 | -7.103644 | 50.46176 | 546.8 | 1491 |  |  | 556.8 | 1396
536.9 | 1523 | 1543.615 | 692.7454 | -20.61516 | 0.3433927 | 1.466215e-39 | 2.17881e-65 | 0 | 0 | 0.3433927 | -20.95855 | 439.2607 | 546.85 | 1466 |  |  | 556.85 | 1331
536.95 | 1570 | 1543.407 | 692.6954 | 26.59314 | 0.4199804 | 2.993684e-39 | 6.02342e-65 | 0 | 0 | 0.4199804 | 26.17316 | 685.034 | 546.9 | 1490 |  |  | 556.9 | 1359
537 | 1539 | 1543.199 | 692.6454 | -4.198573 | 0.5125996 | 6.096153e-39 | 1.659638e-64 | 0 | 0 | 0.5125996 | -4.711173 | 22.19515 | 546.95 | 1474 |  |  | 556.95 | 1436
537.05 | 1540 | 1542.99 | 692.5954 | -2.990282 | 0.6243653 | 1.238076e-38 | 4.557535e-64 | 0 | 0 | 0.6243653 | -3.614648 | 13.06568 | 547 | 1474 |  |  | 557 | 1300
537.1 | 1635 | 1542.782 | 692.5454 | 92.21801 | 0.7589454 | 2.507725e-38 | 1.247364e-63 | 0 | 0 | 0.7589454 | 91.45906 | 8364.76
537.15 | 1546 | 1542.574 | 692.4954 | 3.4263 | 0.9206479 | 5.065872e-38 | 3.402535e-63 | 0 | 0 | 0.9206479 | 2.505652 | 6.27829
537.2 | 1481 | 1542.365 | 692.4454 | -61.36541 | 1.11452 | 1.020634e-37 | 9.250356e-63 | 0 | 0 | 1.11452 | -62.47993 | 3903.742
537.25 | 1569 | 1542.157 | 692.3954 | 26.84288 | 1.34646 | 2.050818e-37 | 2.50646e-62 | 0 | 0 | 1.34646 | 25.49642 | 650.0675
537.3 | 1593 | 1541.949 | 692.3454 | 51.05117 | 1.623343 | 4.109849e-37 | 6.768765e-62 | 0 | 0 | 1.623343 | 49.42783 | 2443.11
537.35 | 1453 | 1541.741 | 692.2954 | -88.74054 | 1.953163 | 8.214215e-37 | 1.821816e-61 | 0 | 0 | 1.953163 | -90.6937 | 8225.347
537.4 | 1566 | 1541.532 | 692.2454 | 24.46775 | 2.34519 | 1.637373e-36 | 4.887043e-61 | 0 | 0 | 2.34519 | 22.12256 | 489.4079
537.45 | 1530 | 1541.324 | 692.1954 | -11.32395 | 2.810145 | 3.255149e-36 | 1.306574e-60 | 0 | 0 | 2.810145 | -14.1341 | 199.7728
537.5 | 1563 | 1541.116 | 692.1454 | 21.88434 | 3.360399 | 6.454097e-36 | 3.481517e-60 | 0 | 0 | 3.360399 | 18.52394 | 343.1363
537.55 | 1583 | 1540.907 | 692.0954 | 42.09263 | 4.010182 | 1.276267e-35 | 9.245902e-60 | 0 | 0 | 4.010182 | 38.08245 | 1450.273
537.6 | 1519 | 1540.699 | 692.0454 | -21.69908 | 4.775828 | 2.517035e-35 | 2.44724e-59 | 0 | 0 | 4.775828 | -26.47491 | 700.9208
537.65 | 1584 | 1540.491 | 691.9954 | 43.50921 | 5.676028 | 4.950833e-35 | 6.455801e-59 | 0 | 0 | 5.676028 | 37.83318 | 1431.35
537.7 | 1630 | 1540.282 | 691.9454 | 89.7175 | 6.732117 | 9.712003e-35 | 1.697345e-58 | 0 | 0 | 6.732117 | 82.98538 | 6886.574
537.75 | 1606 | 1540.074 | 691.8954 | 65.92579 | 7.968381 | 1.900119e-34 | 4.447712e-58 | 0 | 0 | 7.968381 | 57.95741 | 3359.062
537.8 | 1567 | 1539.866 | 691.8454 | 27.13408 | 9.412387 | 3.707613e-34 | 1.161581e-57 | 0 | 0 | 9.412387 | 17.7217 | 314.0585
537.85 | 1595 | 1539.658 | 691.7954 | 55.34237 | 11.09534 | 7.215217e-34 | 3.023492e-57 | 0 | 0 | 11.09534 | 44.24703 | 1957.8
537.9 | 1570 | 1539.449 | 691.7454 | 30.55067 | 13.05248 | 1.40038e-33 | 7.843583e-57 | 0 | 0 | 13.05248 | 17.49819 | 306.1865
537.95 | 1626 | 1539.241 | 691.6954 | 86.75896 | 15.32345 | 2.710715e-33 | 2.027994e-56 | 0 | 0 | 15.32345 | 71.43551 | 5103.032
538 | 1566 | 1539.033 | 691.6454 | 26.96725 | 17.95277 | 5.233151e-33 | 5.225949e-56 | 0 | 0 | 17.95277 | 9.014482 | 81.26088
538.05 | 1550 | 1538.824 | 691.5954 | 11.17554 | 20.99024 | 1.007591e-32 | 1.342178e-55 | 0 | 0 | 20.99024 | -9.814704 | 96.32841
538.1 | 1593 | 1538.616 | 691.5454 | 54.38383 | 24.49147 | 1.934847e-32 | 3.435591e-55 | 0 | 0 | 24.49147 | 29.89236 | 893.5532
538.15 | 1573 | 1538.408 | 691.4954 | 34.59212 | 28.51829 | 3.705531e-32 | 8.764744e-55 | 0 | 0 | 28.51829 | 6.073831 | 36.89142
538.2 | 1589 | 1538.2 | 691.4454 | 50.80041 | 33.13931 | 7.077761e-32 | 2.228556e-54 | 0 | 0 | 33.13931 | 17.66111 | 311.9146
538.25 | 1564 | 1537.991 | 691.3954 | 26.0087 | 38.43037 | 1.348288e-31 | 5.647472e-54 | 0 | 0 | 38.43037 | -12.42167 | 154.298
538.3 | 1711 | 1537.783 | 691.3454 | 173.217 | 44.47512 | 2.561598e-31 | 1.426366e-53 | 0 | 0 | 44.47512 | 128.7419 | 16574.47
538.35 | 1720 | 1537.575 | 691.2954 | 182.4253 | 51.36543 | 4.853789e-31 | 3.590497e-53 | 0 | 0 | 51.36543 | 131.0599 | 17176.69
538.4 | 1627 | 1537.366 | 691.2454 | 89.63358 | 59.20194 | 9.172594e-31 | 9.007918e-53 | 0 | 0 | 59.20194 | 30.43163 | 926.0844
538.45 | 1610 | 1537.158 | 691.1954 | 72.84187 | 68.09454 | 1.728801e-30 | 2.252375e-52 | 0 | 0 | 68.09454 | 4.747329 | 22.53713
538.5 | 1647 | 1536.95 | 691.1454 | 110.0502 | 78.16276 | 3.24967e-30 | 5.613108e-52 | 0 | 0 | 78.16276 | 31.8874 | 1016.806
538.55 | 1783 | 1536.742 | 691.0954 | 246.2584 | 89.53622 | 6.092211e-30 | 1.39416e-51 | 0 | 0 | 89.53622 | 156.7222 | 24561.86
538.6 | 1764 | 1536.533 | 691.0454 | 227.4667 | 102.355 | 1.139075e-29 | 3.451183e-51 | 0 | 0 | 102.355 | 125.1118 | 15652.95
538.65 | 1753 | 1536.325 | 690.9954 | 216.675 | 116.7698 | 2.12408e-29 | 8.514713e-51 | 0 | 0 | 116.7698 | 99.90527 | 9981.062
538.7 | 1693 | 1536.117 | 690.9454 | 156.8833 | 132.9423 | 3.950309e-29 | 2.093719e-50 | 0 | 0 | 132.9423 | 23.94104 | 573.1733
538.75 | 1808 | 1535.908 | 690.8954 | 272.0916 | 151.0453 | 7.32711e-29 | 5.131131e-50 | 0 | 0 | 151.0453 | 121.0463 | 14652.22
538.8 | 1809 | 1535.7 | 690.8454 | 273.2999 | 171.2626 | 1.355426e-28 | 1.253298e-49 | 0 | 0 | 171.2626 | 102.0373 | 10411.62
538.85 | 1790 | 1535.492 | 690.7954 | 254.5082 | 193.789 | 2.500694e-28 | 3.050998e-49 | 0 | 0 | 193.789 | 60.71924 | 3686.827
538.9 | 1865 | 1535.284 | 690.7454 | 329.7165 | 218.83 | 4.601364e-28 | 7.402458e-49 | 0 | 0 | 218.83 | 110.8865 | 12295.81
538.95 | 1892 | 1535.075 | 690.6954 | 356.9248 | 246.6017 | 8.444116e-28 | 1.790014e-48 | 0 | 0 | 246.6017 | 110.3231 | 12171.19
539 | 1962 | 1534.867 | 690.6454 | 427.1331 | 277.3297 | 1.54548e-27 | 4.314031e-48 | 0 | 0 | 277.3297 | 149.8034 | 22441.04
539.05 | 1991 | 1534.659 | 690.5954 | 456.3414 | 311.2491 | 2.82107e-27 | 1.036231e-47 | 0 | 0 | 311.2491 | 145.0923 | 21051.77
539.1 | 1880 | 1534.45 | 690.5454 | 345.5496 | 348.603 | 5.135773e-27 | 2.480711e-47 | 0 | 0 | 348.603 | -3.053307 | 9.322686
539.15 | 2043 | 1534.242 | 690.4954 | 508.7579 | 389.6416 | 9.324797e-27 | 5.918918e-47 | 0 | 0 | 389.6416 | 119.1163 | 14188.7
539.2 | 2080 | 1534.034 | 690.4454 | 545.9662 | 434.6211 | 1.688552e-26 | 1.407521e-46 | 0 | 0 | 434.6211 | 111.3451 | 12397.73
539.25 | 2091 | 1533.825 | 690.3954 | 557.1745 | 483.802 | 3.049516e-26 | 3.335906e-46 | 0 | 0 | 483.802 | 73.37252 | 5383.527
539.3 | 2222 | 1533.617 | 690.3454 | 688.3828 | 537.4471 | 5.492737e-26 | 7.879871e-46 | 0 | 0 | 537.4471 | 150.9357 | 22781.58
539.35 | 2299 | 1533.409 | 690.2954 | 765.5911 | 595.8201 | 9.867071e-26 | 1.855115e-45 | 0 | 0 | 595.8201 | 169.771 | 28822.21
539.4 | 2217 | 1533.201 | 690.2454 | 683.7994 | 659.1827 | 1.767784e-25 | 4.352804e-45 | 0 | 0 | 659.1827 | 24.61675 | 605.9841
539.45 | 2354 | 1532.992 | 690.1954 | 821.0077 | 727.7927 | 3.158723e-25 | 1.01792e-44 | 0 | 0 | 727.7927 | 93.21498 | 8689.033
539.5 | 2450 | 1532.784 | 690.1454 | 917.216 | 801.9013 | 5.629055e-25 | 2.372492e-44 | 0 | 0 | 801.9013 | 115.3147 | 13297.48
539.55 | 2476 | 1532.576 | 690.0954 | 943.4243 | 881.7499 | 1.000463e-24 | 5.511149e-44 | 0 | 0 | 881.7499 | 61.67441 | 3803.733
539.6 | 2633 | 1532.367 | 690.0454 | 1100.633 | 967.5673 | 1.773404e-24 | 1.275927e-43 | 0 | 0 | 967.5673 | 133.0653 | 17706.37
539.65 | 2716 | 1532.159 | 689.9954 | 1183.841 | 1059.566 | 3.135133e-24 | 2.944125e-43 | 0 | 0 | 1059.566 | 124.2744 | 15444.12
539.7 | 2809 | 1531.951 | 689.9454 | 1277.049 | 1157.941 | 5.527717e-24 | 6.77069e-43 | 0 | 0 | 1157.941 | 119.1078 | 14186.68
539.75 | 2964 | 1531.743 | 689.8954 | 1432.257 | 1262.863 | 9.720243e-24 | 1.551872e-42 | 0 | 0 | 1262.863 | 169.3947 | 28694.56
539.8 | 3004 | 1531.534 | 689.8454 | 1472.466 | 1374.476 | 1.704708e-23 | 3.545076e-42 | 0 | 0 | 1374.476 | 97.9901 | 9602.059
539.85 | 3184 | 1531.326 | 689.7954 | 1652.674 | 1492.895 | 2.981701e-23 | 8.071262e-42 | 0 | 0 | 1492.895 | 159.7792 | 25529.39
539.9 | 3191 | 1531.118 | 689.7454 | 1659.882 | 1618.202 | 5.201396e-23 | 1.831487e-41 | 0 | 0 | 1618.202 | 41.68058 | 1737.271
539.95 | 3400 | 1530.909 | 689.6954 | 1869.091 | 1750.441 | 9.049344e-23 | 4.142023e-41 | 0 | 0 | 1750.441 | 118.65 | 14077.81
540 | 3459 | 1530.701 | 689.6454 | 1928.299 | 1889.615 | 1.570203e-22 | 9.336148e-41 | 0 | 0 | 1889.615 | 38.68359 | 1496.42
540.05 | 3578 | 1530.493 | 689.5954 | 2047.507 | 2035.686 | 2.71729e-22 | 2.097342e-40 | 0 | 0 | 2035.686 | 11.82168 | 139.752
540.1 | 3638 | 1530.285 | 689.5454 | 2107.715 | 2188.564 | 4.689836e-22 | 4.695883e-40 | 0 | 0 | 2188.564 | -80.84853 | 6536.485
540.15 | 3827 | 1530.076 | 689.4954 | 2296.924 | 2348.114 | 8.072737e-22 | 1.04788e-39 | 0 | 0 | 2348.114 | -51.18981 | 2620.397
540.2 | 4065 | 1529.868 | 689.4454 | 2535.132 | 2514.144 | 1.385879e-21 | 2.330519e-39 | 0 | 0 | 2514.144 | 20.9876 | 440.4794
540.25 | 4188 | 1529.66 | 689.3954 | 2658.34 | 2686.412 | 2.372857e-21 | 5.165827e-39 | 0 | 0 | 2686.412 | -28.07175 | 788.0232
540.3 | 4180 | 1529.451 | 689.3454 | 2650.549 | 2864.615 | 4.051904e-21 | 1.141231e-38 | 0 | 0 | 2864.615 | -214.0668 | 45824.58
540.35 | 4574 | 1529.243 | 689.2954 | 3044.757 | 3048.395 | 6.900621e-21 | 2.512775e-38 | 0 | 0 | 3048.395 | -3.638409 | 13.23802
540.4 | 4728 | 1529.035 | 689.2454 | 3198.965 | 3237.334 | 1.172084e-20 | 5.514169e-38 | 0 | 0 | 3237.334 | -38.36898 | 1472.179
540.45 | 4909 | 1528.826 | 689.1954 | 3380.174 | 3430.955 | 1.985504e-20 | 1.206016e-37 | 0 | 0 | 3430.955 | -50.78181 | 2578.792
540.5 | 5006 | 1528.618 | 689.1454 | 3477.382 | 3628.723 | 3.354473e-20 | 2.628889e-37 | 0 | 0 | 3628.723 | -151.3416 | 22904.29
540.55 | 5400 | 1528.41 | 689.0954 | 3871.59 | 3830.046 | 5.652223e-20 | 5.711341e-37 | 0 | 0 | 3830.046 | 41.5444 | 1725.937
540.6 | 5421 | 1528.202 | 689.0454 | 3892.798 | 4034.273 | 9.498516e-20 | 1.23666e-36 | 0 | 0 | 4034.273 | -141.475 | 20015.17
540.65 | 5638 | 1527.993 | 688.9954 | 4110.007 | 4240.704 | 1.591966e-19 | 2.668756e-36 | 0 | 0 | 4240.704 | -130.6974 | 17081.81
540.7 | 5894 | 1527.785 | 688.9454 | 4366.215 | 4448.585 | 2.661051e-19 | 5.740025e-36 | 0 | 0 | 4448.585 | -82.37004 | 6784.823
540.75 | 6151 | 1527.577 | 688.8954 | 4623.423 | 4657.116 | 4.43623e-19 | 1.230454e-35 | 0 | 0 | 4657.116 | -33.69321 | 1135.233
540.8 | 6304 | 1527.368 | 688.8454 | 4776.632 | 4865.456 | 7.375925e-19 | 2.628833e-35 | 0 | 0 | 4865.456 | -88.82485 | 7889.854
540.85 | 6536 | 1527.16 | 688.7954 | 5008.84 | 5072.725 | 1.223096e-18 | 5.59767e-35 | 0 | 0 | 5072.725 | -63.88553 | 4081.36
540.9 | 6710 | 1526.952 | 688.7454 | 5183.048 | 5278.012 | 2.022766e-18 | 1.187949e-34 | 0 | 0 | 5278.012 | -94.96414 | 9018.189
540.95 | 6931 | 1526.744 | 688.6954 | 5404.256 | 5480.381 | 3.336358e-18 | 2.512668e-34 | 0 | 0 | 5480.381 | -76.12419 | 5794.892
541 | 7234 | 1526.535 | 688.6454 | 5707.465 | 5678.875 | 5.488339e-18 | 5.29686e-34 | 0 | 0 | 5678.875 | 28.58949 | 817.3592
541.05 | 7284 | 1526.327 | 688.5954 | 5757.673 | 5872.53 | 9.004316e-18 | 1.11288e-33 | 0 | 0 | 5872.53 | -114.8565 | 13192.03
541.1 | 7556 | 1526.119 | 688.5454 | 6029.881 | 6060.373 | 1.473337e-17 | 2.330369e-33 | 0 | 0 | 6060.373 | -30.492 | 929.762
541.15 | 7799 | 1525.91 | 688.4954 | 6273.09 | 6241.44 | 2.404334e-17 | 4.863484e-33 | 0 | 0 | 6241.44 | 31.64929 | 1001.678
541.2 | 7897 | 1525.702 | 688.4454 | 6371.298 | 6414.777 | 3.913173e-17 | 1.011618e-32 | 0 | 0 | 6414.777 | -43.47885 | 1890.41
541.25 | 8045 | 1525.494 | 688.3954 | 6519.506 | 6579.449 | 6.351916e-17 | 2.097163e-32 | 0 | 0 | 6579.449 | -59.9432 | 3593.187
541.3 | 8254 | 1525.286 | 688.3454 | 6728.714 | 6734.554 | 1.028305e-16 | 4.333055e-32 | 0 | 0 | 6734.554 | -5.839441 | 34.09907
541.35 | 8483 | 1525.077 | 688.2954 | 6957.923 | 6879.223 | 1.660278e-16 | 8.92283e-32 | 0 | 0 | 6879.223 | 78.69961 | 6193.628
541.4 | 8325 | 1524.869 | 688.2454 | 6800.131 | 7012.635 | 2.673504e-16 | 1.831291e-31 | 0 | 0 | 7012.635 | -212.5041 | 45157.97
541.45 | 8610 | 1524.661 | 688.1954 | 7085.339 | 7134.021 | 4.293609e-16 | 3.745921e-31 | 0 | 0 | 7134.021 | -48.68136 | 2369.875
541.5 | 8619 | 1524.452 | 688.1454 | 7094.548 | 7242.671 | 6.877105e-16 | 7.63671e-31 | 0 | 0 | 7242.671 | -148.1235 | 21940.59
541.55 | 8774 | 1524.244 | 688.0954 | 7249.756 | 7337.945 | 1.098576e-15 | 1.551674e-30 | 0 | 0 | 7337.945 | -88.18907 | 7777.312
541.6 | 9051 | 1524.036 | 688.0454 | 7526.964 | 7419.274 | 1.750235e-15 | 3.142251e-30 | 0 | 0 | 7419.274 | 107.6901 | 11597.16
541.65 | 9255 | 1523.828 | 687.9954 | 7731.172 | 7486.17 | 2.781019e-15 | 6.342022e-30 | 0 | 0 | 7486.17 | 245.003 | 60026.45
541.7 | 9182 | 1523.619 | 687.9454 | 7658.381 | 7538.226 | 4.407102e-15 | 1.275737e-29 | 0 | 0 | 7538.226 | 120.1543 | 14437.06
541.75 | 9157 | 1523.411 | 687.8954 | 7633.589 | 7575.128 | 6.965361e-15 | 2.557648e-29 | 0 | 0 | 7575.128 | 58.46094 | 3417.682
541.8 | 9202 | 1523.203 | 687.8454 | 7678.797 | 7596.649 | 1.097932e-14 | 5.110542e-29 | 0 | 0 | 7596.649 | 82.14827 | 6748.339
541.85 | 9230 | 1522.994 | 687.7954 | 7707.006 | 7602.658 | 1.726033e-14 | 1.017746e-28 | 0 | 0 | 7602.658 | 104.3481 | 10888.53
541.9 | 9173 | 1522.786 | 687.7454 | 7650.214 | 7593.117 | 2.706226e-14 | 2.020033e-28 | 0 | 0 | 7593.117 | 57.09732 | 3260.104
541.95 | 9185 | 1522.578 | 687.6954 | 7662.422 | 7568.085 | 4.231756e-14 | 3.995985e-28 | 0 | 0 | 7568.085 | 94.33739 | 8899.543
542 | 9066 | 1522.369 | 687.6454 | 7543.631 | 7527.715 | 6.599615e-14 | 7.878358e-28 | 0 | 0 | 7527.715 | 15.91507 | 253.2896
542.05 | 9022 | 1522.161 | 687.5954 | 7499.839 | 7472.255 | 1.026498e-13 | 1.548082e-27 | 0 | 0 | 7472.255 | 27.58396 | 760.8746
542.1 | 8972 | 1521.953 | 687.5454 | 7450.047 | 7402.04 | 1.592351e-13 | 3.031786e-27 | 0 | 0 | 7402.04 | 48.00693 | 2304.666
542.15 | 8976 | 1521.745 | 687.4954 | 7454.255 | 7317.496 | 2.46355e-13 | 5.917655e-27 | 0 | 0 | 7317.496 | 136.7596 | 18703.2
542.2 | 8915 | 1521.536 | 687.4454 | 7393.464 | 7219.129 | 3.801239e-13 | 1.15119e-26 | 0 | 0 | 7219.129 | 174.3347 | 30392.59
542.25 | 8647 | 1521.328 | 687.3954 | 7125.672 | 7107.525 | 5.849659e-13 | 2.231983e-26 | 0 | 0 | 7107.525 | 18.14688 | 329.3093
542.3 | 8662 | 1521.12 | 687.3454 | 7140.88 | 6983.342 | 8.977955e-13 | 4.313018e-26 | 0 | 0 | 6983.342 | 157.5387 | 24818.45
542.35 | 8353 | 1520.911 | 687.2954 | 6832.089 | 6847.301 | 1.37425e-12 | 8.306499e-26 | 0 | 0 | 6847.301 | -15.21283 | 231.4301
542.4 | 8238 | 1520.703 | 687.2454 | 6717.297 | 6700.186 | 2.097952e-12 | 1.594414e-25 | 0 | 0 | 6700.186 | 17.11046 | 292.7677
542.45 | 7989 | 1520.495 | 687.1954 | 6468.505 | 6542.83 | 3.194235e-12 | 3.050217e-25 | 0 | 0 | 6542.83 | -74.32439 | 5524.115
542.5 | 8016 | 1520.287 | 687.1454 | 6495.713 | 6376.107 | 4.850423e-12 | 5.815762e-25 | 0 | 0 | 6376.107 | 119.6063 | 14305.67
542.55 | 7881 | 1520.078 | 687.0954 | 6360.922 | 6200.931 | 7.345711e-12 | 1.10517e-24 | 0 | 0 | 6200.931 | 159.9909 | 25597.09
542.6 | 7437 | 1519.87 | 687.0454 | 5917.13 | 6018.239 | 1.109506e-11 | 2.093138e-24 | 0 | 0 | 6018.239 | -101.1092 | 10223.07
542.65 | 7332 | 1519.662 | 686.9954 | 5812.338 | 5828.99 | 1.671348e-11 | 3.951055e-24 | 0 | 0 | 5828.99 | -16.65137 | 277.2681
542.7 | 7207 | 1519.453 | 686.9454 | 5687.547 | 5634.15 | 2.510993e-11 | 7.433181e-24 | 0 | 0 | 5634.15 | 53.39659 | 2851.196
542.75 | 6977 | 1519.245 | 686.8954 | 5457.755 | 5434.69 | 3.762406e-11 | 1.393743e-23 | 0 | 0 | 5434.69 | 23.06452 | 531.9723
542.8 | 6684 | 1519.037 | 686.8454 | 5164.963 | 5231.575 | 5.622472e-11 | 2.604577e-23 | 0 | 0 | 5231.575 | -66.61217 | 4437.182
542.85 | 6607 | 1518.829 | 686.7954 | 5088.171 | 5025.757 | 8.379739e-11 | 4.851076e-23 | 0 | 0 | 5025.757 | 62.41495 | 3895.626
542.9 | 6215 | 1518.62 | 686.7454 | 4696.38 | 4818.165 | 1.24559e-10 | 9.005034e-23 | 0 | 0 | 4818.165 | -121.7854 | 14831.69
542.95 | 6097 | 1518.412 | 686.6954 | 4578.588 | 4609.706 | 1.846551e-10 | 1.666016e-22 | 0 | 0 | 4609.706 | -31.11768 | 968.3103
543 | 5680 | 1518.204 | 686.6454 | 4161.796 | 4401.25 | 2.730164e-10 | 3.071986e-22 | 0 | 0 | 4401.25 | -239.4533 | 57337.88
543.05 | 5555 | 1517.995 | 686.5954 | 4037.005 | 4193.63 | 4.025852e-10 | 5.645543e-22 | 0 | 0 | 4193.63 | -156.6251 | 24531.41
543.1 | 5325 | 1517.787 | 686.5454 | 3807.213 | 3987.635 | 5.920636e-10 | 1.034043e-21 | 0 | 0 | 3987.635 | -180.4224 | 32552.26
543.15 | 5212 | 1517.579 | 686.4954 | 3694.421 | 3784.008 | 8.684012e-10 | 1.887635e-21 | 0 | 0 | 3784.008 | -89.58706 | 8025.841
543.2 | 5093 | 1517.37 | 686.4454 | 3575.63 | 3583.439 | 1.270322e-09 | 3.434345e-21 | 0 | 0 | 3583.439 | -7.809326 | 60.98557
543.25 | 4698 | 1517.162 | 686.3954 | 3180.838 | 3386.563 | 1.853314e-09 | 6.227534e-21 | 0 | 0 | 3386.563 | -205.7255 | 42322.97
543.3 | 4593 | 1516.954 | 686.3454 | 3076.046 | 3193.961 | 2.696655e-09 | 1.125472e-20 | 0 | 0 | 3193.961 | -117.9154 | 13904.04
543.35 | 4402 | 1516.746 | 686.2954 | 2885.254 | 3006.155 | 3.913302e-09 | 2.027215e-20 | 0 | 0 | 3006.155 | -120.901 | 14617.06
543.4 | 4401 | 1516.537 | 686.2454 | 2884.463 | 2823.608 | 5.663733e-09 | 3.639244e-20 | 0 | 0 | 2823.608 | 60.85426 | 3703.241
543.45 | 4154 | 1516.329 | 686.1954 | 2637.671 | 2646.725 | 8.1753e-09 | 6.51132e-20 | 0 | 0 | 2646.725 | -9.053825 | 81.97176
543.5 | 4010 | 1516.121 | 686.1454 | 2493.879 | 2475.85 | 1.176918e-08 | 1.16111e-19 | 0 | 0 | 2475.85 | 18.02895 | 325.0431
543.55 | 3718 | 1515.912 | 686.0954 | 2202.088 | 2311.273 | 1.689779e-08 | 2.063593e-19 | 0 | 0 | 2311.273 | -109.1855 | 11921.48
543.6 | 3494 | 1515.704 | 686.0454 | 1978.296 | 2153.225 | 2.419665e-08 | 3.655284e-19 | 0 | 0 | 2153.225 | -174.9292 | 30600.22
543.65 | 3546 | 1515.496 | 685.9954 | 2030.504 | 2001.884 | 3.45559e-08 | 6.453045e-19 | 0 | 0 | 2001.884 | 28.62038 | 819.1262
543.7 | 3298 | 1515.288 | 685.9454 | 1782.712 | 1857.375 | 4.921874e-08 | 1.135415e-18 | 0 | 0 | 1857.375 | -74.66247 | 5574.485
543.75 | 3221 | 1515.079 | 685.8954 | 1705.921 | 1719.775 | 6.99166e-08 | 1.991091e-18 | 0 | 0 | 1719.775 | -13.85403 | 191.9343
543.8 | 3152 | 1514.871 | 685.8454 | 1637.129 | 1589.113 | 9.90539e-08 | 3.479956e-18 | 0 | 0 | 1589.113 | 48.01577 | 2305.514
543.85 | 2967 | 1514.663 | 685.7954 | 1452.337 | 1465.377 | 1.399601e-07 | 6.061819e-18 | 0 | 0 | 1465.377 | -13.0398 | 170.0365
543.9 | 2840 | 1514.454 | 685.7454 | 1325.546 | 1348.513 | 1.972326e-07 | 1.052395e-17 | 0 | 0 | 1348.513 | -22.96772 | 527.5162
543.95 | 2728 | 1514.246 | 685.6954 | 1213.754 | 1238.433 | 2.772007e-07 | 1.820961e-17 | 0 | 0 | 1238.433 | -24.67866 | 609.0361
544 | 2802 | 1514.038 | 685.6454 | 1287.962 | 1135.013 | 3.885541e-07 | 3.140285e-17 | 0 | 0 | 1135.013 | 152.9494 | 23393.52
544.05 | 2600 | 1513.83 | 685.5954 | 1086.17 | 1038.103 | 5.431881e-07 | 5.397392e-17 | 0 | 0 | 1038.103 | 48.06751 | 2310.486
544.1 | 2519 | 1513.621 | 685.5454 | 1005.379 | 947.5265 | 7.573391e-07 | 9.245815e-17 | 0 | 0 | 947.5265 | 57.85222 | 3346.879
544.15 | 2485 | 1513.413 | 685.4954 | 971.587 | 863.0851 | 1.053106e-06 | 1.57853e-16 | 0 | 0 | 863.0851 | 108.5019 | 11772.67
544.2 | 2367 | 1513.205 | 685.4454 | 853.7953 | 784.5617 | 1.460479e-06 | 2.686006e-16 | 0 | 0 | 784.5618 | 69.23358 | 4793.289
544.25 | 2228 | 1512.996 | 685.3954 | 715.0036 | 711.7245 | 2.020039e-06 | 4.555201e-16 | 0 | 0 | 711.7245 | 3.279107 | 10.75254
544.3 | 2257 | 1512.788 | 685.3454 | 744.2119 | 644.3295 | 2.786544e-06 | 7.699357e-16 | 0 | 0 | 644.3295 | 99.88244 | 9976.501
544.35 | 2188 | 1512.58 | 685.2954 | 675.4202 | 582.1238 | 3.833659e-06 | 1.297023e-15 | 0 | 0 | 582.1238 | 93.2964 | 8704.219
544.4 | 2164 | 1512.372 | 685.2454 | 651.6285 | 524.8485 | 5.260204e-06 | 2.177648e-15 | 0 | 0 | 524.8485 | 126.78 | 16073.16
544.45 | 2065 | 1512.163 | 685.1954 | 552.8368 | 472.2412 | 7.198352e-06 | 3.643962e-15 | 0 | 0 | 472.2412 | 80.59555 | 6495.642
544.5 | 1986 | 1511.955 | 685.1454 | 474.0451 | 424.0383 | 9.824379e-06 | 6.07724e-15 | 0 | 0 | 424.0383 | 50.00676 | 2500.676
544.55 | 1998 | 1511.747 | 685.0954 | 486.2534 | 379.9772 | 1.337269e-05 | 1.010149e-14 | 0 | 0 | 379.9772 | 106.2761 | 11294.62
544.6 | 1914 | 1511.538 | 685.0454 | 402.4617 | 339.7984 | 1.815405e-05 | 1.673443e-14 | 0 | 0 | 339.7984 | 62.66325 | 3926.682
544.65 | 1923 | 1511.33 | 684.9954 | 411.67 | 303.2469 | 2.457933e-05 | 2.763012e-14 | 0 | 0 | 303.2469 | 108.423 | 11755.55
544.7 | 1839 | 1511.122 | 684.9454 | 327.8782 | 270.0739 | 3.319006e-05 | 4.546749e-14 | 0 | 0 | 270.074 | 57.80427 | 3341.334
544.75 | 1898 | 1510.913 | 684.8954 | 387.0865 | 240.0381 | 4.469794e-05 | 7.457026e-14 | 0 | 0 | 240.0382 | 147.0483 | 21623.21
544.8 | 1751 | 1510.705 | 684.8454 | 240.2948 | 212.9066 | 6.003553e-05 | 1.218924e-13 | 0 | 0 | 212.9067 | 27.38816 | 750.1112
544.85 | 1798 | 1510.497 | 684.7954 | 287.5031 | 188.4557 | 8.042124e-05 | 1.985794e-13 | 0 | 0 | 188.4558 | 99.04733 | 9810.374
544.9 | 1764 | 1510.289 | 684.7454 | 253.7114 | 166.4718 | 0.0001074421 | 3.22432e-13 | 0 | 0 | 166.4719 | 87.23948 | 7610.727
544.95 | 1759 | 1510.08 | 684.6954 | 248.9197 | 146.7518 | 0.0001431594 | 5.217813e-13 | 0 | 0 | 146.7519 | 102.1678 | 10438.25
545 | 1709 | 1509.872 | 684.6454 | 199.128 | 129.1033 | 0.0001902422 | 8.415604e-13 | 0 | 0 | 129.1035 | 70.02447 | 4903.427
545.05 | 1776 | 1509.664 | 684.5954 | 266.3363 | 113.3451 | 0.0002521362 | 1.352784e-12 | 0 | 0 | 113.3453 | 152.9909 | 23406.23
545.1 | 1722 | 1509.455 | 684.5454 | 212.5446 | 99.30686 | 0.0003332767 | 2.167295e-12 | 0 | 0 | 99.3072 | 113.2374 | 12822.7
545.15 | 1622 | 1509.247 | 684.4954 | 112.7529 | 86.82946 | 0.0004393557 | 3.460621e-12 | 0 | 0 | 86.8299 | 25.92297 | 672.0002
545.2 | 1698 | 1509.039 | 684.4454 | 188.9612 | 75.76458 | 0.0005776556 | 5.507272e-12 | 0 | 0 | 75.76515 | 113.196 | 12813.33
545.25 | 1614 | 1508.831 | 684.3954 | 105.1694 | 65.97457 | 0.0007574662 | 8.735049e-12 | 0 | 0 | 65.97533 | 39.19411 | 1536.179
545.3 | 1607 | 1508.622 | 684.3454 | 98.37774 | 57.33216 | 0.0009906015 | 1.380831e-11 | 0 | 0 | 57.33315 | 41.04459 | 1684.658
545.35 | 1585 | 1508.414 | 684.2954 | 76.58603 | 49.72001 | 0.001292041 | 2.175516e-11 | 0 | 0 | 49.7213 | 26.86472 | 721.7134
545.4 | 1583 | 1508.206 | 684.2454 | 74.79432 | 43.03041 | 0.001680718 | 3.416098e-11 | 0 | 0 | 43.03209 | 31.76223 | 1008.839
545.45 | 1559 | 1507.997 | 684.1954 | 51.00261 | 37.16473 | 0.002180495 | 5.346196e-11 | 0 | 0 | 37.16691 | 13.8357 | 191.4266
545.5 | 1617 | 1507.789 | 684.1454 | 109.2109 | 32.03301 | 0.002821348 | 8.338843e-11 | 0 | 0 | 32.03583 | 77.17507 | 5955.991
545.55 | 1509 | 1507.581 | 684.0954 | 1.419192 | 27.55344 | 0.003640825 | 1.296323e-10 | 0 | 0 | 27.55708 | -26.13789 | 683.1892
545.6 | 1580 | 1507.373 | 684.0454 | 72.62748 | 23.65185 | 0.004685808 | 2.008477e-10 | 0 | 0 | 23.65654 | 48.97094 | 2398.153
545.65 | 1660 | 1507.164 | 683.9954 | 152.8358 | 20.26123 | 0.006014653 | 3.101466e-10 | 0 | 0 | 20.26724 | 132.5685 | 17574.42
545.7 | 1572 | 1506.956 | 683.9454 | 65.04407 | 17.32119 | 0.007699777 | 4.773244e-10 | 0 | 0 | 17.32889 | 47.71518 | 2276.738
545.75 | 1599 | 1506.748 | 683.8954 | 92.25236 | 14.7775 | 0.009830762 | 7.321611e-10 | 0 | 0 | 14.78733 | 77.46503 | 6000.831
545.8 | 1529 | 1506.539 | 683.8454 | 22.46065 | 12.58159 | 0.01251808 | 1.119299e-09 | 0 | 0 | 12.5941 | 9.866544 | 97.34869
545.85 | 1654 | 1506.331 | 683.7954 | 147.6689 | 10.69008 | 0.01589753 | 1.705422e-09 | 0 | 0 | 10.70598 | 136.963 | 18758.85
545.9 | 1442 | 1506.123 | 683.7454 | -64.12277 | 9.064381 | 0.02013554 | 2.589787e-09 | 0 | 0 | 9.084517 | -73.20729 | 5359.307
545.95 | 1556 | 1505.914 | 683.6954 | 50.08552 | 7.670196 | 0.02543538 | 3.919609e-09 | 0 | 0 | 7.695632 | 42.38989 | 1796.903
546 | 1558 | 1511.726 | 683.6454 | 46.27407 | 6.477181 | 0.03204459 | 5.912455e-09 | 0 | 0 | 6.509226 | 39.76485 | 1581.243
546.05 | 1501 | 1510.916 | 683.5954 | -9.915647 | 5.458545 | 0.0402636 | 8.888723e-09 | 0 | 0 | 5.498809 | -15.41446 | 237.6054
546.1 | 1515 | 1510.105 | 683.5454 | 4.894632 | 4.590702 | 0.05045591 | 1.331856e-08 | 0 | 0 | 4.641158 | 0.2534747 | 0.06424943
546.15 | 1475 | 1509.295 | 683.4954 | -34.29509 | 3.852942 | 0.06305986 | 1.98894e-08 | 0 | 0 | 3.916002 | -38.21109 | 1460.087
546.2 | 1545 | 1508.485 | 683.4454 | 36.51519 | 3.227136 | 0.07860232 | 2.960277e-08 | 0 | 0 | 3.305738 | 33.20945 | 1102.868
546.25 | 1527 | 1507.675 | 683.3954 | 19.32547 | 2.697449 | 0.09771456 | 4.391263e-08 | 0 | 0 | 2.795163 | 16.53031 | 273.251
546.3 | 1497 | 1506.864 | 683.3454 | -9.864252 | 2.250093 | 0.1211503 | 6.492218e-08 | 0 | 0 | 2.371243 | -12.2355 | 149.7073
546.35 | 1470 | 1506.054 | 683.2954 | -36.05397 | 1.873092 | 0.1498068 | 9.566279e-08 | 0 | 0 | 2.022898 | -38.07687 | 1449.848
546.4 | 1539 | 1505.244 | 683.2454 | 33.75631 | 1.556069 | 0.184748 | 1.404881e-07 | 0 | 0 | 1.740817 | 32.01549 | 1024.992
546.45 | 1444 | 1504.433 | 683.1954 | -60.43341 | 1.29006 | 0.227232 | 2.05628e-07 | 0 | 0 | 1.517292 | -61.95071 | 3837.89
546.5 | 1455 | 1503.623 | 683.1454 | -48.62314 | 1.067339 | 0.278741 | 2.999657e-07 | 0 | 0 | 1.34608 | -49.96922 | 2496.923
546.55 | 1570 | 1502.813 | 683.0954 | 67.18714 | 0.881264 | 0.3410151 | 4.361212e-07 | 0 | 0 | 1.22228 | 65.96486 | 4351.363
546.6 | 1570 | 1502.003 | 683.0454 | 67.99742 | 0.726141 | 0.4160905 | 6.319595e-07 | 0 | 0 | 1.142232 | 66.85519 | 4469.616
546.65 | 1415 | 1501.192 | 682.9954 | -86.1923 | 0.5971002 | 0.5063416 | 9.126783e-07 | 0 | 0 | 1.103443 | -87.29574 | 7620.546
546.7 | 1575 | 1500.382 | 682.9454 | 74.61798 | 0.4899872 | 0.6145267 | 1.313689e-06 | 0 | 0 | 1.104515 | 73.51346 | 5404.23
546.75 | 1534 | 1499.572 | 682.8954 | 34.42826 | 0.401267 | 0.7438399 | 1.884577e-06 | 0 | 0 | 1.145109 | 33.28315 | 1107.768
546.8 | 1491 | 1498.761 | 682.8454 | -7.761462 | 0.3279394 | 0.8979655 | 2.694522e-06 | 0 | 0 | 1.225908 | -8.987369 | 80.77281
546.85 | 1466 | 1497.951 | 682.7954 | -31.95118 | 0.2674637 | 1.081138 | 3.839687e-06 | 0 | 0 | 1.348606 | -33.29979 | 1108.876
546.9 | 1490 | 1497.141 | 682.7454 | -7.140904 | 0.2176945 | 1.298208 | 5.453263e-06 | 0 | 0 | 1.515908 | -8.656812 | 74.9404
546.95 | 1474 | 1496.331 | 682.6954 | -22.33063 | 0.1768241 | 1.554709 | 7.719042e-06 | 0 | 0 | 1.731541 | -24.06217 | 578.9878
547 | 1474 | 1495.52 | 682.6454 | -21.52035 | 0.1433331 | 1.856928 | 1.088972e-05 | 0 | 0 | 2.000272 | -23.52062 | 553.2195
547.05 | 1470 | 1494.71 | 682.5954 | -24.71007 | 0.115948 | 2.211988 | 1.531146e-05 | 0 | 0 | 2.327951 | -27.03802 | 731.0544
547.1 | 1532 | 1493.9 | 682.5454 | 38.10021 | 0.09360323 | 2.627918 | 2.145669e-05 | 0 | 0 | 2.721542 | 35.37867 | 1251.65
547.15 | 1512 | 1493.09 | 682.4954 | 18.91049 | 0.07541016 | 3.11374 | 2.996784e-05 | 0 | 0 | 3.18918 | 15.72131 | 247.1596
547.2 | 1450 | 1492.279 | 682.4454 | -42.27923 | 0.06062897 | 3.679547 | 4.171522e-05 | 0 | 0 | 3.740217 | -46.01945 | 2117.79
547.25 | 1499 | 1491.469 | 682.3954 | 7.531049 | 0.0486454 | 4.336585 | 5.787353e-05 | 0 | 0 | 4.385288 | 3.145761 | 9.895813
547.3 | 1500 | 1490.659 | 682.3454 | 9.341328 | 0.03895064 | 5.097331 | 8.002246e-05 | 0 | 0 | 5.136361 | 4.204967 | 17.68174
547.35 | 1469 | 1489.848 | 682.2954 | -20.84839 | 0.03112424 | 5.975569 | 0.0001102783 | 0 | 0 | 6.006803 | -26.8552 | 721.2016
547.4 | 1504 | 1489.038 | 682.2454 | 14.96189 | 0.02481957 | 6.98646 | 0.0001514659 | 0 | 0 | 7.011431 | 7.950454 | 63.20972
547.45 | 1485 | 1488.228 | 682.1954 | -3.227835 | 0.01975154 | 8.146604 | 0.0002073414 | 0 | 0 | 8.166563 | -11.3944 | 129.8323
547.5 | 1439 | 1487.418 | 682.1454 | -48.41756 | 0.01568624 | 9.474091 | 0.0002828809 | 0 | 0 | 9.49006 | -57.90762 | 3353.292
547.55 | 1506 | 1486.607 | 682.0954 | 19.39272 | 0.0124322 | 10.98854 | 0.0003846516 | 0 | 0 | 11.00136 | 8.391368 | 70.41505
547.6 | 1455 | 1485.797 | 682.0454 | -30.797 | 0.00983306 | 12.71112 | 0.0005212883 | 0 | 0 | 12.72147 | -43.51847 | 1893.857
547.65 | 1485 | 1484.987 | 681.9954 | 0.01328067 | 0.007761408 | 14.66456 | 0.0007041007 | 0 | 0 | 14.67303 | -14.65975 | 214.9082
547.7 | 1507 | 1484.176 | 681.9454 | 22.82356 | 0.006113693 | 16.87314 | 0.0009478465 | 0 | 0 | 16.8802 | 5.943355 | 35.32347
547.75 | 1521 | 1483.366 | 681.8954 | 37.63384 | 0.004805936 | 19.36263 | 0.001271709 | 0 | 0 | 19.36871 | 18.26513 | 333.6151
547.8 | 1532 | 1482.556 | 681.8454 | 49.44412 | 0.003770194 | 22.16022 | 0.001700528 | 0 | 0 | 22.16569 | 27.27843 | 744.1125
547.85 | 1507 | 1481.746 | 681.7954 | 25.2544 | 0.002951621 | 25.29446 | 0.002266346 | 0 | 0 | 25.29968 | -0.04527908 | 0.002050195
547.9 | 1493 | 1480.935 | 681.7454 | 12.06468 | 0.002306051 | 28.79507 | 0.003010336 | 0 | 0 | 28.80039 | -16.73571 | 280.084
547.95 | 1499 | 1480.125 | 681.6954 | 18.87495 | 0.001797994 | 32.69282 | 0.003985202 | 0 | 0 | 32.6986 | -13.82365 | 191.0932
548 | 1517 | 1479.315 | 681.6454 | 37.68523 | 0.001399005 | 37.01929 | 0.005258139 | 0 | 0 | 37.02595 | 0.6592857 | 0.4346576
548.05 | 1507 | 1478.504 | 681.5954 | 28.49551 | 0.001086329 | 41.80664 | 0.006914491 | 0 | 0 | 41.81464 | -13.31913 | 177.3993
548.1 | 1568 | 1477.694 | 681.5454 | 90.30579 | 0.0008418109 | 47.08732 | 0.009062223 | 0 | 0 | 47.09722 | 43.20857 | 1866.98
548.15 | 1494 | 1476.884 | 681.4954 | 17.11607 | 0.0006509973 | 52.89372 | 0.01183738 | 0 | 0 | 52.90621 | -35.79014 | 1280.934
548.2 | 1553 | 1476.074 | 681.4454 | 76.92635 | 0.0005024063 | 59.25784 | 0.01541073 | 0 | 0 | 59.27375 | 17.6526 | 311.6143
548.25 | 1592 | 1475.263 | 681.3954 | 116.7366 | 0.0003869388 | 66.21081 | 0.01999571 | 0 | 0 | 66.2312 | 50.50543 | 2550.799
548.3 | 1621 | 1474.453 | 681.3454 | 146.5469 | 0.0002973998 | 73.78253 | 0.02585813 | 0 | 0 | 73.80868 | 72.73822 | 5290.849
548.35 | 1587 | 1473.643 | 681.2954 | 113.3572 | 0.0002281132 | 82.00109 | 0.03332757 | 0 | 0 | 82.03465 | 31.32254 | 981.1016
548.4 | 1584 | 1472.833 | 681.2454 | 111.1675 | 0.0001746109 | 90.89232 | 0.04281114 | 0 | 0 | 90.93531 | 20.23216 | 409.3402
548.45 | 1642 | 1472.022 | 681.1954 | 169.9777 | 0.000133384 | 100.4792 | 0.05480955 | 0 | 0 | 100.5342 | 69.44358 | 4822.411
548.5 | 1599 | 1471.212 | 681.1454 | 127.788 | 0.0001016828 | 110.7814 | 0.06993621 | 0 | 0 | 110.8514 | 16.9366 | 286.8485
548.55 | 1628 | 1470.402 | 681.0954 | 157.5983 | 7.735746e-05 | 121.8144 | 0.08893943 | 0 | 0 | 121.9035 | 35.69484 | 1274.121
548.6 | 1633 | 1469.591 | 681.0454 | 163.4086 | 5.873113e-05 | 133.5895 | 0.1127283 | 0 | 0 | 133.7023 | 29.7063 | 882.4643
548.65 | 1578 | 1468.781 | 680.9954 | 109.2189 | 4.449854e-05 | 146.1125 | 0.1424027 | 0 | 0 | 146.2549 | -37.03606 | 1371.669
548.7 | 1607 | 1467.971 | 680.9454 | 139.0291 | 3.364608e-05 | 159.3836 | 0.1792874 | 0 | 0 | 159.563 | -20.53382 | 421.6378
548.75 | 1714 | 1467.161 | 680.8954 | 246.8394 | 2.538835e-05 | 173.397 | 0.2249716 | 0 | 0 | 173.622 | 73.21738 | 5360.785
548.8 | 1615 | 1466.35 | 680.8454 | 148.6497 | 1.911814e-05 | 188.14 | 0.2813533 | 0 | 0 | 188.4214 | -39.77166 | 1581.785
548.85 | 1667 | 1465.54 | 680.7954 | 201.46 | 1.436707e-05 | 203.5926 | 0.3506896 | 0 | 0 | 203.9433 | -2.483339 | 6.166973
548.9 | 1671 | 1464.73 | 680.7454 | 206.2703 | 1.077462e-05 | 219.7275 | 0.4356523 | 0 | 0 | 220.1632 | -13.8929 | 193.0127
548.95 | 1770 | 1463.919 | 680.6954 | 306.0805 | 8.063938e-06 | 236.5093 | 0.5393909 | 0 | 0 | 237.0487 | 69.03181 | 4765.391
549 | 1771 | 1463.109 | 680.6454 | 307.8908 | 6.022871e-06 | 253.8947 | 0.6656006 | 0 | 0 | 254.5603 | 53.33052 | 2844.144
549.05 | 1796 | 1462.299 | 680.5954 | 333.7011 | 4.489223e-06 | 271.8319 | 0.818597 | 0 | 0 | 272.6505 | 61.05057 | 3727.173
549.1 | 1726 | 1461.489 | 680.5454 | 264.5114 | 3.339259e-06 | 290.261 | 1.003397 | 0 | 0 | 291.2644 | -26.75308 | 715.7272
549.15 | 1667 | 1460.678 | 680.4954 | 206.3216 | 2.478794e-06 | 309.1139 | 1.225807 | 0 | 0 | 310.3397 | -104.0181 | 10819.76
549.2 | 1773 | 1459.868 | 680.4454 | 313.1319 | 1.836293e-06 | 328.3143 | 1.492512 | 0 | 0 | 329.8068 | -16.67491 | 278.0525
549.25 | 1808 | 1459.058 | 680.3954 | 348.9422 | 1.357546e-06 | 347.7784 | 1.811174 | 0 | 0 | 349.5896 | -0.6473498 | 0.4190618
549.3 | 1827 | 1458.248 | 680.3454 | 368.7525 | 1.001564e-06 | 367.4149 | 2.190527 | 0 | 0 | 369.6055 | -0.852989 | 0.7275903
549.35 | 1958 | 1457.437 | 680.2954 | 500.5628 | 7.374186e-07 | 387.1262 | 2.640484 | 0 | 0 | 389.7667 | 110.7961 | 12275.78
549.4 | 1905 | 1456.627 | 680.2454 | 448.373 | 5.418271e-07 | 406.8082 | 3.172232 | 0 | 0 | 409.9805 | 38.39257 | 1473.99
549.45 | 1841 | 1455.817 | 680.1954 | 385.1833 | 3.973e-07 | 426.3521 | 3.79833 | 0 | 0 | 430.1504 | -44.96712 | 2022.042
549.5 | 1915 | 1455.006 | 680.1454 | 459.9936 | 2.907286e-07 | 445.6445 | 4.532803 | 0 | 0 | 450.1773 | 9.816264 | 96.35904
549.55 | 1822 | 1454.196 | 680.0954 | 367.8039 | 2.123089e-07 | 464.569 | 5.391225 | 0 | 0 | 469.9602 | -102.1563 | 10435.92
549.6 | 1939 | 1453.386 | 680.0454 | 485.6142 | 1.547248e-07 | 483.0069 | 6.390789 | 0 | 0 | 489.3977 | -3.783552 | 14.31527
549.65 | 1987 | 1452.576 | 679.9954 | 534.4244 | 1.125286e-07 | 500.8388 | 7.550365 | 0 | 0 | 508.3892 | 26.03528 | 677.8357
549.7 | 1902 | 1451.765 | 679.9454 | 450.2347 | 8.167277e-08 | 517.9455 | 8.890533 | 0 | 0 | 526.836 | -76.6013 | 5867.759
549.75 | 2105 | 1450.955 | 679.8954 | 654.045 | 5.915655e-08 | 534.2095 | 10.4336 | 0 | 0 | 544.6431 | 109.4019 | 11968.77
549.8 | 1994 | 1450.145 | 679.8454 | 543.8553 | 4.27602e-08 | 549.5164 | 12.20357 | 0 | 0 | 561.72 | -17.86471 | 319.1478
549.85 | 1989 | 1449.334 | 679.7954 | 539.6656 | 3.084522e-08 | 563.756 | 14.2261 | 0 | 0 | 577.9821 | -38.31658 | 1468.16
549.9 | 2041 | 1448.524 | 679.7454 | 592.4758 | 2.220482e-08 | 576.8239 | 16.52842 | 0 | 0 | 593.3523 | -0.8764515 | 0.7681672
549.95 | 2017 | 1447.714 | 679.6954 | 569.2861 | 1.59521e-08 | 588.6223 | 19.13918 | 0 | 0 | 607.7615 | -38.47537 | 1480.354
550 | 2064 | 1446.904 | 679.6454 | 617.0964 | 1.143668e-08 | 599.0619 | 22.08827 | 0 | 0 | 621.1502 | -4.053765 | 16.43301
550.05 | 2059 | 1446.093 | 679.5954 | 612.9067 | 8.182635e-09 | 608.0624 | 25.40659 | 0 | 0 | 633.469 | -20.56232 | 422.8091
550.1 | 2126 | 1445.283 | 679.5454 | 680.717 | 5.842487e-09 | 615.5539 | 29.12578 | 0 | 0 | 644.6797 | 36.03726 | 1298.684
550.15 | 2072 | 1444.473 | 679.4954 | 627.5272 | 4.163069e-09 | 621.4776 | 33.27785 | 0 | 0 | 654.7555 | -27.22826 | 741.3782
550.2 | 2094 | 1443.662 | 679.4454 | 650.3375 | 2.960334e-09 | 625.7868 | 37.89476 | 0 | 0 | 663.6816 | -13.34408 | 178.0644
550.25 | 2108 | 1442.852 | 679.3954 | 665.1478 | 2.100773e-09 | 628.4472 | 43.00804 | 0 | 0 | 671.4552 | -6.307455 | 39.78399
550.3 | 2135 | 1442.042 | 679.3454 | 692.9581 | 1.487746e-09 | 629.4376 | 48.64817 | 0 | 0 | 678.0857 | 14.87233 | 221.1861
550.35 | 2187 | 1441.232 | 679.2954 | 745.7683 | 1.051452e-09 | 628.75 | 54.84408 | 0 | 0 | 683.5941 | 62.17425 | 3865.637
550.4 | 2000 | 1440.421 | 679.2454 | 559.5786 | 7.415865e-10 | 626.39 | 61.62252 | 0 | 0 | 688.0125 | -128.4339 | 16495.27
550.45 | 2128 | 1439.611 | 679.1954 | 688.3889 | 5.219698e-10 | 622.3764 | 69.00738 | 0 | 0 | 691.3838 | -2.994918 | 8.969531
550.5 | 2148 | 1438.801 | 679.1454 | 709.1992 | 3.666402e-10 | 616.7412 | 77.01903 | 0 | 0 | 693.7602 | 15.43899 | 238.3624
550.55 | 2111 | 1437.991 | 679.0954 | 673.0095 | 2.570077e-10 | 609.5288 | 85.67359 | 0 | 0 | 695.2024 | -22.1929 | 492.5247
550.6 | 2111 | 1437.18 | 679.0454 | 673.8197 | 1.797892e-10 | 600.7959 | 94.98221 | 0 | 0 | 695.7781 | -21.95838 | 482.1704
550.65 | 2069 | 1436.37 | 678.9954 | 632.63 | 1.25514e-10 | 590.6105 | 104.9504 | 0 | 0 | 695.5609 | -62.93092 | 3960.3
550.7 | 2172 | 1435.56 | 678.9454 | 736.4403 | 8.74444e-11 | 579.0511 | 115.5772 | 0 | 0 | 694.6283 | 41.81195 | 1748.239
550.75 | 2132 | 1434.749 | 678.8954 | 697.2506 | 6.079715e-11 | 566.2055 | 126.8548 | 0 | 0 | 693.0603 | 4.190269 | 17.55835
550.8 | 2120 | 1433.939 | 678.8454 | 686.0609 | 4.218379e-11 | 552.17 | 138.7675 | 0 | 0 | 690.9375 | -4.876638 | 23.7816
550.85 | 2148 | 1433.129 | 678.7954 | 714.8711 | 2.920918e-11 | 537.0478 | 151.2917 | 0 | 0 | 688.3396 | 26.53158 | 703.9247
550.9 | 2090 | 1432.319 | 678.7454 | 657.6814 | 2.018387e-11 | 520.9483 | 164.3952 | 0 | 0 | 685.3434 | -27.66202 | 765.1875
550.95 | 2147 | 1431.508 | 678.6954 | 715.4917 | 1.391876e-11 | 503.9851 | 178.0366 | 0 | 0 | 682.0217 | 33.46996 | 1120.238
551 | 2087 | 1430.698 | 678.6454 | 656.302 | 9.578737e-12 | 486.2754 | 192.1657 | 0 | 0 | 678.4412 | -22.1392 | 490.1442
551.05 | 2121 | 1429.888 | 678.5954 | 691.1123 | 6.578504e-12 | 467.9381 | 206.7231 | 0 | 0 | 674.6612 | 16.45102 | 270.6362
551.1 | 2162 | 1429.077 | 678.5454 | 732.9225 | 4.508761e-12 | 449.0927 | 221.6402 | 0 | 0 | 670.7329 | 62.18964 | 3867.551
551.15 | 2176 | 1428.267 | 678.4954 | 747.7328 | 3.083888e-12 | 429.858 | 236.8397 | 0 | 0 | 666.6977 | 81.03511 | 6566.689
551.2 | 2108 | 1427.457 | 678.4454 | 680.5431 | 2.104996e-12 | 410.3511 | 252.2358 | 0 | 0 | 662.5869 | 17.95619 | 322.4246
551.25 | 2122 | 1426.647 | 678.3954 | 695.3534 | 1.433888e-12 | 390.6857 | 267.7353 | 0 | 0 | 658.421 | 36.93237 | 1364
551.3 | 1976 | 1425.836 | 678.3454 | 550.1636 | 9.74744e-13 | 370.9719 | 283.2375 | 0 | 0 | 654.2094 | -104.0458 | 10825.52
551.35 | 2133 | 1425.026 | 678.2954 | 707.9739 | 6.612674e-13 | 351.3145 | 298.6361 | 0 | 0 | 649.9506 | 58.02337 | 3366.711
551.4 | 2147 | 1424.216 | 678.2454 | 722.7842 | 4.476875e-13 | 331.8123 | 313.8198 | 0 | 0 | 645.6321 | 77.15213 | 5952.452
551.45 | 2118 | 1423.406 | 678.1954 | 694.5945 | 3.024712e-13 | 312.5579 | 328.6735 | 0 | 0 | 641.2314 | 53.36311 | 2847.622
551.5 | 2070 | 1422.595 | 678.1454 | 647.4048 | 2.039409e-13 | 293.6364 | 343.0801 | 0 | 0 | 636.7165 | 10.68829 | 114.2396
551.55 | 1981 | 1421.785 | 678.0954 | 559.215 | 1.372259e-13 | 275.1254 | 356.9215 | 0 | 0 | 632.047 | -72.83194 | 5304.492
551.6 | 1983 | 1420.975 | 678.0454 | 562.0253 | 9.214653e-14 | 257.0947 | 370.0807 | 0 | 0 | 627.1754 | -65.15007 | 4244.532
551.65 | 2095 | 1420.164 | 677.9954 | 674.8356 | 6.174946e-14 | 239.6056 | 382.4428 | 0 | 0 | 622.0484 | 52.78718 | 2786.486
551.7 | 2044 | 1419.354 | 677.9454 | 624.6459 | 4.129512e-14 | 222.7113 | 393.8973 | 0 | 0 | 616.6086 | 8.037251 | 64.5974
551.75 | 2091 | 1418.544 | 677.8954 | 672.4562 | 2.755976e-14 | 206.4568 | 404.3392 | 0 | 0 | 610.796 | 61.66013 | 3801.972
551.8 | 2070 | 1417.734 | 677.8454 | 652.2664 | 1.835539e-14 | 190.8787 | 413.6711 | 0 | 0 | 604.5498 | 47.71661 | 2276.874
551.85 | 1937 | 1416.923 | 677.7954 | 520.0767 | 1.220008e-14 | 176.0059 | 421.8043 | 0 | 0 | 597.8102 | -77.73345 | 6042.489
551.9 | 2024 | 1416.113 | 677.7454 | 607.887 | 8.092328e-15 | 161.8596 | 428.6601 | 0 | 0 | 590.5198 | 17.36723 | 301.6206
551.95 | 1966 | 1415.303 | 677.6954 | 550.6973 | 5.356676e-15 | 148.4538 | 434.1719 | 0 | 0 | 582.6256 | -31.92837 | 1019.421
552 | 1955 | 1414.492 | 677.6454 | 540.5076 | 3.538576e-15 | 135.7955 | 438.2851 | 0 | 0 | 574.0806 | -33.57304 | 1127.149
552.05 | 1922 | 1413.682 | 677.5954 | 508.3178 | 2.332776e-15 | 123.8857 | 440.9588 | 0 | 0 | 564.8446 | -56.52673 | 3195.271
552.1 | 2020 | 1412.872 | 677.5454 | 607.1281 | 1.534718e-15 | 112.7193 | 442.1665 | 0 | 0 | 554.8859 | 52.24223 | 2729.251
552.15 | 1896 | 1412.062 | 677.4954 | 483.9384 | 1.007618e-15 | 102.2862 | 441.896 | 0 | 0 | 544.1822 | -60.24386 | 3629.323
552.2 | 1934 | 1411.251 | 677.4454 | 522.7487 | 6.601977e-16 | 92.57149 | 440.1501 | 0 | 0 | 532.7215 | -9.972873 | 99.45819
552.25 | 1918 | 1410.441 | 677.3954 | 507.5589 | 4.316816e-16 | 83.55624 | 436.9461 | 0 | 0 | 520.5023 | -12.94335 | 167.5302
552.3 | 1948 | 1409.631 | 677.3454 | 538.3692 | 2.816855e-16 | 75.21804 | 432.316 | 0 | 0 | 507.534 | 30.83519 | 950.8092
552.35 | 1952 | 1408.82 | 677.2954 | 543.1795 | 1.834326e-16 | 67.53153 | 426.3058 | 0 | 0 | 493.8373 | 49.34221 | 2434.654
552.4 | 1853 | 1408.01 | 677.2454 | 444.9898 | 1.192065e-16 | 60.46899 | 418.9744 | 0 | 0 | 479.4434 | -34.45362 | 1187.052
552.45 | 1824 | 1407.2 | 677.1954 | 416.8001 | 7.730982e-17 | 54.00081 | 410.3933 | 0 | 0 | 464.3941 | -47.59402 | 2265.191
552.5 | 1792 | 1406.39 | 677.1454 | 385.6103 | 5.003577e-17 | 48.09604 | 400.6447 | 0 | 0 | 448.7407 | -63.13038 | 3985.444
552.55 | 1781 | 1405.579 | 677.0954 | 375.4206 | 3.231751e-17 | 42.72281 | 389.8207 | 0 | 0 | 432.5436 | -57.12293 | 3263.029
552.6 | 1825 | 1404.769 | 677.0454 | 420.2309 | 2.083082e-17 | 37.84878 | 378.0219 | 0 | 0 | 415.8706 | 4.360263 | 19.01189
552.65 | 1782 | 1403.959 | 676.9954 | 378.0412 | 1.339943e-17 | 33.44147 | 365.3552 | 0 | 0 | 398.7967 | -20.7555 | 430.7908
552.7 | 1739 | 1403.149 | 676.9454 | 335.8515 | 8.601562e-18 | 29.46865 | 351.9331 | 0 | 0 | 381.4018 | -45.5503 | 2074.829
552.75 | 1787 | 1402.338 | 676.8954 | 384.6617 | 5.510356e-18 | 25.89863 | 337.8713 | 0 | 0 | 363.77 | 20.89178 | 436.4666
552.8 | 1710 | 1401.528 | 676.8454 | 308.472 | 3.522843e-18 | 22.70046 | 323.2875 | 0 | 0 | 345.988 | -37.51599 | 1407.45
552.85 | 1754 | 1400.718 | 676.7954 | 353.2823 | 2.247596e-18 | 19.84422 | 308.2996 | 0 | 0 | 328.1439 | 25.13842 | 631.9403
552.9 | 1706 | 1399.907 | 676.7454 | 306.0926 | 1.431049e-18 | 17.30115 | 293.0242 | 0 | 0 | 310.3254 | -4.232786 | 17.91647
552.95 | 1726 | 1399.097 | 676.6954 | 326.9029 | 9.09289e-19 | 15.04379 | 277.575 | 0 | 0 | 292.6188 | 34.28403 | 1175.395
553 | 1708 | 1398.287 | 676.6454 | 309.7131 | 5.765815e-19 | 13.04612 | 262.0618 | 0 | 0 | 275.1079 | 34.60523 | 1197.522
553.05 | 1724 | 1397.477 | 676.5954 | 326.5234 | 3.648638e-19 | 11.28357 | 246.5888 | 0 | 0 | 257.8724 | 68.651 | 4712.96
553.1 | 1670 | 1396.666 | 676.5454 | 273.3337 | 2.304157e-19 | 9.73315 | 231.2542 | 0 | 0 | 240.9873 | 32.34639 | 1046.289
553.15 | 1652 | 1395.856 | 676.4954 | 256.144 | 1.452127e-19 | 8.373397 | 216.1484 | 0 | 0 | 224.5218 | 31.62214 | 999.9596
553.2 | 1578 | 1395.046 | 676.4454 | 182.9542 | 9.132898e-20 | 7.184416 | 201.3544 | 0 | 0 | 208.5388 | -25.58454 | 654.5686
553.25 | 1568 | 1394.235 | 676.3954 | 173.7645 | 5.732232e-20 | 6.147843 | 186.9461 | 0 | 0 | 193.094 | -19.32943 | 373.6268
553.3 | 1545 | 1393.425 | 676.3454 | 151.5748 | 3.590461e-20 | 5.246812 | 172.9889 | 0 | 0 | 178.2357 | -26.66091 | 710.8039
553.35 | 1608 | 1392.615 | 676.2954 | 215.3851 | 2.244336e-20 | 4.465908 | 159.5388 | 0 | 0 | 164.0048 | 51.38033 | 2639.938
553.4 | 1576 | 1391.805 | 676.2454 | 184.1954 | 1.400029e-20 | 3.791102 | 146.6429 | 0 | 0 | 150.434 | 33.76135 | 1139.829
553.45 | 1512 | 1390.994 | 676.1954 | 121.0056 | 8.715599e-21 | 3.209687 | 134.339 | 0 | 0 | 137.5487 | -16.54305 | 273.6725
553.5 | 1508 | 1390.184 | 676.1454 | 117.8159 | 5.41463e-21 | 2.7102 | 122.6562 | 0 | 0 | 125.3664 | -7.550501 | 57.01007
553.55 | 1528 | 1389.374 | 676.0954 | 138.6262 | 3.357002e-21 | 2.282346 | 111.6152 | 0 | 0 | 113.8976 | 24.72862 | 611.5048
553.6 | 1517 | 1388.564 | 676.0454 | 128.4365 | 2.077044e-21 | 1.916916 | 101.2287 | 0 | 0 | 103.1456 | 25.29084 | 639.6266
553.65 | 1565 | 1387.753 | 675.9954 | 177.2468 | 1.282482e-21 | 1.605707 | 91.50197 | 0 | 0 | 93.10768 | 84.13908 | 7079.384
553.7 | 1501 | 1386.943 | 675.9454 | 114.057 | 7.902561e-22 | 1.341439 | 82.43347 | 0 | 0 | 83.77491 | 30.28213 | 917.0072
553.75 | 1501 | 1386.133 | 675.8954 | 114.8673 | 4.859547e-22 | 1.117679 | 74.01558 | 0 | 0 | 75.13326 | 39.73406 | 1578.796
553.8 | 1464 | 1385.322 | 675.8454 | 78.67759 | 2.982188e-22 | 0.9287621 | 66.23524 | 0 | 0 | 67.164 | 11.5136 | 132.5629
553.85 | 1526 | 1384.512 | 675.7954 | 141.4879 | 1.826357e-22 | 0.7697213 | 59.07469 | 0 | 0 | 59.84441 | 81.64346 | 6665.655
553.9 | 1442 | 1383.702 | 675.7454 | 58.29815 | 1.116214e-22 | 0.6362152 | 52.5122 | 0 | 0 | 53.14842 | 5.149734 | 26.51976
553.95 | 1456 | 1382.892 | 675.6954 | 73.10843 | 6.808015e-23 | 0.5244644 | 46.52276 | 0 | 0 | 47.04722 | 26.06121 | 679.1867
554 | 1411 | 1382.081 | 675.6454 | 28.91871 | 4.143858e-23 | 0.4311908 | 41.07874 | 0 | 0 | 41.50993 | -12.59122 | 158.5387
554.05 | 1453 | 1381.271 | 675.5954 | 71.72899 | 2.5171e-23 | 0.3535611 | 36.15057 | 0 | 0 | 36.50413 | 35.22486 | 1240.791
554.1 | 1434 | 1380.461 | 675.5454 | 53.53927 | 1.525834e-23 | 0.2891352 | 31.70732 | 0 | 0 | 31.99646 | 21.54281 | 464.0927
554.15 | 1405 | 1379.65 | 675.4954 | 25.34955 | 9.230509e-24 | 0.235819 | 27.71727 | 0 | 0 | 27.95309 | -2.60354 | 6.778418
554.2 | 1334 | 1378.84 | 675.4454 | -44.84017 | 5.572565e-24 | 0.1918219 | 24.14836 | 0 | 0 | 24.34019 | -69.18036 | 4785.922
554.25 | 1361 | 1378.03 | 675.3954 | -17.02989 | 3.357344e-24 | 0.1556178 | 20.9687 | 0 | 0 | 21.12431 | -38.15421 | 1455.744
554.3 | 1354 | 1377.22 | 675.3454 | -23.21962 | 2.018589e-24 | 0.1259104 | 18.14686 | 0 | 0 | 18.27277 | -41.49239 | 1721.618
554.35 | 1362 | 1376.409 | 675.2954 | -14.40934 | 1.211187e-24 | 0.1016027 | 15.6523 | 0 | 0 | 15.7539 | -30.16324 | 909.8208
554.4 | 1395 | 1375.599 | 675.2454 | 19.40094 | 7.252469e-25 | 0.08176939 | 13.45554 | 0 | 0 | 13.53731 | 5.863637 | 34.38224
554.45 | 1360 | 1374.789 | 675.1954 | -14.78878 | 4.333829e-25 | 0.06563229 | 11.52844 | 0 | 0 | 11.59407 | -26.38285 | 696.0546
554.5 | 1414 | 1373.978 | 675.1454 | 40.0215 | 2.584455e-25 | 0.05253949 | 9.84433 | 0 | 0 | 9.896869 | 30.12463 | 907.4934
554.55 | 1341 | 1373.168 | 675.0954 | -32.16822 | 1.538074e-25 | 0.04194649 | 8.378154 | 0 | 0 | 8.4201 | -40.58832 | 1647.412
554.6 | 1274 | 1372.358 | 675.0454 | -98.35794 | 9.134758e-26 | 0.03340004 | 7.106519 | 0 | 0 | 7.139919 | -105.4979 | 11129.8
554.65 | 1372 | 1371.548 | 674.9954 | 0.4523375 | 5.414122e-26 | 0.02652404 | 6.007752 | 0 | 0 | 6.034276 | -5.581938 | 31.15803
554.7 | 1306 | 1370.737 | 674.9454 | -64.73738 | 3.202361e-26 | 0.02100748 | 5.061898 | 0 | 0 | 5.082906 | -69.82029 | 4874.873
554.75 | 1334 | 1369.927 | 674.8954 | -35.9271 | 1.89027e-26 | 0.01659394 | 4.250708 | 0 | 0 | 4.267302 | -40.19441 | 1615.59
554.8 | 1418 | 1369.117 | 674.8454 | 48.88317 | 1.113496e-26 | 0.01307275 | 3.557587 | 0 | 0 | 3.57066 | 45.31251 | 2053.224
554.85 | 1324 | 1368.307 | 674.7954 | -44.30655 | 6.545832e-27 | 0.0102713 | 2.967538 | 0 | 0 | 2.977809 | -47.28436 | 2235.81
554.9 | 1429 | 1367.496 | 674.7454 | 61.50373 | 3.840186e-27 | 0.008048698 | 2.467081 | 0 | 0 | 2.475129 | 59.0286 | 3484.376
554.95 | 1290 | 1366.686 | 674.6954 | -76.68599 | 2.248283e-27 | 0.006290241 | 2.044169 | 0 | 0 | 2.05046 | -78.73645 | 6199.428
555 | 1387 | 1365.876 | 674.6454 | 21.12429 | 1.313593e-27 | 0.00490287 | 1.688095 | 0 | 0 | 1.692998 | 19.43129 | 377.5751
555.05 | 1377 | 1365.065 | 674.5954 | 11.93457 | 7.659178e-28 | 0.003811316 | 1.389387 | 0 | 0 | 1.393198 | 10.54137 | 111.1205
555.1 | 1340 | 1364.255 | 674.5454 | -24.25515 | 4.456713e-28 | 0.002954888 | 1.139714 | 0 | 0 | 1.142669 | -25.39782 | 645.0493
555.15 | 1325 | 1363.445 | 674.4954 | -38.44487 | 2.587966e-28 | 0.002284802 | 0.9317837 | 0 | 0 | 0.9340685 | -39.37894 | 1550.701
555.2 | 1325 | 1362.635 | 674.4454 | -37.63459 | 1.499732e-28 | 0.001761966 | 0.7592428 | 0 | 0 | 0.7610048 | -38.3956 | 1474.222
555.25 | 1412 | 1361.824 | 674.3954 | 50.17569 | 8.673212e-29 | 0.001355152 | 0.6165847 | 0 | 0 | 0.6179398 | 49.55775 | 2455.97
555.3 | 1386 | 1361.014 | 674.3454 | 24.98596 | 5.005617e-29 | 0.00103949 | 0.4990582 | 0 | 0 | 0.5000976 | 24.48587 | 599.5577
555.35 | 1403 | 1360.204 | 674.2954 | 42.79624 | 2.883012e-29 | 0.0007952316 | 0.4025835 | 0 | 0 | 0.4033788 | 42.39286 | 1797.155
555.4 | 1324 | 1359.393 | 674.2454 | -35.39348 | 1.657092e-29 | 0.0006067484 | 0.3236736 | 0 | 0 | 0.3242803 | -35.71776 | 1275.758
555.45 | 1326 | 1358.583 | 674.1954 | -32.5832 | 9.505133e-30 | 0.0004617055 | 0.2593612 | 0 | 0 | 0.2598229 | -32.84302 | 1078.664
555.5 | 1333 | 1357.773 | 674.1454 | -24.77292 | 5.441028e-30 | 0.0003503991 | 0.2071329 | 0 | 0 | 0.2074833 | -24.9804 | 624.0205
555.55 | 1377 | 1356.963 | 674.0954 | 20.03736 | 3.108243e-30 | 0.0002652176 | 0.1648692 | 0 | 0 | 0.1651344 | 19.87222 | 394.9053
555.6 | 1332 | 1356.152 | 674.0454 | -24.15236 | 1.771986e-30 | 0.0002002089 | 0.1307906 | 0 | 0 | 0.1309908 | -24.28335 | 589.6812
555.65 | 1335 | 1355.342 | 673.9954 | -20.34208 | 1.008131e-30 | 0.0001507321 | 0.1034094 | 0 | 0 | 0.1035601 | -20.44564 | 418.0243
555.7 | 1393 | 1354.532 | 673.9454 | 38.4682 | 5.723804e-31 | 0.00011318 | 0.08148724 | 0 | 0 | 0.08160042 | 38.3866 | 1473.531
555.75 | 1301 | 1353.722 | 673.8954 | -52.72153 | 3.243127e-31 | 8.475686e-05 | 0.06399791 | 0 | 0 | 0.06408266 | -52.78561 | 2786.32
555.8 | 1312 | 1352.911 | 673.8454 | -40.91125 | 1.83381e-31 | 6.330262e-05 | 0.05009431 | 0 | 0 | 0.05015761 | -40.9614 | 1677.837
555.85 | 1296 | 1352.101 | 673.7954 | -56.10097 | 1.034799e-31 | 4.715307e-05 | 0.03908025 | 0 | 0 | 0.03912741 | -56.14009 | 3151.71
555.9 | 1301 | 1351.291 | 673.7454 | -50.29069 | 5.827323e-32 | 3.502997e-05 | 0.03038595 | 0 | 0 | 0.03042098 | -50.32111 | 2532.214
555.95 | 1295 | 1350.48 | 673.6954 | -55.48041 | 3.274865e-32 | 2.59544e-05 | 0.02354695 | 0 | 0 | 0.0235729 | -55.50398 | 3080.692
556 | 1276 | 1349.67 | 673.6454 | -73.67013 | 1.836661e-32 | 1.91789e-05 | 0.01818624 | 0 | 0 | 0.01820542 | -73.68834 | 5429.971
556.05 | 1389 | 1348.86 | 673.5954 | 40.14015 | 1.027959e-32 | 1.413442e-05 | 0.01399902 | 0 | 0 | 0.01401315 | 40.12614 | 1610.107
556.1 | 1322 | 1348.05 | 673.5454 | -26.04957 | 5.741613e-33 | 1.0389e-05 | 0.01073986 | 0 | 0 | 0.01075025 | -26.06032 | 679.1404
556.15 | 1326 | 1347.239 | 673.4954 | -21.23929 | 3.200393e-33 | 7.615718e-06 | 0.008211947 | 0 | 0 | 0.008219563 | -21.24751 | 451.4568
556.2 | 1298 | 1346.429 | 673.4454 | -48.42901 | 1.780262e-33 | 5.567876e-06 | 0.006258065 | 0 | 0 | 0.006263633 | -48.43528 | 2345.976
556.25 | 1336 | 1345.619 | 673.3954 | -9.618735 | 9.882707e-34 | 4.059847e-06 | 0.004753138 | 0 | 0 | 0.004757198 | -9.623492 | 92.61161
556.3 | 1280 | 1344.808 | 673.3454 | -64.80846 | 5.474938e-34 | 2.952374e-06 | 0.00359805 | 0 | 0 | 0.003601002 | -64.81206 | 4200.603
556.35 | 1339 | 1343.998 | 673.2954 | -4.998177 | 3.026869e-34 | 2.141285e-06 | 0.002714565 | 0 | 0 | 0.002716707 | -5.000894 | 25.00894
556.4 | 1347 | 1343.188 | 673.2454 | 3.812102 | 1.670012e-34 | 1.548885e-06 | 0.002041173 | 0 | 0 | 0.002042722 | 3.810059 | 14.51655
556.45 | 1370 | 1342.378 | 673.1954 | 27.62238 | 9.195102e-35 | 1.117391e-06 | 0.001529699 | 0 | 0 | 0.001530816 | 27.62085 | 762.9113
556.5 | 1325 | 1341.567 | 673.1454 | -16.56734 | 5.052484e-35 | 8.039567e-07 | 0.001142558 | 0 | 0 | 0.001143362 | -16.56848 | 274.5147
556.55 | 1329 | 1340.757 | 673.0954 | -11.75706 | 2.770541e-35 | 5.769015e-07 | 0.0008505447 | 0 | 0 | 0.0008511216 | -11.75791 | 138.2485
556.6 | 1388 | 1339.947 | 673.0454 | 48.05322 | 1.516127e-35 | 4.12869e-07 | 0.000631048 | 0 | 0 | 0.0006314609 | 48.05259 | 2309.051
556.65 | 1341 | 1339.137 | 672.9954 | 1.863497 | 8.279759e-36 | 2.946892e-07 | 0.0004666315 | 0 | 0 | 0.0004669262 | 1.86303 | 3.470879
556.7 | 1374 | 1338.326 | 672.9454 | 35.67378 | 4.512437e-36 | 2.097769e-07 | 0.0003439 | 0 | 0 | 0.0003441097 | 35.67343 | 1272.594
556.75 | 1302 | 1337.516 | 672.8954 | -35.51595 | 2.454234e-36 | 1.489336e-07 | 0.0002526019 | 0 | 0 | 0.0002527508 | -35.5162 | 1261.4
556.8 | 1396 | 1336.706 | 672.8454 | 59.29433 | 1.332085e-36 | 1.054555e-07 | 0.0001849216 | 0 | 0 | 0.000185027 | 59.29415 | 3515.796
556.85 | 1331 | 1335.895 | 672.7954 | -4.895388 | 7.215381e-37 | 7.447098e-08 | 0.0001349226 | 0 | 0 | 0.0001349971 | -4.895523 | 23.96614
556.9 | 1359 | 1335.085 | 672.7454 | 23.91489 | 3.900299e-37 | 5.245012e-08 | 9.811346e-05 | 0 | 0 | 9.816591e-05 | 23.91479 | 571.9173
556.95 | 1436 | 1334.275 | 672.6954 | 101.7252 | 2.10401e-37 | 3.684235e-08 | 7.110805e-05 | 0 | 0 | 7.114489e-05 | 101.7251 | 10348
557 | 1300 | 1333.465 | 672.6454 | -33.46455 | 1.132684e-37 | 2.58101e-08 | 5.136358e-05 | 0 | 0 | 5.138939e-05 | -33.4646 | 1119.88
557.05 | 1364 | 1332.654 | 672.5954 | 31.34573 | 6.085291e-38 | 1.803323e-08 | 3.697756e-05 | 0 | 0 | 3.69956e-05 | 31.34569 | 982.5524
557.1 | 1378 | 1331.844 | 672.5454 | 46.15601 | 3.262609e-38 | 1.256605e-08 | 2.653186e-05 | 0 | 0 | 2.654443e-05 | 46.15598 | 2130.375
557.15 | 1325 | 1331.034 | 672.4954 | -6.033714 | 1.745662e-38 | 8.733045e-09 | 1.897333e-05 | 0 | 0 | 1.898206e-05 | -6.033733 | 36.40593
557.2 | 1366 | 1330.223 | 672.4454 | 35.77657 | 9.321082e-39 | 6.053046e-09 | 1.352277e-05 | 0 | 0 | 1.352883e-05 | 35.77655 | 1279.962
557.25 | 1319 | 1329.413 | 672.3954 | -10.41316 | 4.966882e-39 | 4.184309e-09 | 9.605819e-06 | 0 | 0 | 9.610004e-06 | -10.41317 | 108.434
557.3 | 1385 | 1328.603 | 672.3454 | 56.39712 | 2.641269e-39 | 2.884796e-09 | 6.800635e-06 | 0 | 0 | 6.80352e-06 | 56.39712 | 3180.635
557.35 | 1373 | 1327.793 | 672.2954 | 45.2074 | 1.401693e-39 | 1.983571e-09 | 4.79856e-06 | 0 | 0 | 4.800544e-06 | 45.2074 | 2043.709
557.4 | 1341 | 1326.982 | 672.2454 | 14.01768 | 7.423423e-40 | 1.36026e-09 | 3.374573e-06 | 0 | 0 | 3.375934e-06 | 14.01768 | 196.4953
557.45 | 1299 | 1326.172 | 672.1954 | -27.17204 | 3.923439e-40 | 9.303315e-10 | 2.365229e-06 | 0 | 0 | 2.366159e-06 | -27.17204 | 738.3199
557.5 | 1355 | 1325.362 | 672.1454 | 29.63824 | 2.069383e-40 | 6.345924e-10 | 1.652243e-06 | 0 | 0 | 1.652878e-06 | 29.63824 | 878.4251
557.55 | 1344 | 1324.551 | 672.0954 | 19.44852 | 1.089246e-40 | 4.317114e-10 | 1.150326e-06 | 0 | 0 | 1.150758e-06 | 19.44852 | 378.2448
557.6 | 1292 | 1323.741 | 672.0454 | -31.7412 | 5.721667e-41 | 2.929097e-10 | 7.982053e-07 | 0 | 0 | 7.984983e-07 | -31.7412 | 1007.504
557.65 | 1387 | 1322.931 | 671.9954 | 64.06908 | 2.999372e-41 | 1.982053e-10 | 5.520197e-07 | 0 | 0 | 5.522179e-07 | 64.06908 | 4104.846
557.7 | 1362 | 1322.121 | 671.9454 | 39.87936 | 1.569096e-41 | 1.337638e-10 | 3.80488e-07 | 0 | 0 | 3.806218e-07 | 39.87935 | 1590.363
557.75 | 1415 | 1321.31 | 671.8954 | 93.68963 | 8.191809e-42 | 9.003327e-11 | 2.613809e-07 | 0 | 0 | 2.614709e-07 | 93.68963 | 8777.747
557.8 | 1318 | 1320.5 | 671.8454 | -2.500087 | 4.267971e-42 | 6.043786e-11 | 1.789588e-07 | 0 | 0 | 1.790192e-07 | -2.500087 | 6.250436
557.85 | 1358 | 1319.69 | 671.7954 | 38.31019 | 2.219087e-42 | 4.046287e-11 | 1.221177e-07 | 0 | 0 | 1.221582e-07 | 38.31019 | 1467.671
557.9 | 1319 | 1318.88 | 671.7454 | 0.120471 | 1.151433e-42 | 2.701753e-11 | 8.305212e-08 | 0 | 0 | 8.307914e-08 | 0.1204709 | 0.01451323
557.95 | 1344 | 1318.069 | 671.6954 | 25.93075 | 5.962303e-43 | 1.799187e-11 | 5.629492e-08 | 0 | 0 | 5.631291e-08 | 25.93075 | 672.4038
558 | 1356 | 1317.259 | 671.6454 | 38.74103 | 3.081064e-43 | 1.194946e-11 | 3.803068e-08 | 0 | 0 | 3.804263e-08 | 38.74103 | 1500.867
558.05 | 1356 | 1316.449 | 671.5954 | 39.55131 | 1.588908e-43 | 7.915196e-12 | 2.560622e-08 | 0 | 0 | 2.561413e-08 | 39.55131 | 1564.306
558.1 | 1375 | 1315.638 | 671.5454 | 59.36159 | 8.177266e-44 | 5.228976e-12 | 1.718316e-08 | 0 | 0 | 1.718839e-08 | 59.36159 | 3523.798
558.15 | 1424 | 1314.828 | 671.4954 | 109.1719 | 4.199801e-44 | 3.445189e-12 | 1.149231e-08 | 0 | 0 | 1.149575e-08 | 109.1719 | 11918.5
558.2 | 1369 | 1314.018 | 671.4454 | 54.98214 | 2.152586e-44 | 2.263868e-12 | 7.660513e-09 | 0 | 0 | 7.662776e-09 | 54.98214 | 3023.036
558.25 | 1301 | 1313.208 | 671.3954 | -12.20758 | 1.101042e-44 | 1.483646e-12 | 5.089262e-09 | 0 | 0 | 5.090745e-09 | -12.20758 | 149.0249
558.3 | 1307 | 1312.397 | 671.3454 | -5.397297 | 5.620283e-45 | 9.697311e-13 | 3.369754e-09 | 0 | 0 | 3.370724e-09 | -5.397297 | 29.13082
558.35 | 1368 | 1311.587 | 671.2954 | 56.41298 | 2.863017e-45 | 6.321406e-13 | 2.22376e-09 | 0 | 0 | 2.224392e-09 | 56.41298 | 3182.425
558.4 | 1392 | 1310.777 | 671.2454 | 81.22326 | 1.455462e-45 | 4.10977e-13 | 1.462595e-09 | 0 | 0 | 1.463006e-09 | 81.22326 | 6597.218
558.45 | 1341 | 1309.966 | 671.1954 | 31.03354 | 7.383957e-46 | 2.664789e-13 | 9.587532e-10 | 0 | 0 | 9.590197e-10 | 31.03354 | 963.0806
558.5 | 1371 | 1309.156 | 671.1454 | 61.84382 | 3.738425e-46 | 1.723255e-13 | 6.263771e-10 | 0 | 0 | 6.265494e-10 | 61.84382 | 3824.658
558.55 | 1415 | 1308.346 | 671.0954 | 106.6541 | 1.888859e-46 | 1.111419e-13 | 4.078602e-10 | 0 | 0 | 4.079714e-10 | 106.6541 | 11375.1
558.6 | 1401 | 1307.536 | 671.0454 | 93.46438 | 9.52405e-47 | 7.14904e-14 | 2.646874e-10 | 0 | 0 | 2.647589e-10 | 93.46438 | 8735.59
558.65 | 1420 | 1306.725 | 670.9954 | 113.2747 | 4.792422e-47 | 4.586263e-14 | 1.711991e-10 | 0 | 0 | 1.71245e-10 | 113.2747 | 12831.15
558.7 | 1383 | 1305.915 | 670.9454 | 77.08493 | 2.406577e-47 | 2.934349e-14 | 1.103612e-10 | 0 | 0 | 1.103905e-10 | 77.08493 | 5942.087
558.75 | 1418 | 1305.105 | 670.8954 | 112.8952 | 1.206023e-47 | 1.872432e-14 | 7.090508e-11 | 0 | 0 | 7.092381e-11 | 112.8952 | 12745.33
558.8 | 1394 | 1304.295 | 670.8454 | 89.70549 | 6.031466e-48 | 1.191631e-14 | 4.540304e-11 | 0 | 0 | 4.541495e-11 | 89.70549 | 8047.075
558.85 | 1349 | 1303.484 | 670.7954 | 45.51577 | 3.010242e-48 | 7.563431e-15 | 2.897603e-11 | 0 | 0 | 2.898359e-11 | 45.51577 | 2071.685
558.9 | 1386 | 1302.674 | 670.7454 | 83.32605 | 1.499309e-48 | 4.787816e-15 | 1.843059e-11 | 0 | 0 | 1.843538e-11 | 83.32605 | 6943.231
558.95 | 1320 | 1301.864 | 670.6954 | 18.13633 | 7.452333e-49 | 3.022718e-15 | 1.168385e-11 | 0 | 0 | 1.168687e-11 | 18.13633 | 328.9264
559 | 1317 | 1301.053 | 670.6454 | 15.94661 | 3.696618e-49 | 1.903265e-15 | 7.382088e-12 | 0 | 0 | 7.383992e-12 | 15.94661 | 254.2943
559.05 | 1332 | 1300.243 | 670.5954 | 31.75689 | 1.829904e-49 | 1.195205e-15 | 4.648565e-12 | 0 | 0 | 4.64976e-12 | 31.75689 | 1008.5
559.1 | 1376 | 1299.433 | 670.5454 | 76.56717 | 9.03989e-50 | 7.485606e-16 | 2.91746e-12 | 0 | 0 | 2.918209e-12 | 76.56717 | 5862.531
559.15 | 1346 | 1298.623 | 670.4954 | 47.37745 | 4.456658e-50 | 4.675769e-16 | 1.824893e-12 | 0 | 0 | 1.82536e-12 | 47.37745 | 2244.622
559.2 | 1374 | 1297.812 | 670.4454 | 76.18772 | 2.192637e-50 | 2.912867e-16 | 1.13767e-12 | 0 | 0 | 1.137961e-12 | 76.18772 | 5804.569
559.25 | 1384 | 1297.002 | 670.3954 | 86.998 | 1.076553e-50 | 1.809796e-16 | 7.068732e-13 | 0 | 0 | 7.070542e-13 | 86.998 | 7568.653
559.3 | 1388 | 1296.192 | 670.3454 | 91.80828 | 5.274917e-51 | 1.121451e-16 | 4.37737e-13 | 0 | 0 | 4.378491e-13 | 91.80828 | 8428.761
559.35 | 1385 | 1295.381 | 670.2954 | 89.61856 | 2.57933e-51 | 6.930621e-17 | 2.701664e-13 | 0 | 0 | 2.702357e-13 | 89.61856 | 8031.487
559.4 | 1388 | 1294.571 | 670.2454 | 93.42884 | 1.258663e-51 | 4.271748e-17 | 1.661866e-13 | 0 | 0 | 1.662293e-13 | 93.42884 | 8728.948
559.45 | 1425 | 1293.761 | 670.1954 | 131.2391 | 6.129476e-52 | 2.625914e-17 | 1.018842e-13 | 0 | 0 | 1.019105e-13 | 131.2391 | 17223.71
559.5 | 1347 | 1292.951 | 670.1454 | 54.0494 | 2.978849e-52 | 1.609893e-17 | 6.225356e-14 | 0 | 0 | 6.226966e-14 | 54.0494 | 2921.337
559.55 | 1360 | 1292.14 | 670.0954 | 67.85968 | 1.444724e-52 | 9.843622e-18 | 3.791124e-14 | 0 | 0 | 3.792108e-14 | 67.85968 | 4604.936
559.6 | 1336 | 1291.33 | 670.0454 | 44.66996 | 6.992503e-53 | 6.002806e-18 | 2.301008e-14 | 0 | 0 | 2.301609e-14 | 44.66996 | 1995.405
559.65 | 1339 | 1290.52 | 669.9954 | 48.48024 | 3.377471e-53 | 3.65086e-18 | 1.391922e-14 | 0 | 0 | 1.392287e-14 | 48.48024 | 2350.333
559.7 | 1367 | 1289.709 | 669.9454 | 77.29051 | 1.628028e-53 | 2.21451e-18 | 8.391852e-15 | 0 | 0 | 8.394067e-15 | 77.29051 | 5973.824
559.75 | 1381 | 1288.899 | 669.8954 | 92.10079 | 7.831473e-54 | 1.339681e-18 | 5.042516e-15 | 0 | 0 | 5.043855e-15 | 92.10079 | 8482.556
559.8 | 1329 | 1288.089 | 669.8454 | 40.91107 | 3.759554e-54 | 8.082891e-19 | 3.019834e-15 | 0 | 0 | 3.020643e-15 | 40.91107 | 1673.716
559.85 | 1376 | 1287.279 | 669.7954 | 88.72135 | 1.801111e-54 | 4.863776e-19 | 1.802459e-15 | 0 | 0 | 1.802945e-15 | 88.72135 | 7871.478
559.9 | 1435 | 1286.468 | 669.7454 | 148.5316 | 8.611043e-55 | 2.918918e-19 | 1.072245e-15 | 0 | 0 | 1.072537e-15 | 148.5316 | 22061.65
559.95 | 1336 | 1285.658 | 669.6954 | 50.34191 | 4.108492e-55 | 1.747075e-19 | 6.357249e-16 | 0 | 0 | 6.358996e-16 | 50.34191 | 2534.308
560 | 1363 | 1284.848 | 669.6454 | 78.15219 | 1.956232e-55 | 1.0429e-19 | 3.756563e-16 | 0 | 0 | 3.757606e-16 | 78.15219 | 6107.764