## Nitrogen_B300
[6 empty] | 0.9131706 | 0.8415791 | FWHM
|  |  | X-ray energy | 1253.6 | eV | 6.0071 | 4.785842 | intensity ratio
[6 empty] | 5.485507 | 4.027665 | area ratio
[6 empty] | 8.465706 | 9.828813 | displacement |  |  | Fluorine peak | peak diff | Offset
|  | starting ke |  | a (Intensity) | 293.0741 | 17.60526 | 14.02607 | 0 | 0 |  | 291.2 | 109.6479 | 23.95462
|  | finishing ke |  | b (Position) | 400.8479 | 392.3822 | 391.0191 | 0 | 0
|  | step size |  | c (Width) | 1.240731 | 1.132999 | 1.044173 | 1.240731 | 1.240731 |  |  |  |  | 133284.9 | -8763.577
|  | no. of points |  | FWHM | 2.921698 | 2.668009 | 2.45884 | 2.921698 | 2.921698
|  | ignore |  | Area | 911.4756 | 49.99905 | 36.71118 | 0 | 0 |  |  | total
|  | ignore |  | Total area |  |  |  |  | 998.1858 |  |  | 142048.5
KE | Intensity | BG | BE | minus BG | Gauss1 | Gauss2 | Gauss 3 | Gauss 4 | Gauss 5 | sum | diff | diff sq | Baseline data |  | Baseline fit |  | Baseline data |  | Baseline fit
822 | 231 | 239.3192 | 407.6454 | -8.31923 | 8.897497e-05 | 6.878958e-39 | 1.234576e-54 | 0 | 0 | 8.897497e-05 | -8.319319 | 69.21107 | 822.5 | 233 | -0.02321606 | 258.4028 | 833.45 | 228 | -0.8328217 | 933.9139
822.05 | 228 | 239.3181 | 407.5954 | -11.31807 | 0.0001108663 | 1.245347e-38 | 2.643349e-54 | 0 | 0 | 0.0001108663 | -11.31818 | 128.1012 | 822.55 | 259 | 0.4154178 | 343.9813 | 833.5 | 254 | 0.6801022 | 570.3599
822.1 | 241 | 239.3169 | 407.5454 | 1.683092 | 0.0001379195 | 2.250154e-38 | 5.646709e-54 | 0 | 0 | 0.0001379195 | 1.682954 | 2.832333 | 822.6 | 214 | 8.440509e-05 | 14.08385 | 833.55 | 208 | 0.03894935 | 18.72418
822.15 | 261 | 239.3157 | 407.4954 | 21.68425 | 0.0001712958 | 4.05778e-38 | 1.203485e-53 | 0 | 0 | 0.0001712958 | 21.68408 | 470.1994 | 822.65 | 252 |  |  | 833.6 | 239
822.2 | 241 | 239.3146 | 407.4454 | 1.685413 | 0.0002124038 | 7.303295e-38 | 2.559115e-53 | 0 | 0 | 0.0002124038 | 1.685201 | 2.839902 | 822.7 | 255 |  |  | 833.65 | 257
822.25 | 218 | 239.3134 | 407.3954 | -21.31343 | 0.0002629497 | 1.311908e-37 | 5.429293e-53 | 0 | 0 | 0.0002629497 | -21.31369 | 454.2733 | 822.75 | 242 |  |  | 833.7 | 241
822.3 | 237 | 239.3123 | 407.3454 | -2.312265 | 0.0003249959 | 2.352026e-37 | 1.149214e-52 | 0 | 0 | 0.0003249959 | -2.31259 | 5.348073 | 822.8 | 241 |  |  | 833.75 | 272
822.35 | 238 | 239.3111 | 407.2954 | -1.311104 | 0.0004010307 | 4.208576e-37 | 2.426961e-52 | 0 | 0 | 0.0004010307 | -1.311505 | 1.720047 | 822.85 | 245 |  |  | 833.8 | 253
822.4 | 251 | 239.3099 | 407.2454 | 11.69006 | 0.0004940514 | 7.515923e-37 | 5.113625e-52 | 0 | 0 | 0.0004940514 | 11.68956 | 136.6459 | 822.9 | 235 |  |  | 833.85 | 234
822.45 | 235 | 239.3088 | 407.1954 | -4.308783 | 0.000607661 | 1.339626e-36 | 1.074977e-51 | 0 | 0 | 0.000607661 | -4.30939 | 18.57085 | 822.95 | 235 |  |  | 833.9 | 228
822.5 | 233 | 239.3076 | 407.1454 | -6.307622 | 0.0007461829 | 2.383084e-36 | 2.25462e-51 | 0 | 0 | 0.0007461829 | -6.308368 | 39.79551 | 823 | 224 |  |  | 833.95 | 238
822.55 | 259 | 239.3065 | 407.0954 | 19.69354 | 0.0009147953 | 4.231059e-36 | 4.717936e-51 | 0 | 0 | 0.0009147953 | 19.69262 | 387.7994 | 823.05 | 219 |  |  | 834 | 255
822.6 | 214 | 239.3053 | 407.0454 | -25.3053 | 0.001119689 | 7.497442e-36 | 9.849967e-51 | 0 | 0 | 0.001119689 | -25.30642 | 640.4149 | 823.1 | 237 |  |  | 834.05 | 227
822.65 | 252 | 239.3041 | 406.9954 | 12.69586 | 0.00136825 | 1.325963e-35 | 2.051737e-50 | 0 | 0 | 0.00136825 | 12.69449 | 161.1501 | 823.15 | 227 |  |  | 834.1 | 242
822.7 | 255 | 239.303 | 406.9454 | 15.69702 | 0.001669276 | 2.340473e-35 | 4.263958e-50 | 0 | 0 | 0.001669276 | 15.69535 | 246.3441 | 823.2 | 253 |  |  | 834.15 | 252
822.75 | 242 | 239.3018 | 406.8954 | 2.698182 | 0.002033225 | 4.123161e-35 | 8.841138e-50 | 0 | 0 | 0.002033225 | 2.696149 | 7.269218 | 823.25 | 244 |  |  | 834.2 | 235
822.8 | 241 | 239.3007 | 406.8454 | 1.699343 | 0.002472508 | 7.249551e-35 | 1.828975e-49 | 0 | 0 | 0.002472508 | 1.69687 | 2.879369 | 823.3 | 237 |  |  | 834.25 | 214
822.85 | 245 | 239.2995 | 406.7954 | 5.700504 | 0.00300182 | 1.272173e-34 | 3.774951e-49 | 0 | 0 | 0.00300182 | 5.697502 | 32.46153 | 823.35 | 250 |  |  | 834.3 | 227
822.9 | 235 | 239.2983 | 406.7454 | -4.298336 | 0.003638532 | 2.228104e-34 | 7.773547e-49 | 0 | 0 | 0.003638532 | -4.301974 | 18.50698 | 823.4 | 244 |  |  | 842.2 | 249
822.95 | 235 | 239.2972 | 406.6954 | -4.297175 | 0.00440314 | 3.894743e-34 | 1.597097e-48 | 0 | 0 | 0.00440314 | -4.301578 | 18.50357 | 823.45 | 249 |  |  | 842.25 | 223
823 | 224 | 239.296 | 406.6454 | -15.29601 | 0.005319777 | 6.794796e-34 | 3.273765e-48 | 0 | 0 | 0.005319777 | -15.30133 | 234.1308 | 823.5 | 229 |  |  | 842.3 | 266
823.05 | 219 | 239.2949 | 406.5954 | -20.29485 | 0.00641681 | 1.183119e-33 | 6.695268e-48 | 0 | 0 | 0.00641681 | -20.30127 | 412.1416 | 833.45 | 228 |  |  | 842.35 | 227
823.1 | 237 | 239.2937 | 406.5454 | -2.293692 | 0.00772751 | 2.056053e-33 | 1.366132e-47 | 0 | 0 | 0.00772751 | -2.30142 | 5.296533 | 833.5 | 254 |  |  | 842.4 | 252
823.15 | 227 | 239.2925 | 406.4954 | -12.29253 | 0.009290835 | 3.566109e-33 | 2.78113e-47 | 0 | 0 | 0.009290835 | -12.30182 | 151.3348 | 833.55 | 208 |  |  | 842.45 | 257
823.2 | 253 | 239.2914 | 406.4454 | 13.70863 | 0.0111523 | 6.173181e-33 | 5.648775e-47 | 0 | 0 | 0.0111523 | 13.69748 | 187.6209 | 833.6 | 239 |  |  | 842.5 | 257
823.25 | 244 | 239.2902 | 406.3954 | 4.70979 | 0.013365 | 1.066541e-32 | 1.144699e-46 | 0 | 0 | 0.013365 | 4.696425 | 22.05641 | 833.65 | 257 |  |  | 842.55 | 186
823.3 | 237 | 239.289 | 406.3454 | -2.289049 | 0.01599073 | 1.83908e-32 | 2.31437e-46 | 0 | 0 | 0.01599073 | -2.30504 | 5.313209 | 833.7 | 241 |  |  | 842.6 | 239
823.35 | 250 | 239.2879 | 406.2954 | 10.71211 | 0.01910127 | 3.165028e-32 | 4.66851e-46 | 0 | 0 | 0.01910127 | 10.69301 | 114.3405 | 833.75 | 272 |  |  | 842.65 | 231
823.4 | 244 | 239.2867 | 406.2454 | 4.713272 | 0.02277986 | 5.436369e-32 | 9.395675e-46 | 0 | 0 | 0.02277986 | 4.690493 | 22.00072 | 833.8 | 253 |  |  | 842.7 | 211
823.45 | 249 | 239.2856 | 406.1954 | 9.714433 | 0.02712279 | 9.319538e-32 | 1.886609e-45 | 0 | 0 | 0.02712279 | 9.68731 | 93.84398 | 833.85 | 234 |  |  | 842.75 | 231
823.5 | 229 | 239.2844 | 406.1454 | -10.28441 | 0.03224129 | 1.594535e-31 | 3.779549e-45 | 0 | 0 | 0.03224129 | -10.31665 | 106.4332 | 833.9 | 228 |  |  | 842.8 | 230
823.55 | 257 | 239.2832 | 406.0954 | 17.71675 | 0.03826355 | 2.722876e-31 | 7.554439e-45 | 0 | 0 | 0.03826355 | 17.67849 | 312.5291 | 833.95 | 238 |  |  | 842.85 | 242
823.6 | 229 | 239.2821 | 406.0454 | -10.28208 | 0.04533699 | 4.64062e-31 | 1.506498e-44 | 0 | 0 | 0.04533699 | -10.32742 | 106.6556 | 834 | 255 |  |  | 842.9 | 202
823.65 | 221 | 239.2809 | 405.9954 | -18.28092 | 0.05363088 | 7.893658e-31 | 2.997363e-44 | 0 | 0 | 0.05363088 | -18.33455 | 336.1559 | 834.05 | 227 |  |  | 842.95 | 251
823.7 | 244 | 239.2798 | 405.9454 | 4.720237 | 0.06333909 | 1.340093e-30 | 5.949961e-44 | 0 | 0 | 0.06333909 | 4.656898 | 21.6867 | 834.1 | 242 |  |  | 843 | 250
823.75 | 241 | 239.2786 | 405.8954 | 1.721398 | 0.07468329 | 2.270626e-30 | 1.178401e-43 | 0 | 0 | 0.07468329 | 1.646715 | 2.71167 | 834.15 | 252 |  |  | 843.05 | 214
823.8 | 236 | 239.2774 | 405.8454 | -3.277441 | 0.08791638 | 3.839816e-30 | 2.3285e-43 | 0 | 0 | 0.08791638 | -3.365357 | 11.32563 | 834.2 | 235 |  |  | 843.1 | 227
823.85 | 259 | 239.2763 | 405.7954 | 19.72372 | 0.1033263 | 6.480814e-30 | 4.590538e-43 | 0 | 0 | 0.1033263 | 19.62039 | 384.9598 | 834.25 | 214 |  |  | 843.15 | 204
823.9 | 266 | 239.2751 | 405.7454 | 26.72488 | 0.1212402 | 1.091699e-29 | 9.029322e-43 | 0 | 0 | 0.1212402 | 26.60364 | 707.7537 | 834.3 | 227 |  |  | 843.2 | 231
823.95 | 252 | 239.274 | 405.6954 | 12.72604 | 0.142029 | 1.835399e-29 | 1.771948e-42 | 0 | 0 | 0.142029 | 12.58401 | 158.3574
824 | 280 | 239.2728 | 405.6454 | 40.7272 | 0.1661124 | 3.079726e-29 | 3.469371e-42 | 0 | 0 | 0.1661124 | 40.56109 | 1645.202
824.05 | 230 | 239.2716 | 405.5954 | -9.271637 | 0.1939644 | 5.157605e-29 | 6.777272e-42 | 0 | 0 | 0.1939644 | -9.465601 | 89.59761
824.1 | 231 | 239.2705 | 405.5454 | -8.270476 | 0.2261188 | 8.620614e-29 | 1.320879e-41 | 0 | 0 | 0.2261188 | -8.496595 | 72.19213
824.15 | 248 | 239.2693 | 405.4954 | 8.730685 | 0.2631758 | 1.438078e-28 | 2.568477e-41 | 0 | 0 | 0.2631758 | 8.467509 | 71.6987
824.2 | 245 | 239.2682 | 405.4454 | 5.731845 | 0.3058087 | 2.394314e-28 | 4.983016e-41 | 0 | 0 | 0.3058087 | 5.426037 | 29.44187
824.25 | 277 | 239.267 | 405.3954 | 37.73301 | 0.3547714 | 3.978633e-28 | 9.645241e-41 | 0 | 0 | 0.3547714 | 37.37823 | 1397.132
824.3 | 254 | 239.2658 | 405.3454 | 14.73417 | 0.4109055 | 6.598433e-28 | 1.862679e-40 | 0 | 0 | 0.4109055 | 14.32326 | 205.1558
824.35 | 252 | 239.2647 | 405.2954 | 12.73533 | 0.4751493 | 1.092199e-27 | 3.588949e-40 | 0 | 0 | 0.4751493 | 12.26018 | 150.312
824.4 | 252 | 239.2635 | 405.2454 | 12.73649 | 0.5485458 | 1.804336e-27 | 6.899231e-40 | 0 | 0 | 0.5485458 | 12.18794 | 148.5459
824.45 | 265 | 239.2624 | 405.1954 | 25.73765 | 0.6322523 | 2.974999e-27 | 1.323239e-39 | 0 | 0 | 0.6322523 | 25.1054 | 630.281
824.5 | 265 | 239.2612 | 405.1454 | 25.73881 | 0.7275497 | 4.895653e-27 | 2.532095e-39 | 0 | 0 | 0.7275497 | 25.01126 | 625.5631
824.55 | 212 | 239.26 | 405.0954 | -27.26003 | 0.8358524 | 8.040603e-27 | 4.834215e-39 | 0 | 0 | 0.8358524 | -28.09588 | 789.3786
824.6 | 236 | 239.2589 | 405.0454 | -3.258868 | 0.9587189 | 1.318016e-26 | 9.208228e-39 | 0 | 0 | 0.9587189 | -4.217587 | 17.78804
824.65 | 236 | 239.2577 | 404.9954 | -3.257707 | 1.097862 | 2.15629e-26 | 1.749969e-38 | 0 | 0 | 1.097862 | -4.355569 | 18.97098
824.7 | 245 | 239.2565 | 404.9454 | 5.743453 | 1.255159 | 3.520852e-26 | 3.318095e-38 | 0 | 0 | 1.255159 | 4.488294 | 20.14479
824.75 | 236 | 239.2554 | 404.8954 | -3.255386 | 1.432664 | 5.737763e-26 | 6.276991e-38 | 0 | 0 | 1.432664 | -4.68805 | 21.97782
824.8 | 226 | 239.2542 | 404.8454 | -13.25423 | 1.632619 | 9.332362e-26 | 1.184727e-37 | 0 | 0 | 1.632619 | -14.88684 | 221.6181
824.85 | 223 | 239.2531 | 404.7954 | -16.25306 | 1.857463 | 1.514938e-25 | 2.230948e-37 | 0 | 0 | 1.857463 | -18.11053 | 327.9912
824.9 | 224 | 239.2519 | 404.7454 | -15.2519 | 2.109843 | 2.454439e-25 | 4.191453e-37 | 0 | 0 | 2.109843 | -17.36175 | 301.4302
824.95 | 271 | 239.2507 | 404.6954 | 31.74926 | 2.392625 | 3.968842e-25 | 7.856769e-37 | 0 | 0 | 2.392625 | 29.35663 | 861.8119
825 | 245 | 239.2496 | 404.6454 | 5.750418 | 2.708906 | 6.405155e-25 | 1.469358e-36 | 0 | 0 | 2.708906 | 3.041512 | 9.250795
825.05 | 269 | 239.2484 | 404.5954 | 29.75158 | 3.06202 | 1.031691e-24 | 2.741671e-36 | 0 | 0 | 3.06202 | 26.68956 | 712.3326
825.1 | 231 | 239.2473 | 404.5454 | -8.24726 | 3.455546 | 1.658532e-24 | 5.10396e-36 | 0 | 0 | 3.455546 | -11.70281 | 136.9557
825.15 | 270 | 239.2461 | 404.4954 | 30.7539 | 3.89332 | 2.661046e-24 | 9.479893e-36 | 0 | 0 | 3.89332 | 26.86058 | 721.4908
825.2 | 262 | 239.2449 | 404.4454 | 22.75506 | 4.379437 | 4.26123e-24 | 1.756725e-35 | 0 | 0 | 4.379437 | 18.37562 | 337.6636
825.25 | 254 | 239.2438 | 404.3954 | 14.75622 | 4.918256 | 6.810388e-24 | 3.247942e-35 | 0 | 0 | 4.918256 | 9.837966 | 96.78558
825.3 | 237 | 239.2426 | 404.3454 | -2.242617 | 5.514405 | 1.086333e-23 | 5.991243e-35 | 0 | 0 | 5.514405 | -7.757023 | 60.1714
825.35 | 286 | 239.2415 | 404.2954 | 46.75854 | 6.172782 | 1.72945e-23 | 1.10263e-34 | 0 | 0 | 6.172782 | 40.58576 | 1647.204
825.4 | 223 | 239.2403 | 404.2454 | -16.2403 | 6.898552 | 2.747942e-23 | 2.024636e-34 | 0 | 0 | 6.898552 | -23.13885 | 535.4063
825.45 | 245 | 239.2391 | 404.1954 | 5.760865 | 7.697144 | 4.357739e-23 | 3.709096e-34 | 0 | 0 | 7.697144 | -1.936279 | 3.749176
825.5 | 246 | 239.238 | 404.1454 | 6.762026 | 8.574247 | 6.897141e-23 | 6.779436e-34 | 0 | 0 | 8.574247 | -1.812221 | 3.284146
825.55 | 249 | 239.2368 | 404.0954 | 9.763187 | 9.5358 | 1.08951e-22 | 1.236298e-33 | 0 | 0 | 9.5358 | 0.2273875 | 0.05170507
825.6 | 273 | 239.2357 | 404.0454 | 33.76435 | 10.58798 | 1.717701e-22 | 2.24935e-33 | 0 | 0 | 10.58798 | 23.17637 | 537.1442
825.65 | 262 | 239.2345 | 403.9954 | 22.76551 | 11.73717 | 2.702825e-22 | 4.083146e-33 | 0 | 0 | 11.73717 | 11.02834 | 121.6242
825.7 | 251 | 239.2333 | 403.9454 | 11.76667 | 12.98999 | 4.244657e-22 | 7.394981e-33 | 0 | 0 | 12.98999 | -1.223316 | 1.496501
825.75 | 234 | 239.2322 | 403.8954 | -5.23217 | 14.35319 | 6.653061e-22 | 1.336237e-32 | 0 | 0 | 14.35319 | -19.58536 | 383.5865
825.8 | 253 | 239.231 | 403.8454 | 13.76899 | 15.83373 | 1.04077e-21 | 2.408984e-32 | 0 | 0 | 15.83373 | -2.064738 | 4.263145
825.85 | 261 | 239.2298 | 403.7954 | 21.77015 | 17.43864 | 1.624957e-21 | 4.333e-32 | 0 | 0 | 17.43864 | 4.331514 | 18.76201
825.9 | 251 | 239.2287 | 403.7454 | 11.77131 | 19.17505 | 2.532115e-21 | 7.775844e-32 | 0 | 0 | 19.17505 | -7.403742 | 54.8154
825.95 | 267 | 239.2275 | 403.6954 | 27.77247 | 21.05016 | 3.938031e-21 | 1.392229e-31 | 0 | 0 | 21.05016 | 6.722315 | 45.18951
826 | 229 | 239.2264 | 403.6454 | -10.22637 | 23.07113 | 6.112643e-21 | 2.487012e-31 | 0 | 0 | 23.07113 | -33.29749 | 1108.723
826.05 | 244 | 239.2252 | 403.5954 | 4.774795 | 25.2451 | 9.469633e-21 | 4.432506e-31 | 0 | 0 | 25.2451 | -20.4703 | 419.0332
826.1 | 249 | 239.224 | 403.5454 | 9.775956 | 27.57909 | 1.46417e-20 | 7.881792e-31 | 0 | 0 | 27.57909 | -17.80313 | 316.9515
826.15 | 243 | 239.2229 | 403.4954 | 3.777117 | 30.07998 | 2.259457e-20 | 1.398314e-30 | 0 | 0 | 30.07998 | -26.30286 | 691.8404
826.2 | 270 | 239.2217 | 403.4454 | 30.77828 | 32.75441 | 3.479932e-20 | 2.475077e-30 | 0 | 0 | 32.75441 | -1.976134 | 3.905104
826.25 | 253 | 239.2206 | 403.3954 | 13.77944 | 35.60876 | 5.349235e-20 | 4.370961e-30 | 0 | 0 | 35.60876 | -21.82932 | 476.5191
826.3 | 261 | 239.2194 | 403.3454 | 21.7806 | 38.64902 | 8.206667e-20 | 7.701393e-30 | 0 | 0 | 38.64902 | -16.86842 | 284.5437
826.35 | 284 | 239.2182 | 403.2954 | 44.78176 | 41.8808 | 1.256597e-19 | 1.353835e-29 | 0 | 0 | 41.8808 | 2.900963 | 8.415585
826.4 | 278 | 239.2171 | 403.2454 | 38.78292 | 45.30917 | 1.920347e-19 | 2.374469e-29 | 0 | 0 | 45.30917 | -6.526245 | 42.59188
826.45 | 279 | 239.2159 | 403.1954 | 39.78408 | 48.93864 | 2.928987e-19 | 4.155005e-29 | 0 | 0 | 48.93864 | -9.15456 | 83.80596
826.5 | 295 | 239.2148 | 403.1454 | 55.78524 | 52.77308 | 4.458712e-19 | 7.254051e-29 | 0 | 0 | 52.77308 | 3.012161 | 9.073114
826.55 | 301 | 239.2136 | 403.0954 | 61.7864 | 56.81561 | 6.774163e-19 | 1.263554e-28 | 0 | 0 | 56.81561 | 4.970789 | 24.70874
826.6 | 285 | 239.2124 | 403.0454 | 45.78756 | 61.06856 | 1.027202e-18 | 2.195894e-28 | 0 | 0 | 61.06856 | -15.28099 | 233.5088
826.65 | 315 | 239.2113 | 402.9954 | 75.78872 | 65.53334 | 1.554571e-18 | 3.807439e-28 | 0 | 0 | 65.53334 | 10.25538 | 105.1728
826.7 | 287 | 239.2101 | 402.9454 | 47.78989 | 70.21044 | 2.348115e-18 | 6.586563e-28 | 0 | 0 | 70.21044 | -22.42056 | 502.6814
826.75 | 320 | 239.209 | 402.8954 | 80.79105 | 75.09928 | 3.539829e-18 | 1.136813e-27 | 0 | 0 | 75.09928 | 5.691763 | 32.39616
826.8 | 357 | 239.2078 | 402.8454 | 117.7922 | 80.19819 | 5.32598e-18 | 1.957596e-27 | 0 | 0 | 80.19819 | 37.59401 | 1413.31
826.85 | 326 | 239.2066 | 402.7954 | 86.79337 | 85.50433 | 7.997807e-18 | 3.363268e-27 | 0 | 0 | 85.50433 | 1.289042 | 1.66163
826.9 | 316 | 239.2055 | 402.7454 | 76.79453 | 91.0136 | 1.198661e-17 | 5.765062e-27 | 0 | 0 | 91.0136 | -14.21907 | 202.182
826.95 | 352 | 239.2043 | 402.6954 | 112.7957 | 96.72065 | 1.792984e-17 | 9.859406e-27 | 0 | 0 | 96.72065 | 16.07504 | 258.4069
827 | 352 | 239.2031 | 402.6454 | 112.7969 | 102.6188 | 2.676765e-17 | 1.682293e-26 | 0 | 0 | 102.6188 | 10.17807 | 103.5932
827.05 | 329 | 239.202 | 402.5954 | 89.79801 | 108.6999 | 3.988398e-17 | 2.863893e-26 | 0 | 0 | 108.6999 | -18.90189 | 357.2816
827.1 | 342 | 239.2008 | 402.5454 | 102.7992 | 114.9546 | 5.931178e-17 | 4.864253e-26 | 0 | 0 | 114.9546 | -12.15539 | 147.7534
827.15 | 357 | 239.1997 | 402.4954 | 117.8003 | 121.3718 | 8.803139e-17 | 8.242892e-26 | 0 | 0 | 121.3718 | -3.57151 | 12.75569
827.2 | 399 | 239.1985 | 402.4454 | 159.8015 | 127.9394 | 1.304032e-16 | 1.393629e-25 | 0 | 0 | 127.9394 | 31.86207 | 1015.191
827.25 | 402 | 239.1973 | 402.3954 | 162.8027 | 134.6436 | 1.92794e-16 | 2.350819e-25 | 0 | 0 | 134.6436 | 28.1591 | 792.935
827.3 | 371 | 239.1962 | 402.3454 | 131.8038 | 141.469 | 2.844806e-16 | 3.956354e-25 | 0 | 0 | 141.469 | -9.665233 | 93.41673
827.35 | 376 | 239.195 | 402.2954 | 136.805 | 148.3994 | 4.189538e-16 | 6.64317e-25 | 0 | 0 | 148.3994 | -11.59438 | 134.4296
827.4 | 401 | 239.1939 | 402.2454 | 161.8061 | 155.4166 | 6.157916e-16 | 1.112909e-24 | 0 | 0 | 155.4166 | 6.389576 | 40.82669
827.45 | 406 | 239.1927 | 402.1954 | 166.8073 | 162.5015 | 9.03349e-16 | 1.860152e-24 | 0 | 0 | 162.5015 | 4.305831 | 18.54018
827.5 | 425 | 239.1915 | 402.1454 | 185.8085 | 169.6336 | 1.322609e-15 | 3.101996e-24 | 0 | 0 | 169.6336 | 16.17482 | 261.6247
827.55 | 434 | 239.1904 | 402.0954 | 194.8096 | 176.7915 | 1.932689e-15 | 5.161051e-24 | 0 | 0 | 176.7915 | 18.01811 | 324.6524
827.6 | 409 | 239.1892 | 402.0454 | 169.8108 | 183.9524 | 2.818684e-15 | 8.567207e-24 | 0 | 0 | 183.9524 | -14.14164 | 199.986
827.65 | 448 | 239.1881 | 401.9954 | 208.8119 | 191.0928 | 4.102844e-15 | 1.418876e-23 | 0 | 0 | 191.0928 | 17.71914 | 313.9678
827.7 | 415 | 239.1869 | 401.9454 | 175.8131 | 198.1882 | 5.960434e-15 | 2.344521e-23 | 0 | 0 | 198.1882 | -22.37513 | 500.6465
827.75 | 416 | 239.1857 | 401.8954 | 176.8143 | 205.2136 | 8.642213e-15 | 3.865163e-23 | 0 | 0 | 205.2136 | -28.39932 | 806.5214
827.8 | 446 | 239.1846 | 401.8454 | 206.8154 | 212.1432 | 1.250623e-14 | 6.35749e-23 | 0 | 0 | 212.1432 | -5.327745 | 28.38487
827.85 | 456 | 239.1834 | 401.7954 | 216.8166 | 218.9509 | 1.806266e-14 | 1.043296e-22 | 0 | 0 | 218.9509 | -2.134301 | 4.55524
827.9 | 474 | 239.1823 | 401.7454 | 234.8177 | 225.6104 | 2.603703e-14 | 1.708181e-22 | 0 | 0 | 225.6104 | 9.20737 | 84.77566
827.95 | 489 | 239.1811 | 401.6954 | 249.8189 | 232.0952 | 3.745893e-14 | 2.790387e-22 | 0 | 0 | 232.0952 | 17.72372 | 314.1302
828 | 454 | 239.1799 | 401.6454 | 214.8201 | 238.379 | 5.378652e-14 | 4.547776e-22 | 0 | 0 | 238.379 | -23.55889 | 555.0213
828.05 | 479 | 239.1788 | 401.5954 | 239.8212 | 244.4356 | 7.708071e-14 | 7.394994e-22 | 0 | 0 | 244.4356 | -4.61434 | 21.29214
828.1 | 519 | 239.1776 | 401.5454 | 279.8224 | 250.2393 | 1.102484e-13 | 1.199722e-21 | 0 | 0 | 250.2393 | 29.58304 | 875.1565
828.15 | 489 | 239.1765 | 401.4954 | 249.8235 | 255.7652 | 1.573812e-13 | 1.941905e-21 | 0 | 0 | 255.7652 | -5.941675 | 35.30351
828.2 | 490 | 239.1753 | 401.4454 | 250.8247 | 260.9889 | 2.24227e-13 | 3.136023e-21 | 0 | 0 | 260.9889 | -10.16423 | 103.3116
828.25 | 534 | 239.1741 | 401.3954 | 294.8259 | 265.8872 | 3.188431e-13 | 5.052832e-21 | 0 | 0 | 265.8872 | 28.93868 | 837.447
828.3 | 476 | 239.173 | 401.3454 | 236.827 | 270.4378 | 4.525018e-13 | 8.12259e-21 | 0 | 0 | 270.4378 | -33.6108 | 1129.686
828.35 | 552 | 239.1718 | 401.2954 | 312.8282 | 274.62 | 6.409407e-13 | 1.302742e-20 | 0 | 0 | 274.62 | 38.20818 | 1459.865
828.4 | 532 | 239.1706 | 401.2454 | 292.8294 | 278.4143 | 9.060864e-13 | 2.084618e-20 | 0 | 0 | 278.4143 | 14.415 | 207.7923
828.45 | 520 | 239.1695 | 401.1954 | 280.8305 | 281.8031 | 1.278426e-12 | 3.328119e-20 | 0 | 0 | 281.8031 | -0.9725838 | 0.9459193
828.5 | 530 | 239.1683 | 401.1454 | 290.8317 | 284.7703 | 1.800262e-12 | 5.301213e-20 | 0 | 0 | 284.7703 | 6.061424 | 36.74086
828.55 | 519 | 239.1672 | 401.0954 | 279.8328 | 287.3017 | 2.530172e-12 | 8.424728e-20 | 0 | 0 | 287.3017 | -7.468855 | 55.78379
828.6 | 500 | 239.166 | 401.0454 | 260.834 | 289.3853 | 3.549103e-12 | 1.335798e-19 | 0 | 0 | 289.3853 | -28.55129 | 815.1764
828.65 | 544 | 239.1648 | 400.9954 | 304.8352 | 291.011 | 4.968684e-12 | 2.113147e-19 | 0 | 0 | 291.011 | 13.82414 | 191.1069
828.7 | 524 | 239.1637 | 400.9454 | 284.8363 | 292.171 | 6.942539e-12 | 3.335208e-19 | 0 | 0 | 292.171 | -7.334688 | 53.79765
828.75 | 564 | 239.1625 | 400.8954 | 324.8375 | 292.8596 | 9.681652e-12 | 5.251946e-19 | 0 | 0 | 292.8596 | 31.97785 | 1022.583
828.8 | 527 | 239.1614 | 400.8454 | 287.8386 | 293.0735 | 1.347519e-11 | 8.251289e-19 | 0 | 0 | 293.0735 | -5.234901 | 27.40419
828.85 | 541 | 239.1602 | 400.7954 | 301.8398 | 292.8117 | 1.871865e-11 | 1.293384e-18 | 0 | 0 | 292.8117 | 9.028104 | 81.50666
828.9 | 534 | 239.159 | 400.7454 | 294.841 | 292.0754 | 2.595184e-11 | 2.022728e-18 | 0 | 0 | 292.0754 | 2.76559 | 7.648487
828.95 | 549 | 239.1579 | 400.6954 | 309.8421 | 290.8681 | 3.591007e-11 | 3.156106e-18 | 0 | 0 | 290.8681 | 18.97398 | 360.0118
829 | 537 | 239.1567 | 400.6454 | 297.8433 | 289.1959 | 4.959277e-11 | 4.913261e-18 | 0 | 0 | 289.1959 | 8.647407 | 74.77765
829.05 | 518 | 239.1556 | 400.5954 | 278.8444 | 287.0666 | 6.835571e-11 | 7.631191e-18 | 0 | 0 | 287.0666 | -8.222203 | 67.60461
829.1 | 501 | 239.1544 | 400.5454 | 261.8456 | 284.4907 | 9.403411e-11 | 1.182549e-17 | 0 | 0 | 284.4907 | -22.6451 | 512.8006
829.15 | 464 | 239.1532 | 400.4954 | 224.8468 | 281.4804 | 1.291071e-10 | 1.82831e-17 | 0 | 0 | 281.4804 | -56.63362 | 3207.367
829.2 | 554 | 239.1521 | 400.4454 | 314.8479 | 278.05 | 1.769169e-10 | 2.820232e-17 | 0 | 0 | 278.05 | 36.79792 | 1354.087
829.25 | 485 | 239.1509 | 400.3954 | 245.8491 | 274.2157 | 2.419594e-10 | 4.340343e-17 | 0 | 0 | 274.2157 | -28.36665 | 804.6668
829.3 | 505 | 239.1498 | 400.3454 | 265.8502 | 269.9955 | 3.302706e-10 | 6.664498e-17 | 0 | 0 | 269.9955 | -4.145269 | 17.18326
829.35 | 470 | 239.1486 | 400.2954 | 230.8514 | 265.4089 | 4.499368e-10 | 1.020975e-16 | 0 | 0 | 265.4089 | -34.55747 | 1194.218
829.4 | 480 | 239.1474 | 400.2454 | 240.8526 | 260.4768 | 6.117688e-10 | 1.560511e-16 | 0 | 0 | 260.4768 | -19.62422 | 385.1101
829.45 | 471 | 239.1463 | 400.1954 | 231.8537 | 255.2215 | 8.301897e-10 | 2.379703e-16 | 0 | 0 | 255.2215 | -23.36782 | 546.0549
829.5 | 481 | 239.1451 | 400.1454 | 241.8549 | 249.6665 | 1.124402e-09 | 3.620619e-16 | 0 | 0 | 249.6665 | -7.811651 | 61.0219
829.55 | 480 | 239.1439 | 400.0954 | 240.8561 | 243.8361 | 1.519918e-09 | 5.496005e-16 | 0 | 0 | 243.8361 | -2.980082 | 8.880891
829.6 | 493 | 239.1428 | 400.0454 | 253.8572 | 237.7555 | 2.050561e-09 | 8.323685e-16 | 0 | 0 | 237.7555 | 16.10176 | 259.2666
829.65 | 476 | 239.1416 | 399.9954 | 236.8584 | 231.4502 | 2.761083e-09 | 1.257733e-15 | 0 | 0 | 231.4502 | 5.40814 | 29.24798
829.7 | 469 | 239.1405 | 399.9454 | 229.8595 | 224.9466 | 3.71057e-09 | 1.896117e-15 | 0 | 0 | 224.9466 | 4.912918 | 24.13677
829.75 | 478 | 239.1393 | 399.8954 | 238.8607 | 218.271 | 4.976865e-09 | 2.851978e-15 | 0 | 0 | 218.271 | 20.58971 | 423.9361
829.8 | 451 | 239.1381 | 399.8454 | 211.8619 | 211.4498 | 6.662317e-09 | 4.279879e-15 | 0 | 0 | 211.4498 | 0.4120604 | 0.1697938
829.85 | 404 | 239.137 | 399.7954 | 164.863 | 204.5094 | 8.901209e-09 | 6.407976e-15 | 0 | 0 | 204.5094 | -39.64636 | 1571.834
829.9 | 457 | 239.1358 | 399.7454 | 217.8642 | 197.4758 | 1.186935e-08 | 9.572259e-15 | 0 | 0 | 197.4758 | 20.38837 | 415.6855
829.95 | 417 | 239.1347 | 399.6954 | 177.8653 | 190.3747 | 1.579643e-08 | 1.426633e-14 | 0 | 0 | 190.3747 | -12.50939 | 156.4847
830 | 409 | 239.1335 | 399.6454 | 169.8665 | 183.2312 | 2.098192e-08 | 2.121359e-14 | 0 | 0 | 183.2312 | -13.36468 | 178.6146
830.05 | 464 | 239.1323 | 399.5954 | 224.8677 | 176.0695 | 2.781543e-08 | 3.147171e-14 | 0 | 0 | 176.0695 | 48.79814 | 2381.259
830.1 | 435 | 239.1312 | 399.5454 | 195.8688 | 168.9132 | 3.680276e-08 | 4.658335e-14 | 0 | 0 | 168.9132 | 26.95559 | 726.6038
830.15 | 416 | 239.13 | 399.4954 | 176.87 | 161.7849 | 4.859922e-08 | 6.879315e-14 | 0 | 0 | 161.7849 | 15.08512 | 227.5608
830.2 | 423 | 239.1289 | 399.4454 | 183.8711 | 154.7059 | 6.405196e-08 | 1.013594e-13 | 0 | 0 | 154.7059 | 29.16527 | 850.6129
830.25 | 375 | 239.1277 | 399.3954 | 135.8723 | 147.6966 | 8.425385e-08 | 1.490002e-13 | 0 | 0 | 147.6966 | -11.82427 | 139.8134
830.3 | 375 | 239.1265 | 399.3454 | 135.8735 | 140.776 | 1.106117e-07 | 2.185314e-13 | 0 | 0 | 140.776 | -4.902581 | 24.0353
830.35 | 393 | 239.1254 | 399.2954 | 153.8746 | 133.9621 | 1.449329e-07 | 3.197754e-13 | 0 | 0 | 133.9621 | 19.91257 | 396.5104
830.4 | 354 | 239.1242 | 399.2454 | 114.8758 | 127.271 | 1.895339e-07 | 4.668534e-13 | 0 | 0 | 127.271 | -12.39524 | 153.642
830.45 | 361 | 239.1231 | 399.1954 | 121.8769 | 120.718 | 2.47378e-07 | 6.800176e-13 | 0 | 0 | 120.718 | 1.158953 | 1.343171
830.5 | 351 | 239.1219 | 399.1454 | 111.8781 | 114.3166 | 3.222473e-07 | 9.882435e-13 | 0 | 0 | 114.3166 | -2.43846 | 5.946087
830.55 | 322 | 239.1207 | 399.0954 | 82.87927 | 108.0789 | 4.189594e-07 | 1.432887e-12 | 0 | 0 | 108.0789 | -25.19966 | 635.0231
830.6 | 355 | 239.1196 | 399.0454 | 115.8804 | 102.0158 | 5.436365e-07 | 2.072832e-12 | 0 | 0 | 102.0158 | 13.86458 | 192.2267
830.65 | 324 | 239.1184 | 398.9954 | 84.88159 | 96.13663 | 7.040436e-07 | 2.991717e-12 | 0 | 0 | 96.13663 | -11.25505 | 126.6761
830.7 | 336 | 239.1173 | 398.9454 | 96.88275 | 90.44924 | 9.10007e-07 | 4.308053e-12 | 0 | 0 | 90.44924 | 6.433512 | 41.39007
830.75 | 385 | 239.1161 | 398.8954 | 145.8839 | 84.96022 | 1.173935e-06 | 6.189359e-12 | 0 | 0 | 84.96022 | 60.92369 | 3711.696
830.8 | 280 | 239.1149 | 398.8454 | 40.88507 | 79.67481 | 1.511463e-06 | 8.871859e-12 | 0 | 0 | 79.67481 | -38.78974 | 1504.644
830.85 | 329 | 239.1138 | 398.7954 | 89.88623 | 74.59696 | 1.942251e-06 | 1.268784e-11 | 0 | 0 | 74.59696 | 15.28927 | 233.7617
830.9 | 325 | 239.1126 | 398.7454 | 85.88739 | 69.72941 | 2.490964e-06 | 1.81036e-11 | 0 | 0 | 69.72941 | 16.15798 | 261.0804
830.95 | 325 | 239.1114 | 398.6954 | 85.88855 | 65.0737 | 3.188479e-06 | 2.57719e-11 | 0 | 0 | 65.0737 | 20.81485 | 433.258
831 | 310 | 239.1103 | 398.6454 | 70.88971 | 60.6303 | 4.073371e-06 | 3.66043e-11 | 0 | 0 | 60.63031 | 10.25941 | 105.2554
831.05 | 283 | 239.1091 | 398.5954 | 43.89088 | 56.39865 | 5.19372e-06 | 5.187067e-11 | 0 | 0 | 56.39865 | -12.50778 | 156.4445
831.1 | 332 | 239.108 | 398.5454 | 92.89204 | 52.37721 | 6.609328e-06 | 7.333578e-11 | 0 | 0 | 52.37722 | 40.51482 | 1641.451
831.15 | 285 | 239.1068 | 398.4954 | 45.8932 | 48.56358 | 8.394412e-06 | 1.034461e-10 | 0 | 0 | 48.56359 | -2.670394 | 7.131005
831.2 | 296 | 239.1056 | 398.4454 | 56.89436 | 44.95456 | 1.064088e-05 | 1.455849e-10 | 0 | 0 | 44.95457 | 11.93978 | 142.5584
831.25 | 269 | 239.1045 | 398.3954 | 29.89552 | 41.54623 | 1.346229e-05 | 2.044198e-10 | 0 | 0 | 41.54624 | -11.65072 | 135.7393
831.3 | 255 | 239.1033 | 398.3454 | 15.89668 | 38.33399 | 1.699865e-05 | 2.863741e-10 | 0 | 0 | 38.33401 | -22.43733 | 503.4338
831.35 | 236 | 239.1022 | 398.2954 | -3.10216 | 35.31273 | 2.142221e-05 | 4.00266e-10 | 0 | 0 | 35.31275 | -38.41491 | 1475.705
831.4 | 246 | 239.101 | 398.2454 | 6.899001 | 32.47679 | 2.694439e-05 | 5.581717e-10 | 0 | 0 | 32.47682 | -25.57782 | 654.2249
831.45 | 268 | 239.0998 | 398.1954 | 28.90016 | 29.82015 | 3.382412e-05 | 7.765887e-10 | 0 | 0 | 29.82018 | -0.9200186 | 0.8464342
831.5 | 269 | 239.0987 | 398.1454 | 29.90132 | 27.33639 | 4.237786e-05 | 1.078e-09 | 0 | 0 | 27.33643 | 2.564895 | 6.578684
831.55 | 235 | 239.0975 | 398.0954 | -4.097517 | 25.01884 | 5.299143e-05 | 1.492967e-09 | 0 | 0 | 25.01889 | -29.11641 | 847.7651
831.6 | 266 | 239.0964 | 398.0454 | 26.90364 | 22.86061 | 6.613425e-05 | 2.062937e-09 | 0 | 0 | 22.86068 | 4.042966 | 16.34557
831.65 | 283 | 239.0952 | 397.9954 | 43.9048 | 20.85467 | 8.237615e-05 | 2.843977e-09 | 0 | 0 | 20.85475 | 23.05005 | 531.305
831.7 | 247 | 239.094 | 397.9454 | 7.905966 | 18.99387 | 0.0001024073 | 3.911743e-09 | 0 | 0 | 18.99397 | -11.08801 | 122.9439
831.75 | 243 | 239.0929 | 397.8954 | 3.907127 | 17.27103 | 0.0001270616 | 5.368077e-09 | 0 | 0 | 17.27116 | -13.36403 | 178.5974
831.8 | 253 | 239.0917 | 397.8454 | 13.90829 | 15.67898 | 0.0001573446 | 7.349728e-09 | 0 | 0 | 15.67914 | -1.770852 | 3.135918
831.85 | 257 | 239.0906 | 397.7954 | 17.90945 | 14.21059 | 0.000194466 | 1.003987e-08 | 0 | 0 | 14.21079 | 3.698662 | 13.6801
831.9 | 244 | 239.0894 | 397.7454 | 4.910609 | 12.85882 | 0.0002398776 | 1.368324e-08 | 0 | 0 | 12.85906 | -7.948451 | 63.17788
831.95 | 246 | 239.0882 | 397.6954 | 6.91177 | 11.61675 | 0.0002953181 | 1.860605e-08 | 0 | 0 | 11.61705 | -4.70528 | 22.13966
832 | 238 | 239.0871 | 397.6454 | -1.087069 | 10.47763 | 0.0003628645 | 2.524198e-08 | 0 | 0 | 10.478 | -11.56507 | 133.7508
832.05 | 235 | 239.0859 | 397.5954 | -4.085909 | 9.434879 | 0.000444993 | 3.416622e-08 | 0 | 0 | 9.435324 | -13.52123 | 182.8237
832.1 | 244 | 239.0847 | 397.5454 | 4.915252 | 8.482115 | 0.0005446482 | 4.613968e-08 | 0 | 0 | 8.482659 | -3.567407 | 12.72639
832.15 | 222 | 239.0836 | 397.4954 | -17.08359 | 7.61319 | 0.0006653239 | 6.216651e-08 | 0 | 0 | 7.613855 | -24.69744 | 609.9636
832.2 | 235 | 239.0824 | 397.4454 | -4.082426 | 6.822191 | 0.0008111561 | 8.356849e-08 | 0 | 0 | 6.823002 | -10.90543 | 118.9284
832.25 | 237 | 239.0813 | 397.3954 | -2.081265 | 6.103456 | 0.000987029 | 1.120812e-07 | 0 | 0 | 6.104443 | -8.185708 | 67.00582
832.3 | 202 | 239.0801 | 397.3454 | -37.0801 | 5.451581 | 0.001198698 | 1.499779e-07 | 0 | 0 | 5.45278 | -42.53288 | 1809.046
832.35 | 228 | 239.0789 | 397.2954 | -11.07894 | 4.861427 | 0.001452926 | 2.002284e-07 | 0 | 0 | 4.862881 | -15.94182 | 254.1418
832.4 | 233 | 239.0778 | 397.2454 | -6.077783 | 4.328126 | 0.001757647 | 2.667034e-07 | 0 | 0 | 4.329884 | -10.40767 | 108.3195
832.45 | 227 | 239.0766 | 397.1954 | -12.07662 | 3.847075 | 0.00212214 | 3.544341e-07 | 0 | 0 | 3.849197 | -15.92582 | 253.6317
832.5 | 222 | 239.0755 | 397.1454 | -17.07546 | 3.413942 | 0.002557234 | 4.699446e-07 | 0 | 0 | 3.416499 | -20.49196 | 419.9205
832.55 | 233 | 239.0743 | 397.0954 | -6.074301 | 3.024658 | 0.003075539 | 6.21673e-07 | 0 | 0 | 3.027734 | -9.102035 | 82.84704
832.6 | 226 | 239.0731 | 397.0454 | -13.07314 | 2.675415 | 0.003691698 | 8.205056e-07 | 0 | 0 | 2.679108 | -15.75225 | 248.1333
832.65 | 236 | 239.072 | 396.9954 | -3.071979 | 2.362658 | 0.004422677 | 1.080451e-06 | 0 | 0 | 2.367081 | -5.43906 | 29.58338
832.7 | 232 | 239.0708 | 396.9454 | -7.070818 | 2.083076 | 0.005288087 | 1.419493e-06 | 0 | 0 | 2.088365 | -9.159184 | 83.89064
832.75 | 236 | 239.0697 | 396.8954 | -3.069657 | 1.833598 | 0.006310534 | 1.860652e-06 | 0 | 0 | 1.83991 | -4.909568 | 24.10385
832.8 | 255 | 239.0685 | 396.8454 | 15.9315 | 1.611379 | 0.007516019 | 2.433333e-06 | 0 | 0 | 1.618898 | 14.31261 | 204.8507
832.85 | 241 | 239.0673 | 396.7954 | 1.932664 | 1.413794 | 0.008934368 | 3.174987e-06 | 0 | 0 | 1.422732 | 0.5099323 | 0.260031
832.9 | 277 | 239.0662 | 396.7454 | 37.93383 | 1.238424 | 0.01059971 | 4.133201e-06 | 0 | 0 | 1.249028 | 36.6848 | 1345.774
832.95 | 210 | 239.065 | 396.6954 | -29.06501 | 1.083047 | 0.012551 | 5.368282e-06 | 0 | 0 | 1.095603 | -30.16062 | 909.6628
833 | 260 | 240.1734 | 396.6454 | 19.8266 | 0.9456268 | 0.01483259 | 6.95646e-06 | 0 | 0 | 0.9604664 | 18.86613 | 355.9309
833.05 | 249 | 240.1318 | 396.5954 | 8.868238 | 0.8243033 | 0.01749483 | 8.993847e-06 | 0 | 0 | 0.8418071 | 8.026431 | 64.42359
833.1 | 261 | 240.0901 | 396.5454 | 20.90988 | 0.7173796 | 0.02059476 | 1.160131e-05 | 0 | 0 | 0.7379859 | 20.17189 | 406.9053
833.15 | 249 | 240.0485 | 396.4954 | 8.95152 | 0.6233123 | 0.02419679 | 1.493043e-05 | 0 | 0 | 0.647524 | 8.303996 | 68.95635
833.2 | 260 | 240.0068 | 396.4454 | 19.99316 | 0.5407009 | 0.02837352 | 1.917088e-05 | 0 | 0 | 0.5690936 | 19.42407 | 377.2944
833.25 | 239 | 239.9652 | 396.3954 | -0.9651976 | 0.4682774 | 0.03320648 | 2.45593e-05 | 0 | 0 | 0.5015084 | -1.466706 | 2.151227
833.3 | 228 | 239.9236 | 396.3454 | -11.92356 | 0.4048964 | 0.03878704 | 3.13902e-05 | 0 | 0 | 0.4437149 | -12.36727 | 152.9494
833.35 | 213 | 239.8819 | 396.2954 | -26.88192 | 0.349526 | 0.0452173 | 4.002915e-05 | 0 | 0 | 0.3947833 | -27.2767 | 744.0183
833.4 | 241 | 239.8403 | 396.2454 | 1.159726 | 0.3012379 | 0.05261103 | 5.092873e-05 | 0 | 0 | 0.3538999 | 0.8058257 | 0.6493551
833.45 | 228 | 239.7986 | 396.1954 | -11.79863 | 0.2591998 | 0.06109465 | 6.464776e-05 | 0 | 0 | 0.3203591 | -12.11899 | 146.87
833.5 | 254 | 239.757 | 396.1454 | 14.24301 | 0.2226662 | 0.07080824 | 8.187444e-05 | 0 | 0 | 0.2935563 | 13.94945 | 194.5872
833.55 | 208 | 239.7154 | 396.0954 | -31.71535 | 0.1909715 | 0.08190655 | 0.000103454 | 0 | 0 | 0.2729815 | -31.98833 | 1023.253
833.6 | 239 | 239.6737 | 396.0454 | -0.67371 | 0.1635225 | 0.09456004 | 0.0001304219 | 0 | 0 | 0.258213 | -0.931923 | 0.8684805
833.65 | 257 | 239.6321 | 395.9954 | 17.36793 | 0.1397917 | 0.1089559 | 0.0001640431 | 0 | 0 | 0.2489117 | 17.11902 | 293.0608
833.7 | 241 | 239.5904 | 395.9454 | 1.409572 | 0.1193108 | 0.1252992 | 0.0002058588 | 0 | 0 | 0.2448159 | 1.164756 | 1.356657
833.75 | 272 | 239.5488 | 395.8954 | 32.45121 | 0.1016654 | 0.1438136 | 0.000257742 | 0 | 0 | 0.2457367 | 32.20548 | 1037.193
833.8 | 253 | 239.5071 | 395.8454 | 13.49285 | 0.086489 | 0.1647425 | 0.0003219624 | 0 | 0 | 0.2515535 | 13.2413 | 175.332
833.85 | 234 | 239.4655 | 395.7954 | -5.465505 | 0.07345874 | 0.1883501 | 0.0004012631 | 0 | 0 | 0.2622101 | -5.727715 | 32.80672
833.9 | 228 | 239.4239 | 395.7454 | -11.42386 | 0.06229035 | 0.2149216 | 0.0004989506 | 0 | 0 | 0.2777109 | -11.70157 | 136.9268
833.95 | 238 | 239.3822 | 395.6954 | -1.382222 | 0.05273425 | 0.2447646 | 0.0006189991 | 0 | 0 | 0.2981178 | -1.68034 | 2.823543
834 | 255 | 239.3406 | 395.6454 | 15.65942 | 0.04457173 | 0.278209 | 0.0007661728 | 0 | 0 | 0.3235469 | 15.33587 | 235.189
834.05 | 227 | 239.2989 | 395.5954 | -12.29894 | 0.03761152 | 0.315608 | 0.0009461665 | 0 | 0 | 0.3541657 | -12.65311 | 160.1011
834.1 | 242 | 239.2573 | 395.5454 | 2.742701 | 0.0316867 | 0.3573379 | 0.001165769 | 0 | 0 | 0.3901904 | 2.35251 | 5.534305
834.15 | 252 | 239.2157 | 395.4954 | 12.78434 | 0.02665188 | 0.4037982 | 0.001433052 | 0 | 0 | 0.4318831 | 12.35246 | 152.5832
834.2 | 235 | 239.174 | 395.4454 | -4.174017 | 0.02238068 | 0.4554114 | 0.00175758 | 0 | 0 | 0.4795496 | -4.653567 | 21.65568
834.25 | 214 | 239.1324 | 395.3954 | -25.13238 | 0.01876349 | 0.5126224 | 0.002150665 | 0 | 0 | 0.5335365 | -25.66591 | 658.7391
834.3 | 227 | 239.0907 | 395.3454 | -12.09073 | 0.01570538 | 0.5758978 | 0.002625636 | 0 | 0 | 0.5942288 | -12.68496 | 160.9083
834.35 | 235 | 239.0491 | 395.2954 | -4.049094 | 0.01312436 | 0.6457249 | 0.003198162 | 0 | 0 | 0.6620474 | -4.711141 | 22.19485
834.4 | 221 | 239.0075 | 395.2454 | -18.00745 | 0.01094971 | 0.7226097 | 0.003886607 | 0 | 0 | 0.7374461 | -18.7449 | 351.3712
834.45 | 249 | 238.9658 | 395.1954 | 10.03419 | 0.009120563 | 0.8070758 | 0.004712431 | 0 | 0 | 0.8209088 | 9.21328 | 84.88452
834.5 | 241 | 238.9242 | 395.1454 | 2.075829 | 0.007584648 | 0.8996613 | 0.005700638 | 0 | 0 | 0.9129465 | 1.162883 | 1.352297
834.55 | 213 | 238.8825 | 395.0954 | -25.88253 | 0.006297148 | 1.000917 | 0.006880281 | 0 | 0 | 1.014094 | -26.89662 | 723.4284
834.6 | 217 | 238.8409 | 395.0454 | -21.84089 | 0.005219719 | 1.111402 | 0.00828501 | 0 | 0 | 1.124906 | -22.96579 | 527.4277
834.65 | 268 | 238.7992 | 394.9954 | 29.20075 | 0.004319615 | 1.231681 | 0.00995369 | 0 | 0 | 1.245955 | 27.9548 | 781.4707
834.7 | 225 | 238.7576 | 394.9454 | -13.75761 | 0.003568927 | 1.362322 | 0.01193107 | 0 | 0 | 1.377822 | -15.13543 | 229.0812
834.75 | 235 | 238.716 | 394.8954 | -3.715965 | 0.002943913 | 1.503888 | 0.01426851 | 0 | 0 | 1.521101 | -5.237066 | 27.42686
834.8 | 267 | 238.6743 | 394.8454 | 28.32568 | 0.002424415 | 1.656935 | 0.01702481 | 0 | 0 | 1.676385 | 26.64929 | 710.1847
834.85 | 247 | 238.6327 | 394.7954 | 8.367317 | 0.001993351 | 1.822005 | 0.02026703 | 0 | 0 | 1.844266 | 6.523051 | 42.5502
834.9 | 217 | 238.591 | 394.7454 | -21.59104 | 0.001636271 | 1.999623 | 0.02407144 | 0 | 0 | 2.02533 | -23.61637 | 557.733
834.95 | 235 | 238.5494 | 394.6954 | -3.549401 | 0.001340977 | 2.190285 | 0.02852452 | 0 | 0 | 2.22015 | -5.769551 | 33.28772
835 | 229 | 238.5078 | 394.6454 | -9.50776 | 0.001097191 | 2.394459 | 0.03372396 | 0 | 0 | 2.42928 | -11.93704 | 142.4929
835.05 | 249 | 238.4661 | 394.5954 | 10.53388 | 0.0008962678 | 2.612572 | 0.03977985 | 0 | 0 | 2.653248 | 7.880633 | 62.10438
835.1 | 223 | 238.4245 | 394.5454 | -15.42448 | 0.0007309506 | 2.845008 | 0.04681574 | 0 | 0 | 2.892554 | -18.31703 | 335.5137
835.15 | 257 | 238.3828 | 394.4954 | 18.61716 | 0.000595159 | 3.092095 | 0.05496988 | 0 | 0 | 3.14766 | 15.4695 | 239.3055
835.2 | 222 | 238.3412 | 394.4454 | -16.3412 | 0.0004838077 | 3.354103 | 0.06439644 | 0 | 0 | 3.418983 | -19.76018 | 390.4647
835.25 | 235 | 238.2996 | 394.3954 | -3.299554 | 0.0003926514 | 3.631233 | 0.07526674 | 0 | 0 | 3.706893 | -7.006447 | 49.0903
835.3 | 238 | 238.2579 | 394.3454 | -0.2579132 | 0.0003181532 | 3.923613 | 0.08777049 | 0 | 0 | 4.011701 | -4.269614 | 18.22961
835.35 | 241 | 238.2163 | 394.2954 | 2.783728 | 0.0002573713 | 4.231285 | 0.102117 | 0 | 0 | 4.33366 | -1.549932 | 2.402289
835.4 | 248 | 238.1746 | 394.2454 | 9.825369 | 0.0002078637 | 4.554206 | 0.1185365 | 0 | 0 | 4.672951 | 5.152418 | 26.54742
835.45 | 225 | 238.133 | 394.1954 | -13.13299 | 0.0001676069 | 4.892235 | 0.1372809 | 0 | 0 | 5.029683 | -18.16267 | 329.8827
835.5 | 240 | 238.0913 | 394.1454 | 1.908651 | 0.0001349273 | 5.245128 | 0.1586252 | 0 | 0 | 5.403888 | -3.495237 | 12.21668
835.55 | 244 | 238.0497 | 394.0954 | 5.950292 | 0.0001084432 | 5.612535 | 0.1828683 | 0 | 0 | 5.795512 | 0.1547801 | 0.02395689
835.6 | 232 | 238.0081 | 394.0454 | -6.008067 | 8.701613e-05 | 5.993994 | 0.2103338 | 0 | 0 | 6.204415 | -12.21248 | 149.1447
835.65 | 248 | 237.9664 | 393.9954 | 10.03357 | 6.970948e-05 | 6.388924 | 0.2413703 | 0 | 0 | 6.630364 | 3.403211 | 11.58184
835.7 | 255 | 237.9248 | 393.9454 | 17.07522 | 5.575433e-05 | 6.796625 | 0.2763521 | 0 | 0 | 7.073033 | 10.00218 | 100.0437
835.75 | 235 | 237.8831 | 393.8954 | -2.883143 | 4.45205e-05 | 7.216276 | 0.3156791 | 0 | 0 | 7.532 | -10.41514 | 108.4752
835.8 | 264 | 237.8415 | 393.8454 | 26.1585 | 3.549247e-05 | 7.646931 | 0.3597767 | 0 | 0 | 8.006743 | 18.15175 | 329.4862
835.85 | 252 | 237.7999 | 393.7954 | 14.20014 | 2.824926e-05 | 8.087521 | 0.4090954 | 0 | 0 | 8.496644 | 5.703495 | 32.52985
835.9 | 266 | 237.7582 | 393.7454 | 28.24178 | 2.244775e-05 | 8.536854 | 0.4641092 | 0 | 0 | 9.000985 | 19.24079 | 370.2082
835.95 | 225 | 237.7166 | 393.6954 | -12.71658 | 1.780873e-05 | 8.993619 | 0.5253153 | 0 | 0 | 9.518952 | -22.23553 | 494.4188
836 | 251 | 237.6749 | 393.6454 | 13.32506 | 1.410549e-05 | 9.456389 | 0.5932313 | 0 | 0 | 10.04963 | 3.275428 | 10.72843
836.05 | 249 | 237.6333 | 393.5954 | 11.3667 | 1.115418e-05 | 9.923626 | 0.6683935 | 0 | 0 | 10.59203 | 0.7746729 | 0.600118
836.1 | 257 | 237.5917 | 393.5454 | 19.40834 | 8.806072e-06 | 10.39369 | 0.7513541 | 0 | 0 | 11.14505 | 8.263295 | 68.28204
836.15 | 246 | 237.55 | 393.4954 | 8.449985 | 6.940989e-06 | 10.86483 | 0.8426771 | 0 | 0 | 11.70752 | -3.257532 | 10.61152
836.2 | 234 | 237.5084 | 393.4454 | -3.508374 | 5.462044e-06 | 11.33524 | 0.9429354 | 0 | 0 | 12.27818 | -15.78656 | 249.2153
836.25 | 253 | 237.4667 | 393.3954 | 15.53327 | 4.291249e-06 | 11.80301 | 1.052705 | 0 | 0 | 12.85572 | 2.677552 | 7.169286
836.3 | 256 | 237.4251 | 393.3454 | 18.57491 | 3.365945e-06 | 12.26616 | 1.172563 | 0 | 0 | 13.43873 | 5.136181 | 26.38036
836.35 | 250 | 237.3835 | 393.2954 | 12.61655 | 2.635876e-06 | 12.72269 | 1.303075 | 0 | 0 | 14.02577 | -1.409218 | 1.985896
836.4 | 243 | 237.3418 | 393.2454 | 5.658191 | 2.060809e-06 | 13.17054 | 1.444797 | 0 | 0 | 14.61533 | -8.957144 | 80.23043
836.45 | 257 | 237.3002 | 393.1954 | 19.69983 | 1.608589e-06 | 13.60762 | 1.598264 | 0 | 0 | 15.20588 | 4.493948 | 20.19557
836.5 | 249 | 237.2585 | 393.1454 | 11.74147 | 1.253566e-06 | 14.03185 | 1.763983 | 0 | 0 | 15.79584 | -4.054364 | 16.43787
836.55 | 257 | 237.2169 | 393.0954 | 19.78311 | 9.753129e-07 | 14.44116 | 1.942425 | 0 | 0 | 16.38359 | 3.399526 | 11.55678
836.6 | 261 | 237.1752 | 393.0454 | 23.82476 | 7.575922e-07 | 14.83349 | 2.13402 | 0 | 0 | 16.96751 | 6.857241 | 47.02176
836.65 | 288 | 237.1336 | 392.9954 | 50.8664 | 5.875187e-07 | 15.20684 | 2.339144 | 0 | 0 | 17.54598 | 33.32041 | 1110.25
836.7 | 255 | 237.092 | 392.9454 | 17.90804 | 4.54886e-07 | 15.55925 | 2.558112 | 0 | 0 | 18.11736 | -0.2093242 | 0.04381662
836.75 | 283 | 237.0503 | 392.8954 | 45.94968 | 3.516238e-07 | 15.88885 | 2.79117 | 0 | 0 | 18.68002 | 27.26965 | 743.6341
836.8 | 265 | 237.0087 | 392.8454 | 27.99132 | 2.713617e-07 | 16.19387 | 3.038487 | 0 | 0 | 19.23236 | 8.758962 | 76.71942
836.85 | 244 | 236.967 | 392.7954 | 7.03296 | 2.090805e-07 | 16.47263 | 3.300141 | 0 | 0 | 19.77277 | -12.73981 | 162.3028
836.9 | 275 | 236.9254 | 392.7454 | 38.0746 | 1.608323e-07 | 16.72359 | 3.576117 | 0 | 0 | 20.29971 | 17.77489 | 315.9469
836.95 | 260 | 236.8838 | 392.6954 | 23.11624 | 1.235173e-07 | 16.94534 | 3.866298 | 0 | 0 | 20.81164 | 2.304607 | 5.311212
837 | 256 | 236.8421 | 392.6454 | 19.15788 | 9.47059e-08 | 17.13662 | 4.170451 | 0 | 0 | 21.30707 | -2.149187 | 4.619007
837.05 | 281 | 236.8005 | 392.5954 | 44.19952 | 7.249714e-08 | 17.29634 | 4.488227 | 0 | 0 | 21.78457 | 22.41495 | 502.4301
837.1 | 232 | 236.7588 | 392.5454 | -4.758834 | 5.540634e-08 | 17.42359 | 4.819155 | 0 | 0 | 22.24275 | -27.00158 | 729.0853
837.15 | 262 | 236.7172 | 392.4954 | 25.28281 | 4.227589e-08 | 17.51762 | 5.162632 | 0 | 0 | 22.68026 | 2.60255 | 6.773268
837.2 | 275 | 236.6756 | 392.4454 | 38.32445 | 3.220481e-08 | 17.5779 | 5.517922 | 0 | 0 | 23.09582 | 15.22863 | 231.9111
837.25 | 272 | 236.6339 | 392.3954 | 35.36609 | 2.449309e-08 | 17.60406 | 5.884156 | 0 | 0 | 23.48822 | 11.87787 | 141.0838
837.3 | 259 | 236.5923 | 392.3454 | 22.40773 | 1.859777e-08 | 17.59597 | 6.260327 | 0 | 0 | 23.85629 | -1.448562 | 2.098331
837.35 | 269 | 236.5506 | 392.2954 | 32.44937 | 1.40985e-08 | 17.55365 | 6.645291 | 0 | 0 | 24.19894 | 8.250429 | 68.06959
837.4 | 255 | 236.509 | 392.2454 | 18.49101 | 1.067038e-08 | 17.47737 | 7.037771 | 0 | 0 | 24.51514 | -6.024127 | 36.29011
837.45 | 252 | 236.4673 | 392.1954 | 15.53265 | 8.062717e-09 | 17.36756 | 7.436361 | 0 | 0 | 24.80392 | -9.271268 | 85.95642
837.5 | 257 | 236.4257 | 392.1454 | 20.57429 | 6.082438e-09 | 17.22486 | 7.83953 | 0 | 0 | 25.06439 | -4.490099 | 20.16099
837.55 | 257 | 236.3841 | 392.0954 | 20.61594 | 4.581088e-09 | 17.0501 | 8.245628 | 0 | 0 | 25.29573 | -4.679795 | 21.90048
837.6 | 247 | 236.3424 | 392.0454 | 10.65758 | 3.444723e-09 | 16.84428 | 8.652899 | 0 | 0 | 25.49718 | -14.8396 | 220.2137
837.65 | 285 | 236.3008 | 391.9954 | 48.69922 | 2.586037e-09 | 16.60856 | 9.059489 | 0 | 0 | 25.66805 | 23.03117 | 530.4347
837.7 | 247 | 236.2591 | 391.9454 | 10.74086 | 1.93825e-09 | 16.34428 | 9.46346 | 0 | 0 | 25.80774 | -15.06688 | 227.0109
837.75 | 260 | 236.2175 | 391.8954 | 23.7825 | 1.450372e-09 | 16.05291 | 9.862804 | 0 | 0 | 25.91572 | -2.133215 | 4.550607
837.8 | 250 | 236.1759 | 391.8454 | 13.82414 | 1.083538e-09 | 15.73606 | 10.25546 | 0 | 0 | 25.99152 | -12.16738 | 148.0451
837.85 | 275 | 236.1342 | 391.7954 | 38.86578 | 8.081709e-10 | 15.39545 | 10.63932 | 0 | 0 | 26.03477 | 12.83101 | 164.6348
837.9 | 241 | 236.0926 | 391.7454 | 4.907423 | 6.018069e-10 | 15.03291 | 11.01227 | 0 | 0 | 26.04518 | -21.13776 | 446.8048
837.95 | 285 | 236.0509 | 391.6954 | 48.94906 | 4.474101e-10 | 14.65035 | 11.37219 | 0 | 0 | 26.02253 | 22.92653 | 525.6258
838 | 267 | 236.0093 | 391.6454 | 30.99071 | 3.320849e-10 | 14.24974 | 11.71697 | 0 | 0 | 25.96671 | 5.023994 | 25.24052
838.05 | 281 | 235.9677 | 391.5954 | 45.03235 | 2.460861e-10 | 13.83312 | 12.04456 | 0 | 0 | 25.87768 | 19.15467 | 366.9012
838.1 | 253 | 235.926 | 391.5454 | 17.07399 | 1.820622e-10 | 13.40255 | 12.35295 | 0 | 0 | 25.7555 | -8.681517 | 75.36874
838.15 | 265 | 235.8844 | 391.4954 | 29.11563 | 1.344768e-10 | 12.96013 | 12.64022 | 0 | 0 | 25.60035 | 3.515283 | 12.35721
838.2 | 259 | 235.8427 | 391.4454 | 23.15727 | 9.916752e-11 | 12.50792 | 12.90455 | 0 | 0 | 25.41247 | -2.255195 | 5.085907
838.25 | 238 | 235.8011 | 391.3954 | 2.198911 | 7.301067e-11 | 12.048 | 13.14423 | 0 | 0 | 25.19223 | -22.99332 | 528.6927
838.3 | 262 | 235.7594 | 391.3454 | 26.24055 | 5.366584e-11 | 11.58242 | 13.35769 | 0 | 0 | 24.94012 | 1.300436 | 1.691134
838.35 | 253 | 235.7178 | 391.2954 | 17.28219 | 3.938258e-11 | 11.11317 | 13.54354 | 0 | 0 | 24.65671 | -7.374512 | 54.38343
838.4 | 266 | 235.6762 | 391.2454 | 30.32383 | 2.885394e-11 | 10.64218 | 13.70052 | 0 | 0 | 24.3427 | 5.981138 | 35.77402
838.45 | 282 | 235.6345 | 391.1954 | 46.36548 | 2.110575e-11 | 10.17132 | 13.82757 | 0 | 0 | 23.9989 | 22.36658 | 500.2639
838.5 | 256 | 235.5929 | 391.1454 | 20.40712 | 1.541314e-11 | 9.702384 | 13.92385 | 0 | 0 | 23.62623 | -3.219114 | 10.36269
838.55 | 253 | 235.5512 | 391.0954 | 17.44876 | 1.123767e-11 | 9.237059 | 13.98868 | 0 | 0 | 23.22574 | -5.776978 | 33.37347
838.6 | 252 | 235.5096 | 391.0454 | 16.4904 | 8.180054e-12 | 8.776942 | 14.02162 | 0 | 0 | 22.79856 | -6.308163 | 39.79292
838.65 | 258 | 235.468 | 390.9954 | 22.53204 | 5.944711e-12 | 8.323518 | 14.02245 | 0 | 0 | 22.34597 | 0.1860706 | 0.03462228
838.7 | 265 | 235.4263 | 390.9454 | 29.57368 | 4.313204e-12 | 7.87816 | 13.99116 | 0 | 0 | 21.86933 | 7.704356 | 59.35709
838.75 | 238 | 235.3847 | 390.8954 | 2.615322 | 3.12438e-12 | 7.442124 | 13.92798 | 0 | 0 | 21.3701 | -18.75478 | 351.7417
838.8 | 238 | 235.343 | 390.8454 | 2.656963 | 2.259553e-12 | 7.016543 | 13.83332 | 0 | 0 | 20.84986 | -18.1929 | 330.9815
838.85 | 245 | 235.3014 | 390.7954 | 9.698604 | 1.631458e-12 | 6.602429 | 13.70783 | 0 | 0 | 20.31026 | -10.61166 | 112.6073
838.9 | 221 | 235.2598 | 390.7454 | -14.25976 | 1.176045e-12 | 6.200667 | 13.55238 | 0 | 0 | 19.75304 | -34.0128 | 1156.871
838.95 | 271 | 235.2181 | 390.6954 | 35.78189 | 8.463826e-13 | 5.812023 | 13.368 | 0 | 0 | 19.18002 | 16.60187 | 275.6219
839 | 269 | 235.1765 | 390.6454 | 33.82353 | 6.081409e-13 | 5.437139 | 13.15592 | 0 | 0 | 18.59306 | 15.23046 | 231.967
839.05 | 255 | 235.1348 | 390.5954 | 19.86517 | 4.36251e-13 | 5.07654 | 12.91756 | 0 | 0 | 17.9941 | 1.871065 | 3.500883
839.1 | 267 | 235.0932 | 390.5454 | 31.90681 | 3.124376e-13 | 4.730634 | 12.65447 | 0 | 0 | 17.38511 | 14.5217 | 210.8799
839.15 | 251 | 235.0515 | 390.4954 | 15.94845 | 2.234009e-13 | 4.39972 | 12.36835 | 0 | 0 | 16.76807 | -0.8196157 | 0.6717699
839.2 | 259 | 235.0099 | 390.4454 | 23.99009 | 1.594782e-13 | 4.083993 | 12.061 | 0 | 0 | 16.145 | 7.845096 | 61.54553
839.25 | 262 | 234.9683 | 390.3954 | 27.03173 | 1.136612e-13 | 3.783547 | 11.73436 | 0 | 0 | 15.51791 | 11.51383 | 132.5682
839.3 | 254 | 234.9266 | 390.3454 | 19.07337 | 8.087568e-14 | 3.498384 | 11.39041 | 0 | 0 | 14.8888 | 4.184576 | 17.51067
839.35 | 279 | 234.885 | 390.2954 | 44.11501 | 5.745375e-14 | 3.22842 | 11.03123 | 0 | 0 | 14.25965 | 29.85537 | 891.3429
839.4 | 250 | 234.8433 | 390.2454 | 15.15666 | 4.074868e-14 | 2.973492 | 10.6589 | 0 | 0 | 13.63239 | 1.524264 | 2.323382
839.45 | 256 | 234.8017 | 390.1954 | 21.1983 | 2.885383e-14 | 2.733366 | 10.27555 | 0 | 0 | 13.00892 | 8.189382 | 67.06597
839.5 | 237 | 234.7601 | 390.1454 | 2.239938 | 2.039802e-14 | 2.507743 | 9.883299 | 0 | 0 | 12.39104 | -10.1511 | 103.0449
839.55 | 263 | 234.7184 | 390.0954 | 28.28158 | 1.439684e-14 | 2.296267 | 9.48425 | 0 | 0 | 11.78052 | 16.50106 | 272.2851
839.6 | 246 | 234.6768 | 390.0454 | 11.32322 | 1.014475e-14 | 2.098534 | 9.080468 | 0 | 0 | 11.179 | 0.1442184 | 0.02079894
839.65 | 240 | 234.6351 | 389.9954 | 5.364861 | 7.136904e-15 | 1.914096 | 8.673965 | 0 | 0 | 10.58806 | -5.2232 | 27.28182
839.7 | 238 | 234.5935 | 389.9454 | 3.406502 | 5.012718e-15 | 1.742472 | 8.266683 | 0 | 0 | 10.00915 | -6.602652 | 43.59502
839.75 | 272 | 234.5519 | 389.8954 | 37.44814 | 3.515049e-15 | 1.583149 | 7.86048 | 0 | 0 | 9.44363 | 28.00451 | 784.2528
839.8 | 225 | 234.5102 | 389.8454 | -9.510216 | 2.460844e-15 | 1.435596 | 7.457119 | 0 | 0 | 8.892715 | -18.40293 | 338.6679
839.85 | 243 | 234.4686 | 389.7954 | 8.531425 | 1.720013e-15 | 1.299262 | 7.058253 | 0 | 0 | 8.357516 | 0.1739097 | 0.0302446
839.9 | 257 | 234.4269 | 389.7454 | 22.57307 | 1.200256e-15 | 1.173588 | 6.665421 | 0 | 0 | 7.839009 | 14.73406 | 217.0924
839.95 | 255 | 234.3853 | 389.6954 | 20.61471 | 8.362013e-16 | 1.058007 | 6.280036 | 0 | 0 | 7.338043 | 13.27666 | 176.2698
840 | 239 | 234.3437 | 389.6454 | 4.656349 | 5.816242e-16 | 0.9519539 | 5.903381 | 0 | 0 | 6.855335 | -2.198987 | 4.835542
840.05 | 228 | 234.302 | 389.5954 | -6.30201 | 4.038953e-16 | 0.8548646 | 5.536608 | 0 | 0 | 6.391472 | -12.69348 | 161.1245
840.1 | 227 | 234.2604 | 389.5454 | -7.260369 | 2.800205e-16 | 0.7661838 | 5.180729 | 0 | 0 | 5.946912 | -13.20728 | 174.4323
840.15 | 242 | 234.2187 | 389.4954 | 7.781272 | 1.938231e-16 | 0.6853664 | 4.836622 | 0 | 0 | 5.521988 | 2.259284 | 5.104364
840.2 | 227 | 234.1771 | 389.4454 | -7.177087 | 1.339418e-16 | 0.6118808 | 4.505029 | 0 | 0 | 5.11691 | -12.294 | 151.1423
840.25 | 234 | 234.1354 | 389.3954 | -0.1354458 | 9.241049e-17 | 0.5452116 | 4.186559 | 0 | 0 | 4.73177 | -4.867216 | 23.68979
840.3 | 256 | 234.0938 | 389.3454 | 21.9062 | 6.365333e-17 | 0.4848613 | 3.881692 | 0 | 0 | 4.366553 | 17.53964 | 307.6391
840.35 | 232 | 234.0522 | 389.2954 | -2.052164 | 4.377395e-17 | 0.4303523 | 3.590782 | 0 | 0 | 4.021134 | -6.073298 | 36.88495
840.4 | 206 | 234.0105 | 389.2454 | -28.01052 | 3.005419e-17 | 0.3812282 | 3.314067 | 0 | 0 | 3.695295 | -31.70582 | 1005.259
840.45 | 245 | 233.9689 | 389.1954 | 11.03112 | 2.060103e-17 | 0.3370545 | 3.05167 | 0 | 0 | 3.388725 | 7.642394 | 58.40618
840.5 | 240 | 233.9272 | 389.1454 | 6.07276 | 1.409833e-17 | 0.2974194 | 2.803614 | 0 | 0 | 3.101033 | 2.971727 | 8.831159
840.55 | 231 | 233.8856 | 389.0954 | -2.885599 | 9.632548e-18 | 0.2619346 | 2.569821 | 0 | 0 | 2.831756 | -5.717355 | 32.68815
840.6 | 240 | 233.844 | 389.0454 | 6.156042 | 6.570665e-18 | 0.2302345 | 2.35013 | 0 | 0 | 2.580364 | 3.575678 | 12.78547
840.65 | 218 | 233.8023 | 388.9954 | -15.80232 | 4.474785e-18 | 0.2019772 | 2.144297 | 0 | 0 | 2.346274 | -18.14859 | 329.3714
840.7 | 233 | 233.7607 | 388.9454 | -0.7606761 | 3.042494e-18 | 0.1768432 | 1.952011 | 0 | 0 | 2.128854 | -2.88953 | 8.349384
840.75 | 226 | 233.719 | 388.8954 | -7.719035 | 2.065294e-18 | 0.1545357 | 1.772898 | 0 | 0 | 1.927433 | -9.646468 | 93.05435
840.8 | 266 | 233.6774 | 388.8454 | 32.32261 | 1.39968e-18 | 0.1347793 | 1.606532 | 0 | 0 | 1.741311 | 30.58129 | 935.2156
840.85 | 228 | 233.6358 | 388.7954 | -5.635753 | 9.470449e-19 | 0.11732 | 1.452443 | 0 | 0 | 1.569763 | -7.205516 | 51.91946
840.9 | 237 | 233.5941 | 388.7454 | 3.405888 | 6.397451e-19 | 0.1019236 | 1.310126 | 0 | 0 | 1.41205 | 1.993838 | 3.975391
840.95 | 217 | 233.5525 | 388.6954 | -16.55247 | 4.314575e-19 | 0.0883755 | 1.179048 | 0 | 0 | 1.267423 | -17.81989 | 317.5486
841 | 199 | 233.5108 | 388.6454 | -34.51083 | 2.905118e-19 | 0.07647918 | 1.058653 | 0 | 0 | 1.135133 | -35.64596 | 1270.635
841.05 | 206 | 233.4692 | 388.5954 | -27.46919 | 1.952919e-19 | 0.06605546 | 0.9483757 | 0 | 0 | 1.014431 | -28.48362 | 811.3166
841.1 | 229 | 233.4275 | 388.5454 | -4.427547 | 1.310689e-19 | 0.05694144 | 0.8476395 | 0 | 0 | 0.9045809 | -5.332128 | 28.43159
841.15 | 242 | 233.3859 | 388.4954 | 8.614094 | 8.782323e-20 | 0.04898943 | 0.7558683 | 0 | 0 | 0.8048577 | 7.809236 | 60.98417
841.2 | 230 | 233.3443 | 388.4454 | -3.344265 | 5.875084e-20 | 0.04206593 | 0.6724891 | 0 | 0 | 0.714555 | -4.05882 | 16.47402
841.25 | 234 | 233.3026 | 388.3954 | 0.6973758 | 3.923859e-20 | 0.03605063 | 0.5969371 | 0 | 0 | 0.6329877 | 0.06438814 | 0.004145832
841.3 | 216 | 233.261 | 388.3454 | -17.26098 | 2.61642e-20 | 0.03083538 | 0.5286595 | 0 | 0 | 0.5594949 | -17.82048 | 317.5694
841.35 | 218 | 233.2193 | 388.2954 | -15.21934 | 1.741791e-20 | 0.02632329 | 0.4671192 | 0 | 0 | 0.4934425 | -15.71278 | 246.8916
841.4 | 213 | 233.1777 | 388.2454 | -20.1777 | 1.157656e-20 | 0.02242772 | 0.4117974 | 0 | 0 | 0.4342251 | -20.61193 | 424.8515
841.45 | 209 | 233.1361 | 388.1954 | -24.13606 | 7.681708e-21 | 0.01907147 | 0.362196 | 0 | 0 | 0.3812675 | -24.51733 | 601.0993
841.5 | 237 | 233.0944 | 388.1454 | 3.905581 | 5.088979e-21 | 0.01618593 | 0.3178395 | 0 | 0 | 0.3340254 | 3.571556 | 12.75601
841.55 | 247 | 233.0528 | 388.0954 | 13.94722 | 3.365877e-21 | 0.01371024 | 0.2782764 | 0 | 0 | 0.2919866 | 13.65524 | 186.4655
841.6 | 227 | 233.0111 | 388.0454 | -6.011137 | 2.222596e-21 | 0.01159063 | 0.2430798 | 0 | 0 | 0.2546704 | -6.265807 | 39.26034
841.65 | 231 | 232.9695 | 387.9954 | -1.969495 | 1.465269e-21 | 0.00977964 | 0.2118486 | 0 | 0 | 0.2216283 | -2.191124 | 4.801023
841.7 | 228 | 232.9279 | 387.9454 | -4.927854 | 9.644266e-22 | 0.008235558 | 0.1842072 | 0 | 0 | 0.1924428 | -5.120297 | 26.21744
841.75 | 216 | 232.8862 | 387.8954 | -16.88621 | 6.337465e-22 | 0.006921774 | 0.1598055 | 0 | 0 | 0.1667273 | -17.05294 | 290.8028
841.8 | 230 | 232.8446 | 387.8454 | -2.844572 | 4.157734e-22 | 0.005806253 | 0.1383188 | 0 | 0 | 0.144125 | -2.988697 | 8.932311
841.85 | 230 | 232.8029 | 387.7954 | -2.802931 | 2.723282e-22 | 0.004861035 | 0.1194468 | 0 | 0 | 0.1243079 | -2.927239 | 8.568728
841.9 | 223 | 232.7613 | 387.7454 | -9.76129 | 1.780832e-22 | 0.004061774 | 0.1029135 | 0 | 0 | 0.1069753 | -9.868265 | 97.38266
841.95 | 187 | 232.7196 | 387.6954 | -45.71965 | 1.162648e-22 | 0.003387326 | 0.08846556 | 0 | 0 | 0.09185289 | -45.8115 | 2098.694
842 | 236 | 232.678 | 387.6454 | 3.321992 | 7.578238e-23 | 0.002819372 | 0.07587179 | 0 | 0 | 0.07869116 | 3.243301 | 10.519
842.05 | 227 | 232.6364 | 387.5954 | -5.636367 | 4.931544e-23 | 0.002342081 | 0.0649218 | 0 | 0 | 0.06726388 | -5.703631 | 32.5314
842.1 | 218 | 232.5947 | 387.5454 | -14.59473 | 3.203998e-23 | 0.001941806 | 0.05542491 | 0 | 0 | 0.05736672 | -14.65209 | 214.6838
842.15 | 208 | 232.5531 | 387.4954 | -24.55308 | 2.078243e-23 | 0.001606807 | 0.04720887 | 0 | 0 | 0.04881568 | -24.6019 | 605.2535
842.2 | 249 | 232.5114 | 387.4454 | 16.48856 | 1.345845e-23 | 0.001327016 | 0.04011866 | 0 | 0 | 0.04144568 | 16.44711 | 270.5075
842.25 | 223 | 232.4698 | 387.3954 | -9.469802 | 8.701389e-24 | 0.001093811 | 0.03401523 | 0 | 0 | 0.03510904 | -9.504912 | 90.34334
842.3 | 266 | 232.4282 | 387.3454 | 33.57184 | 5.616643e-24 | 0.0008998354 | 0.02877429 | 0 | 0 | 0.02967412 | 33.54216 | 1125.077
842.35 | 227 | 232.3865 | 387.2954 | -5.38652 | 3.619593e-24 | 0.0007388188 | 0.0242851 | 0 | 0 | 0.02502392 | -5.411544 | 29.28481
842.4 | 252 | 232.3449 | 387.2454 | 19.65512 | 2.328827e-24 | 0.0006054342 | 0.02044935 | 0 | 0 | 0.02105478 | 19.63407 | 385.4965
842.45 | 257 | 232.3032 | 387.1954 | 24.69676 | 1.495924e-24 | 0.0004951653 | 0.01718 | 0 | 0 | 0.01767517 | 24.67909 | 609.0573
842.5 | 257 | 232.2616 | 387.1454 | 24.7384 | 9.59349e-25 | 0.0004041919 | 0.01440029 | 0 | 0 | 0.01480448 | 24.7236 | 611.2563
842.55 | 186 | 232.22 | 387.0954 | -46.21996 | 6.142404e-25 | 0.0003292906 | 0.01204268 | 0 | 0 | 0.01237197 | -46.23233 | 2137.428
842.6 | 239 | 232.1783 | 387.0454 | 6.821685 | 3.926402e-25 | 0.0002677473 | 0.010048 | 0 | 0 | 0.01031574 | 6.811369 | 46.39475
842.65 | 231 | 232.1367 | 386.9954 | -1.136674 | 2.505797e-25 | 0.0002172827 | 0.0083645 | 0 | 0 | 0.008581782 | -1.145256 | 1.31161
842.7 | 211 | 232.095 | 386.9454 | -21.09503 | 1.596584e-25 | 0.0001759866 | 0.006947117 | 0 | 0 | 0.007123103 | -21.10216 | 445.301
842.75 | 231 | 232.0534 | 386.8954 | -1.053392 | 1.015623e-25 | 0.0001422617 | 0.005756698 | 0 | 0 | 0.00589896 | -1.059291 | 1.122097
842.8 | 230 | 232.0118 | 386.8454 | -2.011751 | 6.450118e-26 | 0.0001147759 | 0.004759337 | 0 | 0 | 0.004874113 | -2.016625 | 4.066775
842.85 | 242 | 231.9701 | 386.7954 | 10.02989 | 4.089758e-26 | 9.242033e-05 | 0.003925759 | 0 | 0 | 0.004018179 | 10.02587 | 100.5181
842.9 | 202 | 231.9285 | 386.7454 | -29.92847 | 2.588942e-26 | 7.427431e-05 | 0.003230762 | 0 | 0 | 0.003305037 | -29.93177 | 895.9111
842.95 | 251 | 231.8868 | 386.6954 | 19.11317 | 1.63622e-26 | 5.957498e-05 | 0.002652715 | 0 | 0 | 0.00271229 | 19.11046 | 365.2097
843 | 250 | 231.8452 | 386.6454 | 18.15481 | 1.032419e-26 | 4.769176e-05 | 0.002173103 | 0 | 0 | 0.002220795 | 18.15259 | 329.5166
843.05 | 214 | 231.8035 | 386.5954 | -17.80355 | 6.503761e-27 | 3.810457e-05 | 0.001776128 | 0 | 0 | 0.001814233 | -17.80536 | 317.0308
843.1 | 227 | 231.7619 | 386.5454 | -4.761904 | 4.090422e-27 | 3.03854e-05 | 0.001448346 | 0 | 0 | 0.001478732 | -4.763383 | 22.68982
843.15 | 204 | 231.7203 | 386.4954 | -27.72026 | 2.568422e-27 | 2.418283e-05 | 0.001178351 | 0 | 0 | 0.001202534 | -27.72147 | 768.4796
843.2 | 231 | 231.6786 | 386.4454 | -0.6786219 | 1.610124e-27 | 1.920894e-05 | 0.0009564916 | 0 | 0 | 0.0009757005 | -0.6795976 | 0.4618529
843.25 | 228 | 231.637 | 386.3954 | -3.636981 | 1.007736e-27 | 1.522839e-05 | 0.0007746255 | 0 | 0 | 0.0007898539 | -3.637771 | 13.23338
843.3 | 242 | 231.5953 | 386.3454 | 10.40466 | 6.296936e-28 | 1.204921e-05 | 0.0006259025 | 0 | 0 | 0.0006379517 | 10.40402 | 108.2437
843.35 | 218 | 231.5537 | 386.2954 | -13.5537 | 3.928315e-28 | 9.515193e-06 | 0.000504575 | 0 | 0 | 0.0005140902 | -13.55421 | 183.7167
843.4 | 218 | 231.5121 | 386.2454 | -13.51206 | 2.446685e-28 | 7.499473e-06 | 0.0004058345 | 0 | 0 | 0.0004133339 | -13.51247 | 182.5869
843.45 | 237 | 231.4704 | 386.1954 | 5.529584 | 1.521404e-28 | 5.899267e-06 | 0.0003256689 | 0 | 0 | 0.0003315682 | 5.529252 | 30.57263
843.5 | 228 | 231.4288 | 386.1454 | -3.428775 | 9.445082e-29 | 4.631478e-06 | 0.0002607401 | 0 | 0 | 0.0002653716 | -3.429041 | 11.75832
843.55 | 223 | 231.3871 | 386.0954 | -8.387134 | 5.85412e-29 | 3.62907e-06 | 0.0002082781 | 0 | 0 | 0.0002119072 | -8.387346 | 70.34758
843.6 | 242 | 231.3455 | 386.0454 | 10.65451 | 3.622532e-29 | 2.838084e-06 | 0.0001659906 | 0 | 0 | 0.0001688287 | 10.65434 | 113.5149
843.65 | 227 | 231.3039 | 385.9954 | -4.303852 | 2.237987e-29 | 2.215182e-06 | 0.000131986 | 0 | 0 | 0.0001342011 | -4.303986 | 18.5243
843.7 | 228 | 231.2622 | 385.9454 | -3.262211 | 1.380376e-29 | 1.725631e-06 | 0.0001047071 | 0 | 0 | 0.0001064327 | -3.262317 | 10.64272
843.75 | 231 | 231.2206 | 385.8954 | -0.2205699 | 8.50026e-30 | 1.341654e-06 | 8.287596e-05 | 0 | 0 | 8.421761e-05 | -0.2206542 | 0.04868826
843.8 | 220 | 231.1789 | 385.8454 | -11.17893 | 5.225907e-30 | 1.041087e-06 | 6.544632e-05 | 0 | 0 | 6.648741e-05 | -11.179 | 124.9699
843.85 | 254 | 231.1373 | 385.7954 | 22.86271 | 3.207641e-30 | 8.062841e-07 | 5.156394e-05 | 0 | 0 | 5.237023e-05 | 22.86266 | 522.7012
843.9 | 196 | 231.0956 | 385.7454 | -35.09565 | 1.965643e-30 | 6.232228e-07 | 4.053323e-05 | 0 | 0 | 4.115645e-05 | -35.09569 | 1231.707
843.95 | 226 | 231.054 | 385.6954 | -5.054006 | 1.202592e-30 | 4.80787e-07 | 3.178926e-05 | 0 | 0 | 3.227005e-05 | -5.054038 | 25.5433
844 | 221 | 231.0124 | 385.6454 | -10.01236 | 7.345586e-31 | 3.701828e-07 | 2.487447e-05 | 0 | 0 | 2.524465e-05 | -10.01239 | 100.2479
844.05 | 199 | 230.9707 | 385.5954 | -31.97072 | 4.479498e-31 | 2.844684e-07 | 1.941921e-05 | 0 | 0 | 1.970367e-05 | -31.97074 | 1022.128
844.1 | 228 | 230.9291 | 385.5454 | -2.929082 | 2.727263e-31 | 2.181755e-07 | 1.512562e-05 | 0 | 0 | 1.53438e-05 | -2.929098 | 8.579613
844.15 | 258 | 230.8874 | 385.4954 | 27.11256 | 1.657752e-31 | 1.670061e-07 | 1.175437e-05 | 0 | 0 | 1.192137e-05 | 27.11255 | 735.0902
844.2 | 216 | 230.8458 | 385.4454 | -14.8458 | 1.00602e-31 | 1.275888e-07 | 9.113587e-06 | 0 | 0 | 9.241176e-06 | -14.84581 | 220.3981
844.25 | 232 | 230.8042 | 385.3954 | 1.195841 | 6.095205e-32 | 9.728531e-08 | 7.049912e-06 | 0 | 0 | 7.147198e-06 | 1.195834 | 1.430018
844.3 | 238 | 230.7625 | 385.3454 | 7.237482 | 3.686929e-32 | 7.403483e-08 | 5.441044e-06 | 0 | 0 | 5.515079e-06 | 7.237476 | 52.38107
844.35 | 243 | 230.7209 | 385.2954 | 12.27912 | 2.226568e-32 | 5.623143e-08 | 4.189719e-06 | 0 | 0 | 4.245951e-06 | 12.27912 | 150.7768
844.4 | 247 | 230.6792 | 385.2454 | 16.32076 | 1.342462e-32 | 4.262617e-08 | 3.218784e-06 | 0 | 0 | 3.26141e-06 | 16.32076 | 266.3672
844.45 | 219 | 230.6376 | 385.1954 | -11.63759 | 8.080953e-33 | 3.224986e-08 | 2.467192e-06 | 0 | 0 | 2.499442e-06 | -11.6376 | 135.4337
844.5 | 238 | 230.596 | 385.1454 | 7.404046 | 4.856439e-33 | 2.435193e-08 | 1.886767e-06 | 0 | 0 | 1.911118e-06 | 7.404044 | 54.81987
844.55 | 242 | 230.5543 | 385.0954 | 11.44569 | 2.913855e-33 | 1.835242e-08 | 1.439586e-06 | 0 | 0 | 1.457938e-06 | 11.44569 | 131.0037
844.6 | 227 | 230.5127 | 385.0454 | -3.512672 | 1.745471e-33 | 1.380407e-08 | 1.095876e-06 | 0 | 0 | 1.10968e-06 | -3.512673 | 12.33887
844.65 | 222 | 230.471 | 384.9954 | -8.47103 | 1.043884e-33 | 1.036276e-08 | 8.323175e-07 | 0 | 0 | 8.426803e-07 | -8.471031 | 71.75837
844.7 | 232 | 230.4294 | 384.9454 | 1.570611 | 6.232845e-34 | 7.764223e-09 | 6.306974e-07 | 0 | 0 | 6.384616e-07 | 1.57061 | 2.466816
844.75 | 235 | 230.3877 | 384.8954 | 4.612252 | 3.715482e-34 | 5.805968e-09 | 4.76823e-07 | 0 | 0 | 4.82629e-07 | 4.612251 | 21.27286
844.8 | 242 | 230.3461 | 384.8454 | 11.65389 | 2.211255e-34 | 4.333168e-09 | 3.596645e-07 | 0 | 0 | 3.639977e-07 | 11.65389 | 135.8132
844.85 | 268 | 230.3045 | 384.7954 | 37.69553 | 1.313884e-34 | 3.227681e-09 | 2.706713e-07 | 0 | 0 | 2.738989e-07 | 37.69553 | 1420.953
844.9 | 223 | 230.2628 | 384.7454 | -7.262825 | 7.794173e-35 | 2.39955e-09 | 2.032314e-07 | 0 | 0 | 2.05631e-07 | -7.262825 | 52.74863
844.95 | 256 | 230.2212 | 384.6954 | 25.77882 | 4.616127e-35 | 1.780424e-09 | 1.522453e-07 | 0 | 0 | 1.540257e-07 | 25.77882 | 664.5474
845 | 240 | 230.1795 | 384.6454 | 9.820457 | 2.729481e-35 | 1.318472e-09 | 1.137892e-07 | 0 | 0 | 1.151076e-07 | 9.820457 | 96.44138
845.05 | 230 | 230.1379 | 384.5954 | -0.1379018 | 1.611303e-35 | 9.744799e-10 | 8.485201e-08 | 0 | 0 | 8.582649e-08 | -0.1379018 | 0.01901692
845.1 | 214 | 230.0963 | 384.5454 | -16.09626 | 9.496621e-36 | 7.188346e-10 | 6.312881e-08 | 0 | 0 | 6.384765e-08 | -16.09626 | 259.0896
845.15 | 214 | 230.0546 | 384.4954 | -16.05462 | 5.58799e-36 | 5.292237e-10 | 4.685946e-08 | 0 | 0 | 4.738868e-08 | -16.05462 | 257.7508
845.2 | 252 | 230.013 | 384.4454 | 21.98702 | 3.282743e-36 | 3.888694e-10 | 3.470333e-08 | 0 | 0 | 3.50922e-08 | 21.98702 | 483.4291
845.25 | 214 | 229.9713 | 384.3954 | -15.97134 | 1.925364e-36 | 2.851822e-10 | 2.564184e-08 | 0 | 0 | 2.592702e-08 | -15.97134 | 255.0836
845.3 | 224 | 229.9297 | 384.3454 | -5.929696 | 1.127414e-36 | 2.087351e-10 | 1.890303e-08 | 0 | 0 | 1.911176e-08 | -5.929696 | 35.1613
845.35 | 230 | 229.8881 | 384.2954 | 0.1119447 | 6.590962e-37 | 1.524834e-10 | 1.390329e-08 | 0 | 0 | 1.405578e-08 | 0.1119447 | 0.01253162
845.4 | 236 | 229.8464 | 384.2454 | 6.153586 | 3.846882e-37 | 1.111742e-10 | 1.020254e-08 | 0 | 0 | 1.031371e-08 | 6.153586 | 37.86662
845.45 | 227 | 229.8048 | 384.1954 | -2.804773 | 2.241629e-37 | 8.089829e-11 | 7.469698e-09 | 0 | 0 | 7.550596e-09 | -2.804773 | 7.866752
845.5 | 231 | 229.7631 | 384.1454 | 1.236868 | 1.304107e-37 | 5.875287e-11 | 5.456347e-09 | 0 | 0 | 5.515099e-09 | 1.236868 | 1.529842
845.55 | 232 | 229.7215 | 384.0954 | 2.278509 | 7.574559e-38 | 4.25866e-11 | 3.976537e-09 | 0 | 0 | 4.019124e-09 | 2.278509 | 5.191604
845.6 | 245 | 229.6798 | 384.0454 | 15.32015 | 4.392343e-38 | 3.080854e-11 | 2.891428e-09 | 0 | 0 | 2.922236e-09 | 15.32015 | 234.707
845.65 | 221 | 229.6382 | 383.9954 | -8.638209 | 2.542904e-38 | 2.224454e-11 | 2.097606e-09 | 0 | 0 | 2.11985e-09 | -8.638209 | 74.61865
845.7 | 210 | 229.5966 | 383.9454 | -19.59657 | 1.4698e-38 | 1.602987e-11 | 1.518237e-09 | 0 | 0 | 1.534267e-09 | -19.59657 | 384.0255
845.75 | 243 | 229.5549 | 383.8954 | 13.44507 | 8.481667e-39 | 1.152898e-11 | 1.096376e-09 | 0 | 0 | 1.107905e-09 | 13.44507 | 180.77
845.8 | 244 | 229.5133 | 383.8454 | 14.48671 | 4.886512e-39 | 8.275719e-12 | 7.899206e-10 | 0 | 0 | 7.981963e-10 | 14.48671 | 209.8649
845.85 | 254 | 229.4716 | 383.7954 | 24.52836 | 2.81068e-39 | 5.928911e-12 | 5.678213e-10 | 0 | 0 | 5.737502e-10 | 24.52836 | 601.6402
845.9 | 229 | 229.43 | 383.7454 | -0.4300033 | 1.614056e-39 | 4.23934e-12 | 4.07234e-10 | 0 | 0 | 4.114734e-10 | -0.4300033 | 0.1849029
845.95 | 264 | 229.3884 | 383.6954 | 34.61164 | 9.253806e-40 | 3.025351e-12 | 2.91394e-10 | 0 | 0 | 2.944194e-10 | 34.61164 | 1197.965
846 | 229 | 229.3467 | 383.6454 | -0.3467212 | 5.296841e-40 | 2.154803e-12 | 2.080278e-10 | 0 | 0 | 2.101826e-10 | -0.3467212 | 0.1202156
846.05 | 232 | 229.3051 | 383.5954 | 2.69492 | 3.026971e-40 | 1.53177e-12 | 1.481721e-10 | 0 | 0 | 1.497038e-10 | 2.69492 | 7.262593
846.1 | 221 | 229.2634 | 383.5454 | -8.263439 | 1.727008e-40 | 1.08676e-12 | 1.052969e-10 | 0 | 0 | 1.063836e-10 | -8.263439 | 68.28442
846.15 | 230 | 229.2218 | 383.4954 | 0.7782021 | 9.837277e-41 | 7.695346e-13 | 7.465671e-11 | 0 | 0 | 7.542624e-11 | 0.7782021 | 0.6055985
846.2 | 249 | 229.1802 | 383.4454 | 19.81984 | 5.594359e-41 | 5.43847e-13 | 5.281124e-11 | 0 | 0 | 5.335508e-11 | 19.81984 | 392.8262
846.25 | 230 | 229.1385 | 383.3954 | 0.8614843 | 3.176292e-41 | 3.836008e-13 | 3.727246e-11 | 0 | 0 | 3.765606e-11 | 0.8614843 | 0.7421551
846.3 | 235 | 229.0969 | 383.3454 | 5.903125 | 1.800467e-41 | 2.700453e-13 | 2.624544e-11 | 0 | 0 | 2.651549e-11 | 5.903125 | 34.84689
846.35 | 224 | 229.0552 | 383.2954 | -5.055234 | 1.018931e-41 | 1.897351e-13 | 1.843843e-11 | 0 | 0 | 1.862817e-11 | -5.055234 | 25.55539
846.4 | 196 | 229.0136 | 383.2454 | -33.01359 | 5.757036e-42 | 1.330495e-13 | 1.292404e-11 | 0 | 0 | 1.305709e-11 | -33.01359 | 1089.897
846.45 | 248 | 228.972 | 383.1954 | 19.02805 | 3.247491e-42 | 9.311782e-14 | 9.03809e-12 | 0 | 0 | 9.131207e-12 | 19.02805 | 362.0666
846.5 | 231 | 228.9303 | 383.1454 | 2.06969 | 1.828907e-42 | 6.504391e-14 | 6.306077e-12 | 0 | 0 | 6.371121e-12 | 2.06969 | 4.283615
846.55 | 254 | 228.8887 | 383.0954 | 25.11133 | 1.028324e-42 | 4.534555e-14 | 4.389813e-12 | 0 | 0 | 4.435159e-12 | 25.11133 | 630.5789
846.6 | 251 | 228.847 | 383.0454 | 22.15297 | 5.772487e-43 | 3.155127e-14 | 3.048857e-12 | 0 | 0 | 3.080408e-12 | 22.15297 | 490.7542
846.65 | 233 | 228.8054 | 382.9954 | 4.194613 | 3.235122e-43 | 2.191055e-14 | 2.112673e-12 | 0 | 0 | 2.134583e-12 | 4.194613 | 17.59478
846.7 | 235 | 228.7637 | 382.9454 | 6.236254 | 1.810144e-43 | 1.518602e-14 | 1.460601e-12 | 0 | 0 | 1.475787e-12 | 6.236254 | 38.89086
846.75 | 202 | 228.7221 | 382.8954 | -26.7221 | 1.011184e-43 | 1.050482e-14 | 1.007477e-12 | 0 | 0 | 1.017982e-12 | -26.7221 | 714.0709
846.8 | 231 | 228.6805 | 382.8454 | 2.319536 | 5.639522e-44 | 7.252502e-15 | 6.933344e-13 | 0 | 0 | 7.005869e-13 | 2.319536 | 5.380248
846.85 | 245 | 228.6388 | 382.7954 | 16.36118 | 3.140139e-44 | 4.997365e-15 | 4.760523e-13 | 0 | 0 | 4.810497e-13 | 16.36118 | 267.6881
846.9 | 218 | 228.5972 | 382.7454 | -10.59718 | 1.745622e-44 | 3.436755e-15 | 3.26115e-13 | 0 | 0 | 3.295517e-13 | -10.59718 | 112.3003
846.95 | 253 | 228.5555 | 382.6954 | 24.44446 | 9.688269e-45 | 2.358904e-15 | 2.228902e-13 | 0 | 0 | 2.252491e-13 | 24.44446 | 597.5316
847 | 199 | 228.5139 | 382.6454 | -29.5139 | 5.368302e-45 | 1.615943e-15 | 1.519902e-13 | 0 | 0 | 1.536061e-13 | -29.5139 | 871.0703