## B300N
DATA
FRR
ICM-189
08-21-20
822
847
0.05
501
1
1
5000
231 | 822
228 | 822.05
241 | 822.1
261 | 822.15
241 | 822.2
218 | 822.25
237 | 822.3
238 | 822.35
251 | 822.4
235 | 822.45
233 | 822.5
259 | 822.55
214 | 822.6
252 | 822.65
255 | 822.7
242 | 822.75
241 | 822.8
245 | 822.85
235 | 822.9
235 | 822.95
224 | 823
219 | 823.05
237 | 823.1
227 | 823.15
253 | 823.2
244 | 823.25
237 | 823.3
250 | 823.35
244 | 823.4
249 | 823.45
229 | 823.5
257 | 823.55
229 | 823.6
221 | 823.65
244 | 823.7
241 | 823.75
236 | 823.8
259 | 823.85
266 | 823.9
252 | 823.95
280 | 824
230 | 824.05
231 | 824.1
248 | 824.15
245 | 824.2
277 | 824.25
254 | 824.3
252 | 824.35
252 | 824.4
265 | 824.45
265 | 824.5
212 | 824.55
236 | 824.6
236 | 824.65
245 | 824.7
236 | 824.75
226 | 824.8
223 | 824.85
224 | 824.9
271 | 824.95
245 | 825
269 | 825.05
231 | 825.1
270 | 825.15
262 | 825.2
254 | 825.25
237 | 825.3
286 | 825.35
223 | 825.4
245 | 825.45
246 | 825.5
249 | 825.55
273 | 825.6
262 | 825.65
251 | 825.7
234 | 825.75
253 | 825.8
261 | 825.85
251 | 825.9
267 | 825.95
229 | 826
244 | 826.05
249 | 826.1
243 | 826.15
270 | 826.2
253 | 826.25
261 | 826.3
284 | 826.35
278 | 826.4
279 | 826.45
295 | 826.5
301 | 826.55
285 | 826.6
315 | 826.65
287 | 826.7
320 | 826.75
357 | 826.8
326 | 826.85
316 | 826.9
352 | 826.95
352 | 827
329 | 827.05
342 | 827.1
357 | 827.15
399 | 827.2
402 | 827.25
371 | 827.3
376 | 827.35
401 | 827.4
406 | 827.45
425 | 827.5
434 | 827.55
409 | 827.6
448 | 827.65
415 | 827.7
416 | 827.75
446 | 827.8
456 | 827.85
474 | 827.9
489 | 827.95
454 | 828
479 | 828.05
519 | 828.1
489 | 828.15
490 | 828.2
534 | 828.25
476 | 828.3
552 | 828.35
532 | 828.4
520 | 828.45
530 | 828.5
519 | 828.55
500 | 828.6
544 | 828.65
524 | 828.7
564 | 828.75
527 | 828.8
541 | 828.85
534 | 828.9
549 | 828.95
537 | 829
518 | 829.05
501 | 829.1
464 | 829.15
554 | 829.2
485 | 829.25
505 | 829.3
470 | 829.35
480 | 829.4
471 | 829.45
481 | 829.5
480 | 829.55
493 | 829.6
476 | 829.65
469 | 829.7
478 | 829.75
451 | 829.8
404 | 829.85
457 | 829.9
417 | 829.95
409 | 830
464 | 830.05
435 | 830.1
416 | 830.15
423 | 830.2
375 | 830.25
375 | 830.3
393 | 830.35
354 | 830.4
361 | 830.45
351 | 830.5
322 | 830.55
355 | 830.6
324 | 830.65
336 | 830.7
385 | 830.75
280 | 830.8
329 | 830.85
325 | 830.9
325 | 830.95
310 | 831
283 | 831.05
332 | 831.1
285 | 831.15
296 | 831.2
269 | 831.25
255 | 831.3
236 | 831.35
246 | 831.4
268 | 831.45
269 | 831.5
235 | 831.55
266 | 831.6
283 | 831.65
247 | 831.7
243 | 831.75
253 | 831.8
257 | 831.85
244 | 831.9
246 | 831.95
238 | 832
235 | 832.05
244 | 832.1
222 | 832.15
235 | 832.2
237 | 832.25
202 | 832.3
228 | 832.35
233 | 832.4
227 | 832.45
222 | 832.5
233 | 832.55
226 | 832.6
236 | 832.65
232 | 832.7
236 | 832.75
255 | 832.8
241 | 832.85
277 | 832.9
210 | 832.95
260 | 833
249 | 833.05
261 | 833.1
249 | 833.15
260 | 833.2
239 | 833.25
228 | 833.3
213 | 833.35
241 | 833.4
228 | 833.45
254 | 833.5
208 | 833.55
239 | 833.6
257 | 833.65
241 | 833.7
272 | 833.75
253 | 833.8
234 | 833.85
228 | 833.9
238 | 833.95
255 | 834
227 | 834.05
242 | 834.1
252 | 834.15
235 | 834.2
214 | 834.25
227 | 834.3
235 | 834.35
221 | 834.4
249 | 834.45
241 | 834.5
213 | 834.55
217 | 834.6
268 | 834.65
225 | 834.7
235 | 834.75
267 | 834.8
247 | 834.85
217 | 834.9
235 | 834.95
229 | 835
249 | 835.05
223 | 835.1
257 | 835.15
222 | 835.2
235 | 835.25
238 | 835.3
241 | 835.35
248 | 835.4
225 | 835.45
240 | 835.5
244 | 835.55
232 | 835.6
248 | 835.65
255 | 835.7
235 | 835.75
264 | 835.8
252 | 835.85
266 | 835.9
225 | 835.95
251 | 836
249 | 836.05
257 | 836.1
246 | 836.15
234 | 836.2
253 | 836.25
256 | 836.3
250 | 836.35
243 | 836.4
257 | 836.45
249 | 836.5
257 | 836.55
261 | 836.6
288 | 836.65
255 | 836.7
283 | 836.75
265 | 836.8
244 | 836.85
275 | 836.9
260 | 836.95
256 | 837
281 | 837.05
232 | 837.1
262 | 837.15
275 | 837.2
272 | 837.25
259 | 837.3
269 | 837.35
255 | 837.4
252 | 837.45
257 | 837.5
257 | 837.55
247 | 837.6
285 | 837.65
247 | 837.7
260 | 837.75
250 | 837.8
275 | 837.85
241 | 837.9
285 | 837.95
267 | 838
281 | 838.05
253 | 838.1
265 | 838.15
259 | 838.2
238 | 838.25
262 | 838.3
253 | 838.35
266 | 838.4
282 | 838.45
256 | 838.5
253 | 838.55
252 | 838.6
258 | 838.65
265 | 838.7
238 | 838.75
238 | 838.8
245 | 838.85
221 | 838.9
271 | 838.95
269 | 839
255 | 839.05
267 | 839.1
251 | 839.15
259 | 839.2
262 | 839.25
254 | 839.3
279 | 839.35
250 | 839.4
256 | 839.45
237 | 839.5
263 | 839.55
246 | 839.6
240 | 839.65
238 | 839.7
272 | 839.75
225 | 839.8
243 | 839.85
257 | 839.9
255 | 839.95
239 | 840
228 | 840.05
227 | 840.1
242 | 840.15
227 | 840.2
234 | 840.25
256 | 840.3
232 | 840.35
206 | 840.4
245 | 840.45
240 | 840.5
231 | 840.55
240 | 840.6
218 | 840.65
233 | 840.7
226 | 840.75
266 | 840.8
228 | 840.85
237 | 840.9
217 | 840.95
199 | 841
206 | 841.05
229 | 841.1
242 | 841.15
230 | 841.2
234 | 841.25
216 | 841.3
218 | 841.35
213 | 841.4
209 | 841.45
237 | 841.5
247 | 841.55
227 | 841.6
231 | 841.65
228 | 841.7
216 | 841.75
230 | 841.8
230 | 841.85
223 | 841.9
187 | 841.95
236 | 842
227 | 842.05
218 | 842.1
208 | 842.15
249 | 842.2
223 | 842.25
266 | 842.3
227 | 842.35
252 | 842.4
257 | 842.45
257 | 842.5
186 | 842.55
239 | 842.6
231 | 842.65
211 | 842.7
231 | 842.75
230 | 842.8
242 | 842.85
202 | 842.9
251 | 842.95
250 | 843
214 | 843.05
227 | 843.1
204 | 843.15
231 | 843.2
228 | 843.25
242 | 843.3
218 | 843.35
218 | 843.4
237 | 843.45
228 | 843.5
223 | 843.55
242 | 843.6
227 | 843.65
228 | 843.7
231 | 843.75
220 | 843.8
254 | 843.85
196 | 843.9
226 | 843.95
221 | 844
199 | 844.05
228 | 844.1
258 | 844.15
216 | 844.2
232 | 844.25
238 | 844.3
243 | 844.35
247 | 844.4
219 | 844.45
238 | 844.5
242 | 844.55
227 | 844.6
222 | 844.65
232 | 844.7
235 | 844.75
242 | 844.8
268 | 844.85
223 | 844.9
256 | 844.95
240 | 845
230 | 845.05
214 | 845.1
214 | 845.15
252 | 845.2
214 | 845.25
224 | 845.3
230 | 845.35
236 | 845.4
227 | 845.45
231 | 845.5
232 | 845.55
245 | 845.6
221 | 845.65
210 | 845.7
243 | 845.75
244 | 845.8
254 | 845.85
229 | 845.9
264 | 845.95
229 | 846
232 | 846.05
221 | 846.1
230 | 846.15
249 | 846.2
230 | 846.25
235 | 846.3
224 | 846.35
196 | 846.4
248 | 846.45
231 | 846.5
254 | 846.55
251 | 846.6
233 | 846.65
235 | 846.7
202 | 846.75
231 | 846.8
245 | 846.85
218 | 846.9
253 | 846.95
199 | 847
4 | 847.05
CAE | 847.1