## Oxygen_B300
|  |  | X-ray energy | 1253.6 | eV
[11 empty] | Carbon peak | peak diff | Offset
|  | starting ke |  | a (Intensity) | 0 | 0 | 0 | 0 | 0 |  | 285 | -285 | 23.95462
|  | finishing ke |  | b (Position) | 0 | 0 | 0 | 0 | 0
|  | step size |  | c (Width) | 0 | 0 | 0 | 0 | 0
|  | no. of points |  | FWHM | 0 | 0 | 0 | 0 | 0
|  | ignore |  | Area | 0 | 0 | 0 | 0 | 0 |  |  | total
|  | ignore |  | Total area |  |  |  |  | 0 |  |  | #DIV/0!
KE | Intensity | BG | BE | minus BG | Gauss1 | Gauss2 | Gauss 3 | Gauss 4 | Gauss 5 | sum | diff | diff sq | Baseline data |  | Baseline fit
685 | 244 | 246.6459 | 544.6454 | -2.645872 | #DIV/0! | #DIV/0! | #DIV/0! | #DIV/0! | #DIV/0! | #DIV/0! | #DIV/0! | #DIV/0! | 685 | 244 | 0.6638431 | -208.0866
685.05 | 253 | 246.6791 | 544.5954 | 6.320936 | #DIV/0! | #DIV/0! | #DIV/0! | #DIV/0! | #DIV/0! | #DIV/0! | #DIV/0! | #DIV/0! | 685.05 | 253 | 0.2867125 | 199.1386
685.1 | 274 | 246.7123 | 544.5454 | 27.28774 | #DIV/0! | #DIV/0! | #DIV/0! | #DIV/0! | #DIV/0! | #DIV/0! | #DIV/0! | #DIV/0! | 685.1 | 274 | 0.1181833 | 16.73245
685.15 | 231 | 246.7454 | 544.4954 | -15.74545 | #DIV/0! | #DIV/0! | #DIV/0! | #DIV/0! | #DIV/0! | #DIV/0! | #DIV/0! | #DIV/0! | 685.15 | 231
685.2 | 247 | 246.7786 | 544.4454 | 0.2213598 | #DIV/0! | #DIV/0! | #DIV/0! | #DIV/0! | #DIV/0! | #DIV/0! | #DIV/0! | #DIV/0! | 685.2 | 247
685.25 | 228 | 246.8118 | 544.3954 | -18.81183 | #DIV/0! | #DIV/0! | #DIV/0! | #DIV/0! | #DIV/0! | #DIV/0! | #DIV/0! | #DIV/0! | 685.25 | 228
685.3 | 242 | 246.845 | 544.3454 | -4.845024 | #DIV/0! | #DIV/0! | #DIV/0! | #DIV/0! | #DIV/0! | #DIV/0! | #DIV/0! | #DIV/0! | 685.3 | 242
685.35 | 247 | 246.8782 | 544.2954 | 0.1217834 | #DIV/0! | #DIV/0! | #DIV/0! | #DIV/0! | #DIV/0! | #DIV/0! | #DIV/0! | #DIV/0! | 685.35 | 247
685.4 | 210 | 246.9114 | 544.2454 | -36.91141 | #DIV/0! | #DIV/0! | #DIV/0! | #DIV/0! | #DIV/0! | #DIV/0! | #DIV/0! | #DIV/0! | 685.4 | 210
685.45 | 249 | 246.9446 | 544.1954 | 2.055399 | #DIV/0! | #DIV/0! | #DIV/0! | #DIV/0! | #DIV/0! | #DIV/0! | #DIV/0! | #DIV/0! | 685.45 | 249
685.5 | 237 | 246.9778 | 544.1454 | -9.977793 | #DIV/0! | #DIV/0! | #DIV/0! | #DIV/0! | #DIV/0! | #DIV/0! | #DIV/0! | #DIV/0! | 685.5 | 237
685.55 | 262 | 247.011 | 544.0954 | 14.98901 | #DIV/0! | #DIV/0! | #DIV/0! | #DIV/0! | #DIV/0! | #DIV/0! | #DIV/0! | #DIV/0! | 685.55 | 262
685.6 | 234 | 247.0442 | 544.0454 | -13.04418 | #DIV/0! | #DIV/0! | #DIV/0! | #DIV/0! | #DIV/0! | #DIV/0! | #DIV/0! | #DIV/0! | 685.6 | 234
685.65 | 249 | 247.0774 | 543.9954 | 1.92263 | #DIV/0! | #DIV/0! | #DIV/0! | #DIV/0! | #DIV/0! | #DIV/0! | #DIV/0! | #DIV/0! | 685.65 | 249
685.7 | 257 | 247.1106 | 543.9454 | 9.889438 | #DIV/0! | #DIV/0! | #DIV/0! | #DIV/0! | #DIV/0! | #DIV/0! | #DIV/0! | #DIV/0! | 685.7 | 257
685.75 | 246 | 247.1438 | 543.8954 | -1.143754 | #DIV/0! | #DIV/0! | #DIV/0! | #DIV/0! | #DIV/0! | #DIV/0! | #DIV/0! | #DIV/0! | 685.75 | 246
685.8 | 260 | 247.1769 | 543.8454 | 12.82305 | #DIV/0! | #DIV/0! | #DIV/0! | #DIV/0! | #DIV/0! | #DIV/0! | #DIV/0! | #DIV/0! | 685.8 | 260
685.85 | 248 | 247.2101 | 543.7954 | 0.7898618 | #DIV/0! | #DIV/0! | #DIV/0! | #DIV/0! | #DIV/0! | #DIV/0! | #DIV/0! | #DIV/0! | 685.85 | 248
685.9 | 261 | 247.2433 | 543.7454 | 13.75667 | #DIV/0! | #DIV/0! | #DIV/0! | #DIV/0! | #DIV/0! | #DIV/0! | #DIV/0! | #DIV/0! | 685.9 | 261
685.95 | 235 | 247.2765 | 543.6954 | -12.27652 | #DIV/0! | #DIV/0! | #DIV/0! | #DIV/0! | #DIV/0! | #DIV/0! | #DIV/0! | #DIV/0! | 685.95 | 235
686 | 274 | 247.3097 | 543.6454 | 26.69029 | #DIV/0! | #DIV/0! | #DIV/0! | #DIV/0! | #DIV/0! | #DIV/0! | #DIV/0! | #DIV/0! | 686 | 274
686.05 | 261 | 247.3429 | 543.5954 | 13.65709 | #DIV/0! | #DIV/0! | #DIV/0! | #DIV/0! | #DIV/0! | #DIV/0! | #DIV/0! | #DIV/0! | 703 | 284
686.1 | 254 | 247.3761 | 543.5454 | 6.623901 | #DIV/0! | #DIV/0! | #DIV/0! | #DIV/0! | #DIV/0! | #DIV/0! | #DIV/0! | #DIV/0! | 703.05 | 267
686.15 | 279 | 247.4093 | 543.4954 | 31.59071 | #DIV/0! | #DIV/0! | #DIV/0! | #DIV/0! | #DIV/0! | #DIV/0! | #DIV/0! | #DIV/0! | 703.1 | 266
686.2 | 274 | 247.4425 | 543.4454 | 26.55752 | #DIV/0! | #DIV/0! | #DIV/0! | #DIV/0! | #DIV/0! | #DIV/0! | #DIV/0! | #DIV/0! | 703.15 | 219
686.25 | 271 | 247.4757 | 543.3954 | 23.52432 | #DIV/0! | #DIV/0! | #DIV/0! | #DIV/0! | #DIV/0! | #DIV/0! | #DIV/0! | #DIV/0! | 703.2 | 262
686.3 | 272 | 247.5089 | 543.3454 | 24.49113 | #DIV/0! | #DIV/0! | #DIV/0! | #DIV/0! | #DIV/0! | #DIV/0! | #DIV/0! | #DIV/0! | 703.25 | 264
686.35 | 247 | 247.5421 | 543.2954 | -0.5420597 | #DIV/0! | #DIV/0! | #DIV/0! | #DIV/0! | #DIV/0! | #DIV/0! | #DIV/0! | #DIV/0! | 703.3 | 219
686.4 | 241 | 247.5753 | 543.2454 | -6.575252 | #DIV/0! | #DIV/0! | #DIV/0! | #DIV/0! | #DIV/0! | #DIV/0! | #DIV/0! | #DIV/0! | 703.35 | 249
686.45 | 256 | 247.6084 | 543.1954 | 8.391556 | #DIV/0! | #DIV/0! | #DIV/0! | #DIV/0! | #DIV/0! | #DIV/0! | #DIV/0! | #DIV/0! | 703.4 | 249
686.5 | 249 | 247.6416 | 543.1454 | 1.358364 | #DIV/0! | #DIV/0! | #DIV/0! | #DIV/0! | #DIV/0! | #DIV/0! | #DIV/0! | #DIV/0! | 703.45 | 268
686.55 | 256 | 247.6748 | 543.0954 | 8.325172 | #DIV/0! | #DIV/0! | #DIV/0! | #DIV/0! | #DIV/0! | #DIV/0! | #DIV/0! | #DIV/0! | 703.5 | 282
686.6 | 246 | 247.708 | 543.0454 | -1.708021 | #DIV/0! | #DIV/0! | #DIV/0! | #DIV/0! | #DIV/0! | #DIV/0! | #DIV/0! | #DIV/0! | 703.55 | 254
686.65 | 248 | 247.7412 | 542.9954 | 0.2587873 | #DIV/0! | #DIV/0! | #DIV/0! | #DIV/0! | #DIV/0! | #DIV/0! | #DIV/0! | #DIV/0! | 703.6 | 279
686.7 | 217 | 247.7744 | 542.9454 | -30.7744 | #DIV/0! | #DIV/0! | #DIV/0! | #DIV/0! | #DIV/0! | #DIV/0! | #DIV/0! | #DIV/0! | 703.65 | 256
686.75 | 255 | 247.8076 | 542.8954 | 7.192403 | #DIV/0! | #DIV/0! | #DIV/0! | #DIV/0! | #DIV/0! | #DIV/0! | #DIV/0! | #DIV/0! | 703.7 | 245
686.8 | 270 | 247.8408 | 542.8454 | 22.15921 | #DIV/0! | #DIV/0! | #DIV/0! | #DIV/0! | #DIV/0! | #DIV/0! | #DIV/0! | #DIV/0! | 703.75 | 264
686.85 | 269 | 247.874 | 542.7954 | 21.12602 | #DIV/0! | #DIV/0! | #DIV/0! | #DIV/0! | #DIV/0! | #DIV/0! | #DIV/0! | #DIV/0! | 703.8 | 259
686.9 | 247 | 247.9072 | 542.7454 | -0.9071734 | #DIV/0! | #DIV/0! | #DIV/0! | #DIV/0! | #DIV/0! | #DIV/0! | #DIV/0! | #DIV/0! | 703.85 | 283
686.95 | 243 | 247.9404 | 542.6954 | -4.940366 | #DIV/0! | #DIV/0! | #DIV/0! | #DIV/0! | #DIV/0! | #DIV/0! | #DIV/0! | #DIV/0! | 703.9 | 247
687 | 235 | 247.9736 | 542.6454 | -12.97356 | #DIV/0! | #DIV/0! | #DIV/0! | #DIV/0! | #DIV/0! | #DIV/0! | #DIV/0! | #DIV/0! | 703.95 | 275
687.05 | 243 | 248.0067 | 542.5954 | -5.00675 | #DIV/0! | #DIV/0! | #DIV/0! | #DIV/0! | #DIV/0! | #DIV/0! | #DIV/0! | #DIV/0! | 704 | 245
687.1 | 286 | 248.0399 | 542.5454 | 37.96006 | #DIV/0! | #DIV/0! | #DIV/0! | #DIV/0! | #DIV/0! | #DIV/0! | #DIV/0! | #DIV/0!
687.15 | 253 | 248.0731 | 542.4954 | 4.926866 | #DIV/0! | #DIV/0! | #DIV/0! | #DIV/0! | #DIV/0! | #DIV/0! | #DIV/0! | #DIV/0!
687.2 | 246 | 248.1063 | 542.4454 | -2.106326 | #DIV/0! | #DIV/0! | #DIV/0! | #DIV/0! | #DIV/0! | #DIV/0! | #DIV/0! | #DIV/0!
687.25 | 256 | 248.1395 | 542.3954 | 7.860481 | #DIV/0! | #DIV/0! | #DIV/0! | #DIV/0! | #DIV/0! | #DIV/0! | #DIV/0! | #DIV/0!
687.3 | 249 | 248.1727 | 542.3454 | 0.8272893 | #DIV/0! | #DIV/0! | #DIV/0! | #DIV/0! | #DIV/0! | #DIV/0! | #DIV/0! | #DIV/0!
687.35 | 236 | 248.2059 | 542.2954 | -12.2059 | #DIV/0! | #DIV/0! | #DIV/0! | #DIV/0! | #DIV/0! | #DIV/0! | #DIV/0! | #DIV/0!
687.4 | 233 | 248.2391 | 542.2454 | -15.23909 | #DIV/0! | #DIV/0! | #DIV/0! | #DIV/0! | #DIV/0! | #DIV/0! | #DIV/0! | #DIV/0!
687.45 | 291 | 248.2723 | 542.1954 | 42.72771 | #DIV/0! | #DIV/0! | #DIV/0! | #DIV/0! | #DIV/0! | #DIV/0! | #DIV/0! | #DIV/0!
687.5 | 237 | 248.3055 | 542.1454 | -11.30548 | #DIV/0! | #DIV/0! | #DIV/0! | #DIV/0! | #DIV/0! | #DIV/0! | #DIV/0! | #DIV/0!
687.55 | 244 | 248.3387 | 542.0954 | -4.338671 | #DIV/0! | #DIV/0! | #DIV/0! | #DIV/0! | #DIV/0! | #DIV/0! | #DIV/0! | #DIV/0!
687.6 | 243 | 248.3719 | 542.0454 | -5.371864 | #DIV/0! | #DIV/0! | #DIV/0! | #DIV/0! | #DIV/0! | #DIV/0! | #DIV/0! | #DIV/0!
687.65 | 250 | 248.4051 | 541.9954 | 1.594944 | #DIV/0! | #DIV/0! | #DIV/0! | #DIV/0! | #DIV/0! | #DIV/0! | #DIV/0! | #DIV/0!
687.7 | 229 | 248.4382 | 541.9454 | -19.43825 | #DIV/0! | #DIV/0! | #DIV/0! | #DIV/0! | #DIV/0! | #DIV/0! | #DIV/0! | #DIV/0!
687.75 | 254 | 248.4714 | 541.8954 | 5.52856 | #DIV/0! | #DIV/0! | #DIV/0! | #DIV/0! | #DIV/0! | #DIV/0! | #DIV/0! | #DIV/0!
687.8 | 271 | 248.5046 | 541.8454 | 22.49537 | #DIV/0! | #DIV/0! | #DIV/0! | #DIV/0! | #DIV/0! | #DIV/0! | #DIV/0! | #DIV/0!
687.85 | 256 | 248.5378 | 541.7954 | 7.462176 | #DIV/0! | #DIV/0! | #DIV/0! | #DIV/0! | #DIV/0! | #DIV/0! | #DIV/0! | #DIV/0!
687.9 | 280 | 248.571 | 541.7454 | 31.42898 | #DIV/0! | #DIV/0! | #DIV/0! | #DIV/0! | #DIV/0! | #DIV/0! | #DIV/0! | #DIV/0!
687.95 | 248 | 248.6042 | 541.6954 | -0.6042087 | #DIV/0! | #DIV/0! | #DIV/0! | #DIV/0! | #DIV/0! | #DIV/0! | #DIV/0! | #DIV/0!
688 | 258 | 248.6374 | 541.6454 | 9.362599 | #DIV/0! | #DIV/0! | #DIV/0! | #DIV/0! | #DIV/0! | #DIV/0! | #DIV/0! | #DIV/0!
688.05 | 264 | 248.6706 | 541.5954 | 15.32941 | #DIV/0! | #DIV/0! | #DIV/0! | #DIV/0! | #DIV/0! | #DIV/0! | #DIV/0! | #DIV/0!
688.1 | 263 | 248.7038 | 541.5454 | 14.29621 | #DIV/0! | #DIV/0! | #DIV/0! | #DIV/0! | #DIV/0! | #DIV/0! | #DIV/0! | #DIV/0!
688.15 | 266 | 248.737 | 541.4954 | 17.26302 | #DIV/0! | #DIV/0! | #DIV/0! | #DIV/0! | #DIV/0! | #DIV/0! | #DIV/0! | #DIV/0!
688.2 | 250 | 248.7702 | 541.4454 | 1.229831 | #DIV/0! | #DIV/0! | #DIV/0! | #DIV/0! | #DIV/0! | #DIV/0! | #DIV/0! | #DIV/0!
688.25 | 255 | 248.8034 | 541.3954 | 6.196638 | #DIV/0! | #DIV/0! | #DIV/0! | #DIV/0! | #DIV/0! | #DIV/0! | #DIV/0! | #DIV/0!
688.3 | 265 | 248.8366 | 541.3454 | 16.16345 | #DIV/0! | #DIV/0! | #DIV/0! | #DIV/0! | #DIV/0! | #DIV/0! | #DIV/0! | #DIV/0!
688.35 | 275 | 248.8697 | 541.2954 | 26.13025 | #DIV/0! | #DIV/0! | #DIV/0! | #DIV/0! | #DIV/0! | #DIV/0! | #DIV/0! | #DIV/0!
688.4 | 258 | 248.9029 | 541.2454 | 9.097062 | #DIV/0! | #DIV/0! | #DIV/0! | #DIV/0! | #DIV/0! | #DIV/0! | #DIV/0! | #DIV/0!
688.45 | 263 | 248.9361 | 541.1954 | 14.06387 | #DIV/0! | #DIV/0! | #DIV/0! | #DIV/0! | #DIV/0! | #DIV/0! | #DIV/0! | #DIV/0!
688.5 | 242 | 248.9693 | 541.1454 | -6.969322 | #DIV/0! | #DIV/0! | #DIV/0! | #DIV/0! | #DIV/0! | #DIV/0! | #DIV/0! | #DIV/0!
688.55 | 247 | 249.0025 | 541.0954 | -2.002515 | #DIV/0! | #DIV/0! | #DIV/0! | #DIV/0! | #DIV/0! | #DIV/0! | #DIV/0! | #DIV/0!
688.6 | 274 | 249.0357 | 541.0454 | 24.96429 | #DIV/0! | #DIV/0! | #DIV/0! | #DIV/0! | #DIV/0! | #DIV/0! | #DIV/0! | #DIV/0!
688.65 | 256 | 249.0689 | 540.9954 | 6.931101 | #DIV/0! | #DIV/0! | #DIV/0! | #DIV/0! | #DIV/0! | #DIV/0! | #DIV/0! | #DIV/0!
688.7 | 266 | 249.1021 | 540.9454 | 16.89791 | #DIV/0! | #DIV/0! | #DIV/0! | #DIV/0! | #DIV/0! | #DIV/0! | #DIV/0! | #DIV/0!
688.75 | 243 | 249.1353 | 540.8954 | -6.135283 | #DIV/0! | #DIV/0! | #DIV/0! | #DIV/0! | #DIV/0! | #DIV/0! | #DIV/0! | #DIV/0!
688.8 | 248 | 249.1685 | 540.8454 | -1.168475 | #DIV/0! | #DIV/0! | #DIV/0! | #DIV/0! | #DIV/0! | #DIV/0! | #DIV/0! | #DIV/0!
688.85 | 232 | 249.2017 | 540.7954 | -17.20167 | #DIV/0! | #DIV/0! | #DIV/0! | #DIV/0! | #DIV/0! | #DIV/0! | #DIV/0! | #DIV/0!
688.9 | 268 | 249.2349 | 540.7454 | 18.76514 | #DIV/0! | #DIV/0! | #DIV/0! | #DIV/0! | #DIV/0! | #DIV/0! | #DIV/0! | #DIV/0!
688.95 | 244 | 249.2681 | 540.6954 | -5.268052 | #DIV/0! | #DIV/0! | #DIV/0! | #DIV/0! | #DIV/0! | #DIV/0! | #DIV/0! | #DIV/0!
689 | 253 | 249.3012 | 540.6454 | 3.698756 | #DIV/0! | #DIV/0! | #DIV/0! | #DIV/0! | #DIV/0! | #DIV/0! | #DIV/0! | #DIV/0!
689.05 | 266 | 249.3344 | 540.5954 | 16.66556 | #DIV/0! | #DIV/0! | #DIV/0! | #DIV/0! | #DIV/0! | #DIV/0! | #DIV/0! | #DIV/0!
689.1 | 263 | 249.3676 | 540.5454 | 13.63237 | #DIV/0! | #DIV/0! | #DIV/0! | #DIV/0! | #DIV/0! | #DIV/0! | #DIV/0! | #DIV/0!
689.15 | 248 | 249.4008 | 540.4954 | -1.40082 | #DIV/0! | #DIV/0! | #DIV/0! | #DIV/0! | #DIV/0! | #DIV/0! | #DIV/0! | #DIV/0!
689.2 | 258 | 249.434 | 540.4454 | 8.565987 | #DIV/0! | #DIV/0! | #DIV/0! | #DIV/0! | #DIV/0! | #DIV/0! | #DIV/0! | #DIV/0!
689.25 | 243 | 249.4672 | 540.3954 | -6.467205 | #DIV/0! | #DIV/0! | #DIV/0! | #DIV/0! | #DIV/0! | #DIV/0! | #DIV/0! | #DIV/0!
689.3 | 249 | 249.5004 | 540.3454 | -0.5003969 | #DIV/0! | #DIV/0! | #DIV/0! | #DIV/0! | #DIV/0! | #DIV/0! | #DIV/0! | #DIV/0!
689.35 | 249 | 249.5336 | 540.2954 | -0.533589 | #DIV/0! | #DIV/0! | #DIV/0! | #DIV/0! | #DIV/0! | #DIV/0! | #DIV/0! | #DIV/0!
689.4 | 239 | 249.5668 | 540.2454 | -10.56678 | #DIV/0! | #DIV/0! | #DIV/0! | #DIV/0! | #DIV/0! | #DIV/0! | #DIV/0! | #DIV/0!
689.45 | 252 | 249.6 | 540.1954 | 2.400027 | #DIV/0! | #DIV/0! | #DIV/0! | #DIV/0! | #DIV/0! | #DIV/0! | #DIV/0! | #DIV/0!
689.5 | 253 | 249.6332 | 540.1454 | 3.366835 | #DIV/0! | #DIV/0! | #DIV/0! | #DIV/0! | #DIV/0! | #DIV/0! | #DIV/0! | #DIV/0!
689.55 | 251 | 249.6664 | 540.0954 | 1.333642 | #DIV/0! | #DIV/0! | #DIV/0! | #DIV/0! | #DIV/0! | #DIV/0! | #DIV/0! | #DIV/0!
689.6 | 248 | 249.6995 | 540.0454 | -1.69955 | #DIV/0! | #DIV/0! | #DIV/0! | #DIV/0! | #DIV/0! | #DIV/0! | #DIV/0! | #DIV/0!
689.65 | 256 | 249.7327 | 539.9954 | 6.267258 | #DIV/0! | #DIV/0! | #DIV/0! | #DIV/0! | #DIV/0! | #DIV/0! | #DIV/0! | #DIV/0!
689.7 | 240 | 249.7659 | 539.9454 | -9.765934 | #DIV/0! | #DIV/0! | #DIV/0! | #DIV/0! | #DIV/0! | #DIV/0! | #DIV/0! | #DIV/0!
689.75 | 222 | 249.7991 | 539.8954 | -27.79913 | #DIV/0! | #DIV/0! | #DIV/0! | #DIV/0! | #DIV/0! | #DIV/0! | #DIV/0! | #DIV/0!
689.8 | 259 | 249.8323 | 539.8454 | 9.167682 | #DIV/0! | #DIV/0! | #DIV/0! | #DIV/0! | #DIV/0! | #DIV/0! | #DIV/0! | #DIV/0!
689.85 | 253 | 249.8655 | 539.7954 | 3.134489 | #DIV/0! | #DIV/0! | #DIV/0! | #DIV/0! | #DIV/0! | #DIV/0! | #DIV/0! | #DIV/0!
689.9 | 265 | 249.8987 | 539.7454 | 15.1013 | #DIV/0! | #DIV/0! | #DIV/0! | #DIV/0! | #DIV/0! | #DIV/0! | #DIV/0! | #DIV/0!
689.95 | 261 | 249.9319 | 539.6954 | 11.06811 | #DIV/0! | #DIV/0! | #DIV/0! | #DIV/0! | #DIV/0! | #DIV/0! | #DIV/0! | #DIV/0!
690 | 256 | 249.9651 | 539.6454 | 6.034913 | #DIV/0! | #DIV/0! | #DIV/0! | #DIV/0! | #DIV/0! | #DIV/0! | #DIV/0! | #DIV/0!
690.05 | 254 | 249.9983 | 539.5954 | 4.001721 | #DIV/0! | #DIV/0! | #DIV/0! | #DIV/0! | #DIV/0! | #DIV/0! | #DIV/0! | #DIV/0!
690.1 | 262 | 250.0315 | 539.5454 | 11.96853 | #DIV/0! | #DIV/0! | #DIV/0! | #DIV/0! | #DIV/0! | #DIV/0! | #DIV/0! | #DIV/0!
690.15 | 259 | 250.0647 | 539.4954 | 8.935337 | #DIV/0! | #DIV/0! | #DIV/0! | #DIV/0! | #DIV/0! | #DIV/0! | #DIV/0! | #DIV/0!
690.2 | 288 | 250.0979 | 539.4454 | 37.90214 | #DIV/0! | #DIV/0! | #DIV/0! | #DIV/0! | #DIV/0! | #DIV/0! | #DIV/0! | #DIV/0!
690.25 | 272 | 250.131 | 539.3954 | 21.86895 | #DIV/0! | #DIV/0! | #DIV/0! | #DIV/0! | #DIV/0! | #DIV/0! | #DIV/0! | #DIV/0!
690.3 | 223 | 250.1642 | 539.3454 | -27.16424 | #DIV/0! | #DIV/0! | #DIV/0! | #DIV/0! | #DIV/0! | #DIV/0! | #DIV/0! | #DIV/0!
690.35 | 236 | 250.1974 | 539.2954 | -14.19743 | #DIV/0! | #DIV/0! | #DIV/0! | #DIV/0! | #DIV/0! | #DIV/0! | #DIV/0! | #DIV/0!
690.4 | 255 | 250.2306 | 539.2454 | 4.769376 | #DIV/0! | #DIV/0! | #DIV/0! | #DIV/0! | #DIV/0! | #DIV/0! | #DIV/0! | #DIV/0!
690.45 | 270 | 250.2638 | 539.1954 | 19.73618 | #DIV/0! | #DIV/0! | #DIV/0! | #DIV/0! | #DIV/0! | #DIV/0! | #DIV/0! | #DIV/0!
690.5 | 233 | 250.297 | 539.1454 | -17.29701 | #DIV/0! | #DIV/0! | #DIV/0! | #DIV/0! | #DIV/0! | #DIV/0! | #DIV/0! | #DIV/0!
690.55 | 257 | 250.3302 | 539.0954 | 6.669799 | #DIV/0! | #DIV/0! | #DIV/0! | #DIV/0! | #DIV/0! | #DIV/0! | #DIV/0! | #DIV/0!
690.6 | 251 | 250.3634 | 539.0454 | 0.6366071 | #DIV/0! | #DIV/0! | #DIV/0! | #DIV/0! | #DIV/0! | #DIV/0! | #DIV/0! | #DIV/0!
690.65 | 260 | 250.3966 | 538.9954 | 9.603415 | #DIV/0! | #DIV/0! | #DIV/0! | #DIV/0! | #DIV/0! | #DIV/0! | #DIV/0! | #DIV/0!
690.7 | 245 | 250.4298 | 538.9454 | -5.429777 | #DIV/0! | #DIV/0! | #DIV/0! | #DIV/0! | #DIV/0! | #DIV/0! | #DIV/0! | #DIV/0!
690.75 | 256 | 250.463 | 538.8954 | 5.537031 | #DIV/0! | #DIV/0! | #DIV/0! | #DIV/0! | #DIV/0! | #DIV/0! | #DIV/0! | #DIV/0!
690.8 | 282 | 250.4962 | 538.8454 | 31.50384 | #DIV/0! | #DIV/0! | #DIV/0! | #DIV/0! | #DIV/0! | #DIV/0! | #DIV/0! | #DIV/0!
690.85 | 266 | 250.5294 | 538.7954 | 15.47065 | #DIV/0! | #DIV/0! | #DIV/0! | #DIV/0! | #DIV/0! | #DIV/0! | #DIV/0! | #DIV/0!
690.9 | 275 | 250.5625 | 538.7454 | 24.43745 | #DIV/0! | #DIV/0! | #DIV/0! | #DIV/0! | #DIV/0! | #DIV/0! | #DIV/0! | #DIV/0!
690.95 | 275 | 250.5957 | 538.6954 | 24.40426 | #DIV/0! | #DIV/0! | #DIV/0! | #DIV/0! | #DIV/0! | #DIV/0! | #DIV/0! | #DIV/0!
691 | 244 | 250.6289 | 538.6454 | -6.62893 | #DIV/0! | #DIV/0! | #DIV/0! | #DIV/0! | #DIV/0! | #DIV/0! | #DIV/0! | #DIV/0!
691.05 | 268 | 250.6621 | 538.5954 | 17.33788 | #DIV/0! | #DIV/0! | #DIV/0! | #DIV/0! | #DIV/0! | #DIV/0! | #DIV/0! | #DIV/0!
691.1 | 242 | 250.6953 | 538.5454 | -8.695314 | #DIV/0! | #DIV/0! | #DIV/0! | #DIV/0! | #DIV/0! | #DIV/0! | #DIV/0! | #DIV/0!
691.15 | 261 | 250.7285 | 538.4954 | 10.27149 | #DIV/0! | #DIV/0! | #DIV/0! | #DIV/0! | #DIV/0! | #DIV/0! | #DIV/0! | #DIV/0!
691.2 | 264 | 250.7617 | 538.4454 | 13.2383 | #DIV/0! | #DIV/0! | #DIV/0! | #DIV/0! | #DIV/0! | #DIV/0! | #DIV/0! | #DIV/0!
691.25 | 238 | 250.7949 | 538.3954 | -12.79489 | #DIV/0! | #DIV/0! | #DIV/0! | #DIV/0! | #DIV/0! | #DIV/0! | #DIV/0! | #DIV/0!
691.3 | 256 | 250.8281 | 538.3454 | 5.171917 | #DIV/0! | #DIV/0! | #DIV/0! | #DIV/0! | #DIV/0! | #DIV/0! | #DIV/0! | #DIV/0!
691.35 | 227 | 250.8613 | 538.2954 | -23.86128 | #DIV/0! | #DIV/0! | #DIV/0! | #DIV/0! | #DIV/0! | #DIV/0! | #DIV/0! | #DIV/0!
691.4 | 257 | 250.8945 | 538.2454 | 6.105533 | #DIV/0! | #DIV/0! | #DIV/0! | #DIV/0! | #DIV/0! | #DIV/0! | #DIV/0! | #DIV/0!
691.45 | 236 | 250.9277 | 538.1954 | -14.92766 | #DIV/0! | #DIV/0! | #DIV/0! | #DIV/0! | #DIV/0! | #DIV/0! | #DIV/0! | #DIV/0!
691.5 | 270 | 250.9609 | 538.1454 | 19.03915 | #DIV/0! | #DIV/0! | #DIV/0! | #DIV/0! | #DIV/0! | #DIV/0! | #DIV/0! | #DIV/0!
691.55 | 251 | 250.994 | 538.0954 | 0.005956173 | #DIV/0! | #DIV/0! | #DIV/0! | #DIV/0! | #DIV/0! | #DIV/0! | #DIV/0! | #DIV/0!
691.6 | 272 | 251.0272 | 538.0454 | 20.97276 | #DIV/0! | #DIV/0! | #DIV/0! | #DIV/0! | #DIV/0! | #DIV/0! | #DIV/0! | #DIV/0!
691.65 | 245 | 251.0604 | 537.9954 | -6.060428 | #DIV/0! | #DIV/0! | #DIV/0! | #DIV/0! | #DIV/0! | #DIV/0! | #DIV/0! | #DIV/0!
691.7 | 246 | 251.0936 | 537.9454 | -5.09362 | #DIV/0! | #DIV/0! | #DIV/0! | #DIV/0! | #DIV/0! | #DIV/0! | #DIV/0! | #DIV/0!
691.75 | 252 | 251.1268 | 537.8954 | 0.8731876 | #DIV/0! | #DIV/0! | #DIV/0! | #DIV/0! | #DIV/0! | #DIV/0! | #DIV/0! | #DIV/0!
691.8 | 292 | 251.16 | 537.8454 | 40.84 | #DIV/0! | #DIV/0! | #DIV/0! | #DIV/0! | #DIV/0! | #DIV/0! | #DIV/0! | #DIV/0!
691.85 | 254 | 251.1932 | 537.7954 | 2.806803 | #DIV/0! | #DIV/0! | #DIV/0! | #DIV/0! | #DIV/0! | #DIV/0! | #DIV/0! | #DIV/0!
691.9 | 249 | 251.2264 | 537.7454 | -2.226389 | #DIV/0! | #DIV/0! | #DIV/0! | #DIV/0! | #DIV/0! | #DIV/0! | #DIV/0! | #DIV/0!
691.95 | 281 | 251.2596 | 537.6954 | 29.74042 | #DIV/0! | #DIV/0! | #DIV/0! | #DIV/0! | #DIV/0! | #DIV/0! | #DIV/0! | #DIV/0!
692 | 250 | 251.2928 | 537.6454 | -1.292773 | #DIV/0! | #DIV/0! | #DIV/0! | #DIV/0! | #DIV/0! | #DIV/0! | #DIV/0! | #DIV/0!
692.05 | 232 | 251.326 | 537.5954 | -19.32597 | #DIV/0! | #DIV/0! | #DIV/0! | #DIV/0! | #DIV/0! | #DIV/0! | #DIV/0! | #DIV/0!
692.1 | 245 | 251.3592 | 537.5454 | -6.359158 | #DIV/0! | #DIV/0! | #DIV/0! | #DIV/0! | #DIV/0! | #DIV/0! | #DIV/0! | #DIV/0!
692.15 | 260 | 251.3923 | 537.4954 | 8.60765 | #DIV/0! | #DIV/0! | #DIV/0! | #DIV/0! | #DIV/0! | #DIV/0! | #DIV/0! | #DIV/0!
692.2 | 250 | 251.4255 | 537.4454 | -1.425542 | #DIV/0! | #DIV/0! | #DIV/0! | #DIV/0! | #DIV/0! | #DIV/0! | #DIV/0! | #DIV/0!
692.25 | 250 | 251.4587 | 537.3954 | -1.458734 | #DIV/0! | #DIV/0! | #DIV/0! | #DIV/0! | #DIV/0! | #DIV/0! | #DIV/0! | #DIV/0!
692.3 | 275 | 251.4919 | 537.3454 | 23.50807 | #DIV/0! | #DIV/0! | #DIV/0! | #DIV/0! | #DIV/0! | #DIV/0! | #DIV/0! | #DIV/0!
692.35 | 271 | 251.5251 | 537.2954 | 19.47488 | #DIV/0! | #DIV/0! | #DIV/0! | #DIV/0! | #DIV/0! | #DIV/0! | #DIV/0! | #DIV/0!
692.4 | 281 | 251.5583 | 537.2454 | 29.44169 | #DIV/0! | #DIV/0! | #DIV/0! | #DIV/0! | #DIV/0! | #DIV/0! | #DIV/0! | #DIV/0!
692.45 | 286 | 251.5915 | 537.1954 | 34.4085 | #DIV/0! | #DIV/0! | #DIV/0! | #DIV/0! | #DIV/0! | #DIV/0! | #DIV/0! | #DIV/0!
692.5 | 237 | 251.6247 | 537.1454 | -14.62469 | #DIV/0! | #DIV/0! | #DIV/0! | #DIV/0! | #DIV/0! | #DIV/0! | #DIV/0! | #DIV/0!
692.55 | 253 | 251.6579 | 537.0954 | 1.342113 | #DIV/0! | #DIV/0! | #DIV/0! | #DIV/0! | #DIV/0! | #DIV/0! | #DIV/0! | #DIV/0!
692.6 | 250 | 251.6911 | 537.0454 | -1.691079 | #DIV/0! | #DIV/0! | #DIV/0! | #DIV/0! | #DIV/0! | #DIV/0! | #DIV/0! | #DIV/0!
692.65 | 253 | 251.7243 | 536.9954 | 1.275729 | #DIV/0! | #DIV/0! | #DIV/0! | #DIV/0! | #DIV/0! | #DIV/0! | #DIV/0! | #DIV/0!
692.7 | 267 | 251.7575 | 536.9454 | 15.24254 | #DIV/0! | #DIV/0! | #DIV/0! | #DIV/0! | #DIV/0! | #DIV/0! | #DIV/0! | #DIV/0!
692.75 | 282 | 251.7907 | 536.8954 | 30.20934 | #DIV/0! | #DIV/0! | #DIV/0! | #DIV/0! | #DIV/0! | #DIV/0! | #DIV/0! | #DIV/0!
692.8 | 247 | 251.8238 | 536.8454 | -4.823848 | #DIV/0! | #DIV/0! | #DIV/0! | #DIV/0! | #DIV/0! | #DIV/0! | #DIV/0! | #DIV/0!
692.85 | 274 | 251.857 | 536.7954 | 22.14296 | #DIV/0! | #DIV/0! | #DIV/0! | #DIV/0! | #DIV/0! | #DIV/0! | #DIV/0! | #DIV/0!
692.9 | 271 | 251.8902 | 536.7454 | 19.10977 | #DIV/0! | #DIV/0! | #DIV/0! | #DIV/0! | #DIV/0! | #DIV/0! | #DIV/0! | #DIV/0!
692.95 | 236 | 251.9234 | 536.6954 | -15.92342 | #DIV/0! | #DIV/0! | #DIV/0! | #DIV/0! | #DIV/0! | #DIV/0! | #DIV/0! | #DIV/0!
693 | 261 | 251.9566 | 536.6454 | 9.043384 | #DIV/0! | #DIV/0! | #DIV/0! | #DIV/0! | #DIV/0! | #DIV/0! | #DIV/0! | #DIV/0!
693.05 | 260 | 251.9898 | 536.5954 | 8.010192 | #DIV/0! | #DIV/0! | #DIV/0! | #DIV/0! | #DIV/0! | #DIV/0! | #DIV/0! | #DIV/0!
693.1 | 225 | 252.023 | 536.5454 | -27.023 | #DIV/0! | #DIV/0! | #DIV/0! | #DIV/0! | #DIV/0! | #DIV/0! | #DIV/0! | #DIV/0!
693.15 | 251 | 252.0562 | 536.4954 | -1.056193 | #DIV/0! | #DIV/0! | #DIV/0! | #DIV/0! | #DIV/0! | #DIV/0! | #DIV/0! | #DIV/0!
693.2 | 278 | 252.0894 | 536.4454 | 25.91062 | #DIV/0! | #DIV/0! | #DIV/0! | #DIV/0! | #DIV/0! | #DIV/0! | #DIV/0! | #DIV/0!
693.25 | 274 | 252.1226 | 536.3954 | 21.87742 | #DIV/0! | #DIV/0! | #DIV/0! | #DIV/0! | #DIV/0! | #DIV/0! | #DIV/0! | #DIV/0!
693.3 | 280 | 252.1558 | 536.3454 | 27.84423 | #DIV/0! | #DIV/0! | #DIV/0! | #DIV/0! | #DIV/0! | #DIV/0! | #DIV/0! | #DIV/0!
693.35 | 246 | 252.189 | 536.2954 | -6.188961 | #DIV/0! | #DIV/0! | #DIV/0! | #DIV/0! | #DIV/0! | #DIV/0! | #DIV/0! | #DIV/0!
693.4 | 232 | 252.2222 | 536.2454 | -20.22215 | #DIV/0! | #DIV/0! | #DIV/0! | #DIV/0! | #DIV/0! | #DIV/0! | #DIV/0! | #DIV/0!
693.45 | 269 | 252.2553 | 536.1954 | 16.74465 | #DIV/0! | #DIV/0! | #DIV/0! | #DIV/0! | #DIV/0! | #DIV/0! | #DIV/0! | #DIV/0!
693.5 | 257 | 252.2885 | 536.1454 | 4.711462 | #DIV/0! | #DIV/0! | #DIV/0! | #DIV/0! | #DIV/0! | #DIV/0! | #DIV/0! | #DIV/0!
693.55 | 266 | 252.3217 | 536.0954 | 13.67827 | #DIV/0! | #DIV/0! | #DIV/0! | #DIV/0! | #DIV/0! | #DIV/0! | #DIV/0! | #DIV/0!
693.6 | 274 | 252.3549 | 536.0454 | 21.64508 | #DIV/0! | #DIV/0! | #DIV/0! | #DIV/0! | #DIV/0! | #DIV/0! | #DIV/0! | #DIV/0!
693.65 | 226 | 252.3881 | 535.9954 | -26.38811 | #DIV/0! | #DIV/0! | #DIV/0! | #DIV/0! | #DIV/0! | #DIV/0! | #DIV/0! | #DIV/0!
693.7 | 241 | 252.4213 | 535.9454 | -11.42131 | #DIV/0! | #DIV/0! | #DIV/0! | #DIV/0! | #DIV/0! | #DIV/0! | #DIV/0! | #DIV/0!
693.75 | 261 | 252.4545 | 535.8954 | 8.545501 | #DIV/0! | #DIV/0! | #DIV/0! | #DIV/0! | #DIV/0! | #DIV/0! | #DIV/0! | #DIV/0!
693.8 | 251 | 252.4877 | 535.8454 | -1.487691 | #DIV/0! | #DIV/0! | #DIV/0! | #DIV/0! | #DIV/0! | #DIV/0! | #DIV/0! | #DIV/0!
693.85 | 249 | 252.5209 | 535.7954 | -3.520883 | #DIV/0! | #DIV/0! | #DIV/0! | #DIV/0! | #DIV/0! | #DIV/0! | #DIV/0! | #DIV/0!
693.9 | 242 | 252.5541 | 535.7454 | -10.55408 | #DIV/0! | #DIV/0! | #DIV/0! | #DIV/0! | #DIV/0! | #DIV/0! | #DIV/0! | #DIV/0!
693.95 | 264 | 252.5873 | 535.6954 | 11.41273 | #DIV/0! | #DIV/0! | #DIV/0! | #DIV/0! | #DIV/0! | #DIV/0! | #DIV/0! | #DIV/0!
694 | 251 | 252.6205 | 535.6454 | -1.620459 | #DIV/0! | #DIV/0! | #DIV/0! | #DIV/0! | #DIV/0! | #DIV/0! | #DIV/0! | #DIV/0!
694.05 | 287 | 252.6537 | 535.5954 | 34.34635 | #DIV/0! | #DIV/0! | #DIV/0! | #DIV/0! | #DIV/0! | #DIV/0! | #DIV/0! | #DIV/0!
694.1 | 254 | 252.6868 | 535.5454 | 1.313156 | #DIV/0! | #DIV/0! | #DIV/0! | #DIV/0! | #DIV/0! | #DIV/0! | #DIV/0! | #DIV/0!
694.15 | 241 | 252.72 | 535.4954 | -11.72004 | #DIV/0! | #DIV/0! | #DIV/0! | #DIV/0! | #DIV/0! | #DIV/0! | #DIV/0! | #DIV/0!
694.2 | 239 | 252.7532 | 535.4454 | -13.75323 | #DIV/0! | #DIV/0! | #DIV/0! | #DIV/0! | #DIV/0! | #DIV/0! | #DIV/0! | #DIV/0!
694.25 | 243 | 252.7864 | 535.3954 | -9.78642 | #DIV/0! | #DIV/0! | #DIV/0! | #DIV/0! | #DIV/0! | #DIV/0! | #DIV/0! | #DIV/0!
694.3 | 250 | 252.8196 | 535.3454 | -2.819612 | #DIV/0! | #DIV/0! | #DIV/0! | #DIV/0! | #DIV/0! | #DIV/0! | #DIV/0! | #DIV/0!
694.35 | 279 | 252.8528 | 535.2954 | 26.1472 | #DIV/0! | #DIV/0! | #DIV/0! | #DIV/0! | #DIV/0! | #DIV/0! | #DIV/0! | #DIV/0!
694.4 | 255 | 252.886 | 535.2454 | 2.114003 | #DIV/0! | #DIV/0! | #DIV/0! | #DIV/0! | #DIV/0! | #DIV/0! | #DIV/0! | #DIV/0!
694.45 | 274 | 252.9192 | 535.1954 | 21.08081 | #DIV/0! | #DIV/0! | #DIV/0! | #DIV/0! | #DIV/0! | #DIV/0! | #DIV/0! | #DIV/0!
694.5 | 243 | 252.9524 | 535.1454 | -9.952381 | #DIV/0! | #DIV/0! | #DIV/0! | #DIV/0! | #DIV/0! | #DIV/0! | #DIV/0! | #DIV/0!
694.55 | 263 | 252.9856 | 535.0954 | 10.01443 | #DIV/0! | #DIV/0! | #DIV/0! | #DIV/0! | #DIV/0! | #DIV/0! | #DIV/0! | #DIV/0!
694.6 | 257 | 253.0188 | 535.0454 | 3.981235 | #DIV/0! | #DIV/0! | #DIV/0! | #DIV/0! | #DIV/0! | #DIV/0! | #DIV/0! | #DIV/0!
694.65 | 238 | 253.052 | 534.9954 | -15.05196 | #DIV/0! | #DIV/0! | #DIV/0! | #DIV/0! | #DIV/0! | #DIV/0! | #DIV/0! | #DIV/0!
694.7 | 253 | 253.0851 | 534.9454 | -0.08514957 | #DIV/0! | #DIV/0! | #DIV/0! | #DIV/0! | #DIV/0! | #DIV/0! | #DIV/0! | #DIV/0!
694.75 | 252 | 253.1183 | 534.8954 | -1.118342 | #DIV/0! | #DIV/0! | #DIV/0! | #DIV/0! | #DIV/0! | #DIV/0! | #DIV/0! | #DIV/0!
694.8 | 257 | 253.1515 | 534.8454 | 3.848466 | #DIV/0! | #DIV/0! | #DIV/0! | #DIV/0! | #DIV/0! | #DIV/0! | #DIV/0! | #DIV/0!
694.85 | 242 | 253.1847 | 534.7954 | -11.18473 | #DIV/0! | #DIV/0! | #DIV/0! | #DIV/0! | #DIV/0! | #DIV/0! | #DIV/0! | #DIV/0!
694.9 | 284 | 253.2179 | 534.7454 | 30.78208 | #DIV/0! | #DIV/0! | #DIV/0! | #DIV/0! | #DIV/0! | #DIV/0! | #DIV/0! | #DIV/0!
694.95 | 275 | 253.2511 | 534.6954 | 21.74889 | #DIV/0! | #DIV/0! | #DIV/0! | #DIV/0! | #DIV/0! | #DIV/0! | #DIV/0! | #DIV/0!
695 | 286 | 253.2843 | 534.6454 | 32.7157 | #DIV/0! | #DIV/0! | #DIV/0! | #DIV/0! | #DIV/0! | #DIV/0! | #DIV/0! | #DIV/0!
695.05 | 239 | 253.3175 | 534.5954 | -14.31749 | #DIV/0! | #DIV/0! | #DIV/0! | #DIV/0! | #DIV/0! | #DIV/0! | #DIV/0! | #DIV/0!
695.1 | 263 | 253.3507 | 534.5454 | 9.649313 | #DIV/0! | #DIV/0! | #DIV/0! | #DIV/0! | #DIV/0! | #DIV/0! | #DIV/0! | #DIV/0!
695.15 | 276 | 253.3839 | 534.4954 | 22.61612 | #DIV/0! | #DIV/0! | #DIV/0! | #DIV/0! | #DIV/0! | #DIV/0! | #DIV/0! | #DIV/0!
695.2 | 283 | 253.4171 | 534.4454 | 29.58293 | #DIV/0! | #DIV/0! | #DIV/0! | #DIV/0! | #DIV/0! | #DIV/0! | #DIV/0! | #DIV/0!
695.25 | 259 | 253.4503 | 534.3954 | 5.549737 | #DIV/0! | #DIV/0! | #DIV/0! | #DIV/0! | #DIV/0! | #DIV/0! | #DIV/0! | #DIV/0!
695.3 | 272 | 253.4835 | 534.3454 | 18.51654 | #DIV/0! | #DIV/0! | #DIV/0! | #DIV/0! | #DIV/0! | #DIV/0! | #DIV/0! | #DIV/0!
695.35 | 242 | 253.5166 | 534.2954 | -11.51665 | #DIV/0! | #DIV/0! | #DIV/0! | #DIV/0! | #DIV/0! | #DIV/0! | #DIV/0! | #DIV/0!
695.4 | 278 | 253.5498 | 534.2454 | 24.45016 | #DIV/0! | #DIV/0! | #DIV/0! | #DIV/0! | #DIV/0! | #DIV/0! | #DIV/0! | #DIV/0!
695.45 | 247 | 253.583 | 534.1954 | -6.583032 | #DIV/0! | #DIV/0! | #DIV/0! | #DIV/0! | #DIV/0! | #DIV/0! | #DIV/0! | #DIV/0!
695.5 | 276 | 253.6162 | 534.1454 | 22.38378 | #DIV/0! | #DIV/0! | #DIV/0! | #DIV/0! | #DIV/0! | #DIV/0! | #DIV/0! | #DIV/0!
695.55 | 278 | 253.6494 | 534.0954 | 24.35058 | #DIV/0! | #DIV/0! | #DIV/0! | #DIV/0! | #DIV/0! | #DIV/0! | #DIV/0! | #DIV/0!
695.6 | 266 | 253.6826 | 534.0454 | 12.31739 | #DIV/0! | #DIV/0! | #DIV/0! | #DIV/0! | #DIV/0! | #DIV/0! | #DIV/0! | #DIV/0!
695.65 | 272 | 253.7158 | 533.9954 | 18.2842 | #DIV/0! | #DIV/0! | #DIV/0! | #DIV/0! | #DIV/0! | #DIV/0! | #DIV/0! | #DIV/0!
695.7 | 268 | 253.749 | 533.9454 | 14.25101 | #DIV/0! | #DIV/0! | #DIV/0! | #DIV/0! | #DIV/0! | #DIV/0! | #DIV/0! | #DIV/0!
695.75 | 262 | 253.7822 | 533.8954 | 8.217815 | #DIV/0! | #DIV/0! | #DIV/0! | #DIV/0! | #DIV/0! | #DIV/0! | #DIV/0! | #DIV/0!
695.8 | 246 | 253.8154 | 533.8454 | -7.815377 | #DIV/0! | #DIV/0! | #DIV/0! | #DIV/0! | #DIV/0! | #DIV/0! | #DIV/0! | #DIV/0!
695.85 | 245 | 253.8486 | 533.7954 | -8.848569 | #DIV/0! | #DIV/0! | #DIV/0! | #DIV/0! | #DIV/0! | #DIV/0! | #DIV/0! | #DIV/0!
695.9 | 247 | 253.8818 | 533.7454 | -6.881761 | #DIV/0! | #DIV/0! | #DIV/0! | #DIV/0! | #DIV/0! | #DIV/0! | #DIV/0! | #DIV/0!
695.95 | 282 | 253.915 | 533.6954 | 28.08505 | #DIV/0! | #DIV/0! | #DIV/0! | #DIV/0! | #DIV/0! | #DIV/0! | #DIV/0! | #DIV/0!
696 | 255 | 253.9481 | 533.6454 | 1.051854 | #DIV/0! | #DIV/0! | #DIV/0! | #DIV/0! | #DIV/0! | #DIV/0! | #DIV/0! | #DIV/0!
696.05 | 293 | 253.9813 | 533.5954 | 39.01866 | #DIV/0! | #DIV/0! | #DIV/0! | #DIV/0! | #DIV/0! | #DIV/0! | #DIV/0! | #DIV/0!
696.1 | 280 | 254.0145 | 533.5454 | 25.98547 | #DIV/0! | #DIV/0! | #DIV/0! | #DIV/0! | #DIV/0! | #DIV/0! | #DIV/0! | #DIV/0!
696.15 | 239 | 254.0477 | 533.4954 | -15.04772 | #DIV/0! | #DIV/0! | #DIV/0! | #DIV/0! | #DIV/0! | #DIV/0! | #DIV/0! | #DIV/0!
696.2 | 254 | 254.0809 | 533.4454 | -0.08091421 | #DIV/0! | #DIV/0! | #DIV/0! | #DIV/0! | #DIV/0! | #DIV/0! | #DIV/0! | #DIV/0!
696.25 | 225 | 254.1141 | 533.3954 | -29.11411 | #DIV/0! | #DIV/0! | #DIV/0! | #DIV/0! | #DIV/0! | #DIV/0! | #DIV/0! | #DIV/0!
696.3 | 288 | 254.1473 | 533.3454 | 33.8527 | #DIV/0! | #DIV/0! | #DIV/0! | #DIV/0! | #DIV/0! | #DIV/0! | #DIV/0! | #DIV/0!
696.35 | 290 | 254.1805 | 533.2954 | 35.81951 | #DIV/0! | #DIV/0! | #DIV/0! | #DIV/0! | #DIV/0! | #DIV/0! | #DIV/0! | #DIV/0!
696.4 | 254 | 254.2137 | 533.2454 | -0.2136828 | #DIV/0! | #DIV/0! | #DIV/0! | #DIV/0! | #DIV/0! | #DIV/0! | #DIV/0! | #DIV/0!
696.45 | 278 | 254.2469 | 533.1954 | 23.75313 | #DIV/0! | #DIV/0! | #DIV/0! | #DIV/0! | #DIV/0! | #DIV/0! | #DIV/0! | #DIV/0!
696.5 | 241 | 254.2801 | 533.1454 | -13.28007 | #DIV/0! | #DIV/0! | #DIV/0! | #DIV/0! | #DIV/0! | #DIV/0! | #DIV/0! | #DIV/0!
696.55 | 260 | 254.3133 | 533.0954 | 5.686741 | #DIV/0! | #DIV/0! | #DIV/0! | #DIV/0! | #DIV/0! | #DIV/0! | #DIV/0! | #DIV/0!
696.6 | 289 | 254.3465 | 533.0454 | 34.65355 | #DIV/0! | #DIV/0! | #DIV/0! | #DIV/0! | #DIV/0! | #DIV/0! | #DIV/0! | #DIV/0!
696.65 | 238 | 254.3796 | 532.9954 | -16.37964 | #DIV/0! | #DIV/0! | #DIV/0! | #DIV/0! | #DIV/0! | #DIV/0! | #DIV/0! | #DIV/0!
696.7 | 272 | 254.4128 | 532.9454 | 17.58716 | #DIV/0! | #DIV/0! | #DIV/0! | #DIV/0! | #DIV/0! | #DIV/0! | #DIV/0! | #DIV/0!
696.75 | 269 | 254.446 | 532.8954 | 14.55397 | #DIV/0! | #DIV/0! | #DIV/0! | #DIV/0! | #DIV/0! | #DIV/0! | #DIV/0! | #DIV/0!
696.8 | 266 | 254.4792 | 532.8454 | 11.52078 | #DIV/0! | #DIV/0! | #DIV/0! | #DIV/0! | #DIV/0! | #DIV/0! | #DIV/0! | #DIV/0!
696.85 | 257 | 254.5124 | 532.7954 | 2.487588 | #DIV/0! | #DIV/0! | #DIV/0! | #DIV/0! | #DIV/0! | #DIV/0! | #DIV/0! | #DIV/0!
696.9 | 274 | 254.5456 | 532.7454 | 19.4544 | #DIV/0! | #DIV/0! | #DIV/0! | #DIV/0! | #DIV/0! | #DIV/0! | #DIV/0! | #DIV/0!
696.95 | 258 | 254.5788 | 532.6954 | 3.421203 | #DIV/0! | #DIV/0! | #DIV/0! | #DIV/0! | #DIV/0! | #DIV/0! | #DIV/0! | #DIV/0!
697 | 271 | 254.612 | 532.6454 | 16.38801 | #DIV/0! | #DIV/0! | #DIV/0! | #DIV/0! | #DIV/0! | #DIV/0! | #DIV/0! | #DIV/0!
697.05 | 264 | 254.6452 | 532.5954 | 9.354819 | #DIV/0! | #DIV/0! | #DIV/0! | #DIV/0! | #DIV/0! | #DIV/0! | #DIV/0! | #DIV/0!
697.1 | 267 | 254.6784 | 532.5454 | 12.32163 | #DIV/0! | #DIV/0! | #DIV/0! | #DIV/0! | #DIV/0! | #DIV/0! | #DIV/0! | #DIV/0!
697.15 | 258 | 254.7116 | 532.4954 | 3.288435 | #DIV/0! | #DIV/0! | #DIV/0! | #DIV/0! | #DIV/0! | #DIV/0! | #DIV/0! | #DIV/0!
697.2 | 248 | 254.7448 | 532.4454 | -6.744757 | #DIV/0! | #DIV/0! | #DIV/0! | #DIV/0! | #DIV/0! | #DIV/0! | #DIV/0! | #DIV/0!
697.25 | 263 | 254.7779 | 532.3954 | 8.222051 | #DIV/0! | #DIV/0! | #DIV/0! | #DIV/0! | #DIV/0! | #DIV/0! | #DIV/0! | #DIV/0!
697.3 | 257 | 254.8111 | 532.3454 | 2.188858 | #DIV/0! | #DIV/0! | #DIV/0! | #DIV/0! | #DIV/0! | #DIV/0! | #DIV/0! | #DIV/0!
697.35 | 245 | 254.8443 | 532.2954 | -9.844334 | #DIV/0! | #DIV/0! | #DIV/0! | #DIV/0! | #DIV/0! | #DIV/0! | #DIV/0! | #DIV/0!
697.4 | 269 | 254.8775 | 532.2454 | 14.12247 | #DIV/0! | #DIV/0! | #DIV/0! | #DIV/0! | #DIV/0! | #DIV/0! | #DIV/0! | #DIV/0!
697.45 | 240 | 254.9107 | 532.1954 | -14.91072 | #DIV/0! | #DIV/0! | #DIV/0! | #DIV/0! | #DIV/0! | #DIV/0! | #DIV/0! | #DIV/0!
697.5 | 263 | 254.9439 | 532.1454 | 8.05609 | #DIV/0! | #DIV/0! | #DIV/0! | #DIV/0! | #DIV/0! | #DIV/0! | #DIV/0! | #DIV/0!
697.55 | 259 | 254.9771 | 532.0954 | 4.022898 | #DIV/0! | #DIV/0! | #DIV/0! | #DIV/0! | #DIV/0! | #DIV/0! | #DIV/0! | #DIV/0!
697.6 | 267 | 255.0103 | 532.0454 | 11.98971 | #DIV/0! | #DIV/0! | #DIV/0! | #DIV/0! | #DIV/0! | #DIV/0! | #DIV/0! | #DIV/0!
697.65 | 253 | 255.0435 | 531.9954 | -2.043487 | #DIV/0! | #DIV/0! | #DIV/0! | #DIV/0! | #DIV/0! | #DIV/0! | #DIV/0! | #DIV/0!
697.7 | 274 | 255.0767 | 531.9454 | 18.92332 | #DIV/0! | #DIV/0! | #DIV/0! | #DIV/0! | #DIV/0! | #DIV/0! | #DIV/0! | #DIV/0!
697.75 | 272 | 255.1099 | 531.8954 | 16.89013 | #DIV/0! | #DIV/0! | #DIV/0! | #DIV/0! | #DIV/0! | #DIV/0! | #DIV/0! | #DIV/0!
697.8 | 306 | 255.1431 | 531.8454 | 50.85694 | #DIV/0! | #DIV/0! | #DIV/0! | #DIV/0! | #DIV/0! | #DIV/0! | #DIV/0! | #DIV/0!
697.85 | 261 | 255.1763 | 531.7954 | 5.823745 | #DIV/0! | #DIV/0! | #DIV/0! | #DIV/0! | #DIV/0! | #DIV/0! | #DIV/0! | #DIV/0!
697.9 | 270 | 255.2094 | 531.7454 | 14.79055 | #DIV/0! | #DIV/0! | #DIV/0! | #DIV/0! | #DIV/0! | #DIV/0! | #DIV/0! | #DIV/0!
697.95 | 268 | 255.2426 | 531.6954 | 12.75736 | #DIV/0! | #DIV/0! | #DIV/0! | #DIV/0! | #DIV/0! | #DIV/0! | #DIV/0! | #DIV/0!
698 | 254 | 255.2758 | 531.6454 | -1.275832 | #DIV/0! | #DIV/0! | #DIV/0! | #DIV/0! | #DIV/0! | #DIV/0! | #DIV/0! | #DIV/0!
698.05 | 258 | 255.309 | 531.5954 | 2.690976 | #DIV/0! | #DIV/0! | #DIV/0! | #DIV/0! | #DIV/0! | #DIV/0! | #DIV/0! | #DIV/0!
698.1 | 279 | 255.3422 | 531.5454 | 23.65778 | #DIV/0! | #DIV/0! | #DIV/0! | #DIV/0! | #DIV/0! | #DIV/0! | #DIV/0! | #DIV/0!
698.15 | 252 | 255.3754 | 531.4954 | -3.375408 | #DIV/0! | #DIV/0! | #DIV/0! | #DIV/0! | #DIV/0! | #DIV/0! | #DIV/0! | #DIV/0!
698.2 | 247 | 255.4086 | 531.4454 | -8.4086 | #DIV/0! | #DIV/0! | #DIV/0! | #DIV/0! | #DIV/0! | #DIV/0! | #DIV/0! | #DIV/0!
698.25 | 273 | 255.4418 | 531.3954 | 17.55821 | #DIV/0! | #DIV/0! | #DIV/0! | #DIV/0! | #DIV/0! | #DIV/0! | #DIV/0! | #DIV/0!
698.3 | 254 | 255.475 | 531.3454 | -1.474985 | #DIV/0! | #DIV/0! | #DIV/0! | #DIV/0! | #DIV/0! | #DIV/0! | #DIV/0! | #DIV/0!
698.35 | 253 | 255.5082 | 531.2954 | -2.508177 | #DIV/0! | #DIV/0! | #DIV/0! | #DIV/0! | #DIV/0! | #DIV/0! | #DIV/0! | #DIV/0!
698.4 | 274 | 255.5414 | 531.2454 | 18.45863 | #DIV/0! | #DIV/0! | #DIV/0! | #DIV/0! | #DIV/0! | #DIV/0! | #DIV/0! | #DIV/0!
698.45 | 231 | 255.5746 | 531.1954 | -24.57456 | #DIV/0! | #DIV/0! | #DIV/0! | #DIV/0! | #DIV/0! | #DIV/0! | #DIV/0! | #DIV/0!
698.5 | 252 | 255.6078 | 531.1454 | -3.607753 | #DIV/0! | #DIV/0! | #DIV/0! | #DIV/0! | #DIV/0! | #DIV/0! | #DIV/0! | #DIV/0!
698.55 | 261 | 255.6409 | 531.0954 | 5.359055 | #DIV/0! | #DIV/0! | #DIV/0! | #DIV/0! | #DIV/0! | #DIV/0! | #DIV/0! | #DIV/0!
698.6 | 264 | 255.6741 | 531.0454 | 8.325862 | #DIV/0! | #DIV/0! | #DIV/0! | #DIV/0! | #DIV/0! | #DIV/0! | #DIV/0! | #DIV/0!
698.65 | 260 | 255.7073 | 530.9954 | 4.29267 | #DIV/0! | #DIV/0! | #DIV/0! | #DIV/0! | #DIV/0! | #DIV/0! | #DIV/0! | #DIV/0!
698.7 | 261 | 255.7405 | 530.9454 | 5.259478 | #DIV/0! | #DIV/0! | #DIV/0! | #DIV/0! | #DIV/0! | #DIV/0! | #DIV/0! | #DIV/0!
698.75 | 274 | 255.7737 | 530.8954 | 18.22629 | #DIV/0! | #DIV/0! | #DIV/0! | #DIV/0! | #DIV/0! | #DIV/0! | #DIV/0! | #DIV/0!
698.8 | 283 | 255.8069 | 530.8454 | 27.19309 | #DIV/0! | #DIV/0! | #DIV/0! | #DIV/0! | #DIV/0! | #DIV/0! | #DIV/0! | #DIV/0!
698.85 | 230 | 255.8401 | 530.7954 | -25.8401 | #DIV/0! | #DIV/0! | #DIV/0! | #DIV/0! | #DIV/0! | #DIV/0! | #DIV/0! | #DIV/0!
698.9 | 253 | 255.8733 | 530.7454 | -2.873291 | #DIV/0! | #DIV/0! | #DIV/0! | #DIV/0! | #DIV/0! | #DIV/0! | #DIV/0! | #DIV/0!
698.95 | 239 | 255.9065 | 530.6954 | -16.90648 | #DIV/0! | #DIV/0! | #DIV/0! | #DIV/0! | #DIV/0! | #DIV/0! | #DIV/0! | #DIV/0!
699 | 274 | 255.9397 | 530.6454 | 18.06033 | #DIV/0! | #DIV/0! | #DIV/0! | #DIV/0! | #DIV/0! | #DIV/0! | #DIV/0! | #DIV/0!
699.05 | 252 | 255.9729 | 530.5954 | -3.972867 | #DIV/0! | #DIV/0! | #DIV/0! | #DIV/0! | #DIV/0! | #DIV/0! | #DIV/0! | #DIV/0!
699.1 | 266 | 256.0061 | 530.5454 | 9.993941 | #DIV/0! | #DIV/0! | #DIV/0! | #DIV/0! | #DIV/0! | #DIV/0! | #DIV/0! | #DIV/0!
699.15 | 258 | 256.0393 | 530.4954 | 1.960749 | #DIV/0! | #DIV/0! | #DIV/0! | #DIV/0! | #DIV/0! | #DIV/0! | #DIV/0! | #DIV/0!
699.2 | 268 | 256.0724 | 530.4454 | 11.92756 | #DIV/0! | #DIV/0! | #DIV/0! | #DIV/0! | #DIV/0! | #DIV/0! | #DIV/0! | #DIV/0!
699.25 | 260 | 256.1056 | 530.3954 | 3.894364 | #DIV/0! | #DIV/0! | #DIV/0! | #DIV/0! | #DIV/0! | #DIV/0! | #DIV/0! | #DIV/0!
699.3 | 245 | 256.1388 | 530.3454 | -11.13883 | #DIV/0! | #DIV/0! | #DIV/0! | #DIV/0! | #DIV/0! | #DIV/0! | #DIV/0! | #DIV/0!
699.35 | 290 | 256.172 | 530.2954 | 33.82798 | #DIV/0! | #DIV/0! | #DIV/0! | #DIV/0! | #DIV/0! | #DIV/0! | #DIV/0! | #DIV/0!
699.4 | 254 | 256.2052 | 530.2454 | -2.205212 | #DIV/0! | #DIV/0! | #DIV/0! | #DIV/0! | #DIV/0! | #DIV/0! | #DIV/0! | #DIV/0!
699.45 | 265 | 256.2384 | 530.1954 | 8.761596 | #DIV/0! | #DIV/0! | #DIV/0! | #DIV/0! | #DIV/0! | #DIV/0! | #DIV/0! | #DIV/0!
699.5 | 283 | 256.2716 | 530.1454 | 26.7284 | #DIV/0! | #DIV/0! | #DIV/0! | #DIV/0! | #DIV/0! | #DIV/0! | #DIV/0! | #DIV/0!
699.55 | 263 | 256.3048 | 530.0954 | 6.695211 | #DIV/0! | #DIV/0! | #DIV/0! | #DIV/0! | #DIV/0! | #DIV/0! | #DIV/0! | #DIV/0!
699.6 | 257 | 256.338 | 530.0454 | 0.6620193 | #DIV/0! | #DIV/0! | #DIV/0! | #DIV/0! | #DIV/0! | #DIV/0! | #DIV/0! | #DIV/0!
699.65 | 257 | 256.3712 | 529.9954 | 0.6288271 | #DIV/0! | #DIV/0! | #DIV/0! | #DIV/0! | #DIV/0! | #DIV/0! | #DIV/0! | #DIV/0!
699.7 | 289 | 256.4044 | 529.9454 | 32.59563 | #DIV/0! | #DIV/0! | #DIV/0! | #DIV/0! | #DIV/0! | #DIV/0! | #DIV/0! | #DIV/0!
699.75 | 246 | 256.4376 | 529.8954 | -10.43756 | #DIV/0! | #DIV/0! | #DIV/0! | #DIV/0! | #DIV/0! | #DIV/0! | #DIV/0! | #DIV/0!
699.8 | 257 | 256.4707 | 529.8454 | 0.5292507 | #DIV/0! | #DIV/0! | #DIV/0! | #DIV/0! | #DIV/0! | #DIV/0! | #DIV/0! | #DIV/0!
699.85 | 244 | 256.5039 | 529.7954 | -12.50394 | #DIV/0! | #DIV/0! | #DIV/0! | #DIV/0! | #DIV/0! | #DIV/0! | #DIV/0! | #DIV/0!
699.9 | 267 | 256.5371 | 529.7454 | 10.46287 | #DIV/0! | #DIV/0! | #DIV/0! | #DIV/0! | #DIV/0! | #DIV/0! | #DIV/0! | #DIV/0!
699.95 | 263 | 256.5703 | 529.6954 | 6.429674 | #DIV/0! | #DIV/0! | #DIV/0! | #DIV/0! | #DIV/0! | #DIV/0! | #DIV/0! | #DIV/0!
700 | 261 | 256.6035 | 529.6454 | 4.396482 | #DIV/0! | #DIV/0! | #DIV/0! | #DIV/0! | #DIV/0! | #DIV/0! | #DIV/0! | #DIV/0!
700.05 | 275 | 256.6367 | 529.5954 | 18.36329 | #DIV/0! | #DIV/0! | #DIV/0! | #DIV/0! | #DIV/0! | #DIV/0! | #DIV/0! | #DIV/0!
700.1 | 254 | 256.6699 | 529.5454 | -2.669902 | #DIV/0! | #DIV/0! | #DIV/0! | #DIV/0! | #DIV/0! | #DIV/0! | #DIV/0! | #DIV/0!
700.15 | 270 | 256.7031 | 529.4954 | 13.29691 | #DIV/0! | #DIV/0! | #DIV/0! | #DIV/0! | #DIV/0! | #DIV/0! | #DIV/0! | #DIV/0!
700.2 | 258 | 256.7363 | 529.4454 | 1.263713 | #DIV/0! | #DIV/0! | #DIV/0! | #DIV/0! | #DIV/0! | #DIV/0! | #DIV/0! | #DIV/0!
700.25 | 273 | 256.7695 | 529.3954 | 16.23052 | #DIV/0! | #DIV/0! | #DIV/0! | #DIV/0! | #DIV/0! | #DIV/0! | #DIV/0! | #DIV/0!
700.3 | 235 | 256.8027 | 529.3454 | -21.80267 | #DIV/0! | #DIV/0! | #DIV/0! | #DIV/0! | #DIV/0! | #DIV/0! | #DIV/0! | #DIV/0!
700.35 | 258 | 256.8359 | 529.2954 | 1.164137 | #DIV/0! | #DIV/0! | #DIV/0! | #DIV/0! | #DIV/0! | #DIV/0! | #DIV/0! | #DIV/0!
700.4 | 257 | 256.8691 | 529.2454 | 0.1309448 | #DIV/0! | #DIV/0! | #DIV/0! | #DIV/0! | #DIV/0! | #DIV/0! | #DIV/0! | #DIV/0!
700.45 | 250 | 256.9022 | 529.1954 | -6.902247 | #DIV/0! | #DIV/0! | #DIV/0! | #DIV/0! | #DIV/0! | #DIV/0! | #DIV/0! | #DIV/0!
700.5 | 251 | 256.9354 | 529.1454 | -5.93544 | #DIV/0! | #DIV/0! | #DIV/0! | #DIV/0! | #DIV/0! | #DIV/0! | #DIV/0! | #DIV/0!
700.55 | 255 | 256.9686 | 529.0954 | -1.968632 | #DIV/0! | #DIV/0! | #DIV/0! | #DIV/0! | #DIV/0! | #DIV/0! | #DIV/0! | #DIV/0!
700.6 | 247 | 257.0018 | 529.0454 | -10.00182 | #DIV/0! | #DIV/0! | #DIV/0! | #DIV/0! | #DIV/0! | #DIV/0! | #DIV/0! | #DIV/0!
700.65 | 253 | 257.035 | 528.9954 | -4.035016 | #DIV/0! | #DIV/0! | #DIV/0! | #DIV/0! | #DIV/0! | #DIV/0! | #DIV/0! | #DIV/0!
700.7 | 240 | 257.0682 | 528.9454 | -17.06821 | #DIV/0! | #DIV/0! | #DIV/0! | #DIV/0! | #DIV/0! | #DIV/0! | #DIV/0! | #DIV/0!
700.75 | 246 | 257.1014 | 528.8954 | -11.1014 | #DIV/0! | #DIV/0! | #DIV/0! | #DIV/0! | #DIV/0! | #DIV/0! | #DIV/0! | #DIV/0!
700.8 | 260 | 257.1346 | 528.8454 | 2.865408 | #DIV/0! | #DIV/0! | #DIV/0! | #DIV/0! | #DIV/0! | #DIV/0! | #DIV/0! | #DIV/0!
700.85 | 283 | 257.1678 | 528.7954 | 25.83222 | #DIV/0! | #DIV/0! | #DIV/0! | #DIV/0! | #DIV/0! | #DIV/0! | #DIV/0! | #DIV/0!
700.9 | 245 | 257.201 | 528.7454 | -12.20098 | #DIV/0! | #DIV/0! | #DIV/0! | #DIV/0! | #DIV/0! | #DIV/0! | #DIV/0! | #DIV/0!
700.95 | 259 | 257.2342 | 528.6954 | 1.765831 | #DIV/0! | #DIV/0! | #DIV/0! | #DIV/0! | #DIV/0! | #DIV/0! | #DIV/0! | #DIV/0!
701 | 262 | 257.2674 | 528.6454 | 4.732639 | #DIV/0! | #DIV/0! | #DIV/0! | #DIV/0! | #DIV/0! | #DIV/0! | #DIV/0! | #DIV/0!
701.05 | 271 | 257.3006 | 528.5954 | 13.69945 | #DIV/0! | #DIV/0! | #DIV/0! | #DIV/0! | #DIV/0! | #DIV/0! | #DIV/0! | #DIV/0!
701.1 | 280 | 257.3337 | 528.5454 | 22.66625 | #DIV/0! | #DIV/0! | #DIV/0! | #DIV/0! | #DIV/0! | #DIV/0! | #DIV/0! | #DIV/0!
701.15 | 251 | 257.3669 | 528.4954 | -6.366938 | #DIV/0! | #DIV/0! | #DIV/0! | #DIV/0! | #DIV/0! | #DIV/0! | #DIV/0! | #DIV/0!
701.2 | 249 | 257.4001 | 528.4454 | -8.40013 | #DIV/0! | #DIV/0! | #DIV/0! | #DIV/0! | #DIV/0! | #DIV/0! | #DIV/0! | #DIV/0!
701.25 | 259 | 257.4333 | 528.3954 | 1.566678 | #DIV/0! | #DIV/0! | #DIV/0! | #DIV/0! | #DIV/0! | #DIV/0! | #DIV/0! | #DIV/0!
701.3 | 267 | 257.4665 | 528.3454 | 9.533486 | #DIV/0! | #DIV/0! | #DIV/0! | #DIV/0! | #DIV/0! | #DIV/0! | #DIV/0! | #DIV/0!
701.35 | 272 | 257.4997 | 528.2954 | 14.50029 | #DIV/0! | #DIV/0! | #DIV/0! | #DIV/0! | #DIV/0! | #DIV/0! | #DIV/0! | #DIV/0!
701.4 | 247 | 257.5329 | 528.2454 | -10.5329 | #DIV/0! | #DIV/0! | #DIV/0! | #DIV/0! | #DIV/0! | #DIV/0! | #DIV/0! | #DIV/0!
701.45 | 243 | 257.5661 | 528.1954 | -14.56609 | #DIV/0! | #DIV/0! | #DIV/0! | #DIV/0! | #DIV/0! | #DIV/0! | #DIV/0! | #DIV/0!
701.5 | 245 | 257.5993 | 528.1454 | -12.59928 | #DIV/0! | #DIV/0! | #DIV/0! | #DIV/0! | #DIV/0! | #DIV/0! | #DIV/0! | #DIV/0!
701.55 | 243 | 257.6325 | 528.0954 | -14.63247 | #DIV/0! | #DIV/0! | #DIV/0! | #DIV/0! | #DIV/0! | #DIV/0! | #DIV/0! | #DIV/0!
701.6 | 267 | 257.6657 | 528.0454 | 9.334333 | #DIV/0! | #DIV/0! | #DIV/0! | #DIV/0! | #DIV/0! | #DIV/0! | #DIV/0! | #DIV/0!
701.65 | 249 | 257.6989 | 527.9954 | -8.698859 | #DIV/0! | #DIV/0! | #DIV/0! | #DIV/0! | #DIV/0! | #DIV/0! | #DIV/0! | #DIV/0!
701.7 | 278 | 257.7321 | 527.9454 | 20.26795 | #DIV/0! | #DIV/0! | #DIV/0! | #DIV/0! | #DIV/0! | #DIV/0! | #DIV/0! | #DIV/0!
701.75 | 259 | 257.7652 | 527.8954 | 1.234757 | #DIV/0! | #DIV/0! | #DIV/0! | #DIV/0! | #DIV/0! | #DIV/0! | #DIV/0! | #DIV/0!
701.8 | 247 | 257.7984 | 527.8454 | -10.79844 | #DIV/0! | #DIV/0! | #DIV/0! | #DIV/0! | #DIV/0! | #DIV/0! | #DIV/0! | #DIV/0!
701.85 | 265 | 257.8316 | 527.7954 | 7.168372 | #DIV/0! | #DIV/0! | #DIV/0! | #DIV/0! | #DIV/0! | #DIV/0! | #DIV/0! | #DIV/0!
701.9 | 229 | 257.8648 | 527.7454 | -28.86482 | #DIV/0! | #DIV/0! | #DIV/0! | #DIV/0! | #DIV/0! | #DIV/0! | #DIV/0! | #DIV/0!
701.95 | 266 | 257.898 | 527.6954 | 8.101988 | #DIV/0! | #DIV/0! | #DIV/0! | #DIV/0! | #DIV/0! | #DIV/0! | #DIV/0! | #DIV/0!
702 | 245 | 257.9312 | 527.6454 | -12.9312 | #DIV/0! | #DIV/0! | #DIV/0! | #DIV/0! | #DIV/0! | #DIV/0! | #DIV/0! | #DIV/0!
702.05 | 261 | 257.9644 | 527.5954 | 3.035604 | #DIV/0! | #DIV/0! | #DIV/0! | #DIV/0! | #DIV/0! | #DIV/0! | #DIV/0! | #DIV/0!
702.1 | 243 | 257.9976 | 527.5454 | -14.99759 | #DIV/0! | #DIV/0! | #DIV/0! | #DIV/0! | #DIV/0! | #DIV/0! | #DIV/0! | #DIV/0!
702.15 | 215 | 258.0308 | 527.4954 | -43.03078 | #DIV/0! | #DIV/0! | #DIV/0! | #DIV/0! | #DIV/0! | #DIV/0! | #DIV/0! | #DIV/0!
702.2 | 255 | 258.064 | 527.4454 | -3.063973 | #DIV/0! | #DIV/0! | #DIV/0! | #DIV/0! | #DIV/0! | #DIV/0! | #DIV/0! | #DIV/0!
702.25 | 298 | 258.0972 | 527.3954 | 39.90284 | #DIV/0! | #DIV/0! | #DIV/0! | #DIV/0! | #DIV/0! | #DIV/0! | #DIV/0! | #DIV/0!
702.3 | 277 | 258.1304 | 527.3454 | 18.86964 | #DIV/0! | #DIV/0! | #DIV/0! | #DIV/0! | #DIV/0! | #DIV/0! | #DIV/0! | #DIV/0!
702.35 | 265 | 258.1635 | 527.2954 | 6.836451 | #DIV/0! | #DIV/0! | #DIV/0! | #DIV/0! | #DIV/0! | #DIV/0! | #DIV/0! | #DIV/0!
702.4 | 237 | 258.1967 | 527.2454 | -21.19674 | #DIV/0! | #DIV/0! | #DIV/0! | #DIV/0! | #DIV/0! | #DIV/0! | #DIV/0! | #DIV/0!
702.45 | 280 | 258.2299 | 527.1954 | 21.77007 | #DIV/0! | #DIV/0! | #DIV/0! | #DIV/0! | #DIV/0! | #DIV/0! | #DIV/0! | #DIV/0!
702.5 | 269 | 258.2631 | 527.1454 | 10.73687 | #DIV/0! | #DIV/0! | #DIV/0! | #DIV/0! | #DIV/0! | #DIV/0! | #DIV/0! | #DIV/0!
702.55 | 250 | 258.2963 | 527.0954 | -8.296318 | #DIV/0! | #DIV/0! | #DIV/0! | #DIV/0! | #DIV/0! | #DIV/0! | #DIV/0! | #DIV/0!
702.6 | 264 | 258.3295 | 527.0454 | 5.67049 | #DIV/0! | #DIV/0! | #DIV/0! | #DIV/0! | #DIV/0! | #DIV/0! | #DIV/0! | #DIV/0!
702.65 | 239 | 258.3627 | 526.9954 | -19.3627 | #DIV/0! | #DIV/0! | #DIV/0! | #DIV/0! | #DIV/0! | #DIV/0! | #DIV/0! | #DIV/0!
702.7 | 234 | 258.3959 | 526.9454 | -24.39589 | #DIV/0! | #DIV/0! | #DIV/0! | #DIV/0! | #DIV/0! | #DIV/0! | #DIV/0! | #DIV/0!
702.75 | 261 | 258.4291 | 526.8954 | 2.570914 | #DIV/0! | #DIV/0! | #DIV/0! | #DIV/0! | #DIV/0! | #DIV/0! | #DIV/0! | #DIV/0!
702.8 | 251 | 258.4623 | 526.8454 | -7.462279 | #DIV/0! | #DIV/0! | #DIV/0! | #DIV/0! | #DIV/0! | #DIV/0! | #DIV/0! | #DIV/0!
702.85 | 262 | 258.4955 | 526.7954 | 3.504529 | #DIV/0! | #DIV/0! | #DIV/0! | #DIV/0! | #DIV/0! | #DIV/0! | #DIV/0! | #DIV/0!
702.9 | 264 | 258.5287 | 526.7454 | 5.471337 | #DIV/0! | #DIV/0! | #DIV/0! | #DIV/0! | #DIV/0! | #DIV/0! | #DIV/0! | #DIV/0!
702.95 | 240 | 258.5619 | 526.6954 | -18.56186 | #DIV/0! | #DIV/0! | #DIV/0! | #DIV/0! | #DIV/0! | #DIV/0! | #DIV/0! | #DIV/0!
703 | 284 | 258.595 | 526.6454 | 25.40495 | #DIV/0! | #DIV/0! | #DIV/0! | #DIV/0! | #DIV/0! | #DIV/0! | #DIV/0! | #DIV/0!
703.05 | 267 | 258.6282 | 526.5954 | 8.371761 | #DIV/0! | #DIV/0! | #DIV/0! | #DIV/0! | #DIV/0! | #DIV/0! | #DIV/0! | #DIV/0!
703.1 | 266 | 258.6614 | 526.5454 | 7.338568 | #DIV/0! | #DIV/0! | #DIV/0! | #DIV/0! | #DIV/0! | #DIV/0! | #DIV/0! | #DIV/0!
703.15 | 219 | 258.6946 | 526.4954 | -39.69462 | #DIV/0! | #DIV/0! | #DIV/0! | #DIV/0! | #DIV/0! | #DIV/0! | #DIV/0! | #DIV/0!
703.2 | 262 | 258.7278 | 526.4454 | 3.272184 | #DIV/0! | #DIV/0! | #DIV/0! | #DIV/0! | #DIV/0! | #DIV/0! | #DIV/0! | #DIV/0!
703.25 | 264 | 258.761 | 526.3954 | 5.238992 | #DIV/0! | #DIV/0! | #DIV/0! | #DIV/0! | #DIV/0! | #DIV/0! | #DIV/0! | #DIV/0!
703.3 | 219 | 258.7942 | 526.3454 | -39.7942 | #DIV/0! | #DIV/0! | #DIV/0! | #DIV/0! | #DIV/0! | #DIV/0! | #DIV/0! | #DIV/0!
703.35 | 249 | 258.8274 | 526.2954 | -9.827392 | #DIV/0! | #DIV/0! | #DIV/0! | #DIV/0! | #DIV/0! | #DIV/0! | #DIV/0! | #DIV/0!
703.4 | 249 | 258.8606 | 526.2454 | -9.860584 | #DIV/0! | #DIV/0! | #DIV/0! | #DIV/0! | #DIV/0! | #DIV/0! | #DIV/0! | #DIV/0!
703.45 | 268 | 258.8938 | 526.1954 | 9.106223 | #DIV/0! | #DIV/0! | #DIV/0! | #DIV/0! | #DIV/0! | #DIV/0! | #DIV/0! | #DIV/0!
703.5 | 282 | 258.927 | 526.1454 | 23.07303 | #DIV/0! | #DIV/0! | #DIV/0! | #DIV/0! | #DIV/0! | #DIV/0! | #DIV/0! | #DIV/0!
703.55 | 254 | 258.9602 | 526.0954 | -4.960161 | #DIV/0! | #DIV/0! | #DIV/0! | #DIV/0! | #DIV/0! | #DIV/0! | #DIV/0! | #DIV/0!
703.6 | 279 | 258.9934 | 526.0454 | 20.00665 | #DIV/0! | #DIV/0! | #DIV/0! | #DIV/0! | #DIV/0! | #DIV/0! | #DIV/0! | #DIV/0!
703.65 | 256 | 259.0265 | 525.9954 | -3.026545 | #DIV/0! | #DIV/0! | #DIV/0! | #DIV/0! | #DIV/0! | #DIV/0! | #DIV/0! | #DIV/0!
703.7 | 245 | 259.0597 | 525.9454 | -14.05974 | #DIV/0! | #DIV/0! | #DIV/0! | #DIV/0! | #DIV/0! | #DIV/0! | #DIV/0! | #DIV/0!
703.75 | 264 | 259.0929 | 525.8954 | 4.90707 | #DIV/0! | #DIV/0! | #DIV/0! | #DIV/0! | #DIV/0! | #DIV/0! | #DIV/0! | #DIV/0!
703.8 | 259 | 259.1261 | 525.8454 | -0.1261217 | #DIV/0! | #DIV/0! | #DIV/0! | #DIV/0! | #DIV/0! | #DIV/0! | #DIV/0! | #DIV/0!
703.85 | 283 | 259.1593 | 525.7954 | 23.84069 | #DIV/0! | #DIV/0! | #DIV/0! | #DIV/0! | #DIV/0! | #DIV/0! | #DIV/0! | #DIV/0!
703.9 | 247 | 259.1925 | 525.7454 | -12.19251 | #DIV/0! | #DIV/0! | #DIV/0! | #DIV/0! | #DIV/0! | #DIV/0! | #DIV/0! | #DIV/0!
703.95 | 275 | 259.2257 | 525.6954 | 15.7743 | #DIV/0! | #DIV/0! | #DIV/0! | #DIV/0! | #DIV/0! | #DIV/0! | #DIV/0! | #DIV/0!
704 | 245 | 259.2589 | 525.6454 | -14.25889 | #DIV/0! | #DIV/0! | #DIV/0! | #DIV/0! | #DIV/0! | #DIV/0! | #DIV/0! | #DIV/0!
704.05 | 236 | 259.2921 | 525.5954 | -23.29208 | #DIV/0! | #DIV/0! | #DIV/0! | #DIV/0! | #DIV/0! | #DIV/0! | #DIV/0! | #DIV/0!
704.1 | 267 | 259.3253 | 525.5454 | 7.674725 | #DIV/0! | #DIV/0! | #DIV/0! | #DIV/0! | #DIV/0! | #DIV/0! | #DIV/0! | #DIV/0!
704.15 | 246 | 259.3585 | 525.4954 | -13.35847 | #DIV/0! | #DIV/0! | #DIV/0! | #DIV/0! | #DIV/0! | #DIV/0! | #DIV/0! | #DIV/0!
704.2 | 256 | 259.3917 | 525.4454 | -3.391659 | #DIV/0! | #DIV/0! | #DIV/0! | #DIV/0! | #DIV/0! | #DIV/0! | #DIV/0! | #DIV/0!
704.25 | 280 | 259.4249 | 525.3954 | 20.57515 | #DIV/0! | #DIV/0! | #DIV/0! | #DIV/0! | #DIV/0! | #DIV/0! | #DIV/0! | #DIV/0!
704.3 | 268 | 259.458 | 525.3454 | 8.541957 | #DIV/0! | #DIV/0! | #DIV/0! | #DIV/0! | #DIV/0! | #DIV/0! | #DIV/0! | #DIV/0!
704.35 | 253 | 259.4912 | 525.2954 | -6.491235 | #DIV/0! | #DIV/0! | #DIV/0! | #DIV/0! | #DIV/0! | #DIV/0! | #DIV/0! | #DIV/0!
704.4 | 274 | 259.5244 | 525.2454 | 14.47557 | #DIV/0! | #DIV/0! | #DIV/0! | #DIV/0! | #DIV/0! | #DIV/0! | #DIV/0! | #DIV/0!
704.45 | 259 | 259.5576 | 525.1954 | -0.5576197 | #DIV/0! | #DIV/0! | #DIV/0! | #DIV/0! | #DIV/0! | #DIV/0! | #DIV/0! | #DIV/0!
704.5 | 267 | 259.5908 | 525.1454 | 7.409188 | #DIV/0! | #DIV/0! | #DIV/0! | #DIV/0! | #DIV/0! | #DIV/0! | #DIV/0! | #DIV/0!
704.55 | 270 | 259.624 | 525.0954 | 10.376 | #DIV/0! | #DIV/0! | #DIV/0! | #DIV/0! | #DIV/0! | #DIV/0! | #DIV/0! | #DIV/0!
704.6 | 264 | 259.6572 | 525.0454 | 4.342804 | #DIV/0! | #DIV/0! | #DIV/0! | #DIV/0! | #DIV/0! | #DIV/0! | #DIV/0! | #DIV/0!
704.65 | 273 | 259.6904 | 524.9954 | 13.30961 | #DIV/0! | #DIV/0! | #DIV/0! | #DIV/0! | #DIV/0! | #DIV/0! | #DIV/0! | #DIV/0!
704.7 | 251 | 259.7236 | 524.9454 | -8.723581 | #DIV/0! | #DIV/0! | #DIV/0! | #DIV/0! | #DIV/0! | #DIV/0! | #DIV/0! | #DIV/0!
704.75 | 262 | 259.7568 | 524.8954 | 2.243227 | #DIV/0! | #DIV/0! | #DIV/0! | #DIV/0! | #DIV/0! | #DIV/0! | #DIV/0! | #DIV/0!
704.8 | 267 | 259.79 | 524.8454 | 7.210035 | #DIV/0! | #DIV/0! | #DIV/0! | #DIV/0! | #DIV/0! | #DIV/0! | #DIV/0! | #DIV/0!
704.85 | 222 | 259.8232 | 524.7954 | -37.82316 | #DIV/0! | #DIV/0! | #DIV/0! | #DIV/0! | #DIV/0! | #DIV/0! | #DIV/0! | #DIV/0!
704.9 | 251 | 259.8563 | 524.7454 | -8.856349 | #DIV/0! | #DIV/0! | #DIV/0! | #DIV/0! | #DIV/0! | #DIV/0! | #DIV/0! | #DIV/0!
704.95 | 270 | 259.8895 | 524.6954 | 10.11046 | #DIV/0! | #DIV/0! | #DIV/0! | #DIV/0! | #DIV/0! | #DIV/0! | #DIV/0! | #DIV/0!
705 | 280 | 259.9227 | 524.6454 | 20.07727 | #DIV/0! | #DIV/0! | #DIV/0! | #DIV/0! | #DIV/0! | #DIV/0! | #DIV/0! | #DIV/0!
705.05 | 252 | 259.9559 | 524.5954 | -7.955926 | #DIV/0! | #DIV/0! | #DIV/0! | #DIV/0! | #DIV/0! | #DIV/0! | #DIV/0! | #DIV/0!
705.1 | 250 | 259.9891 | 524.5454 | -9.989118 | #DIV/0! | #DIV/0! | #DIV/0! | #DIV/0! | #DIV/0! | #DIV/0! | #DIV/0! | #DIV/0!
705.15 | 275 | 260.0223 | 524.4954 | 14.97769 | #DIV/0! | #DIV/0! | #DIV/0! | #DIV/0! | #DIV/0! | #DIV/0! | #DIV/0! | #DIV/0!
705.2 | 278 | 260.0555 | 524.4454 | 17.9445 | #DIV/0! | #DIV/0! | #DIV/0! | #DIV/0! | #DIV/0! | #DIV/0! | #DIV/0! | #DIV/0!
705.25 | 251 | 260.0887 | 524.3954 | -9.088694 | #DIV/0! | #DIV/0! | #DIV/0! | #DIV/0! | #DIV/0! | #DIV/0! | #DIV/0! | #DIV/0!
705.3 | 248 | 260.1219 | 524.3454 | -12.12189 | #DIV/0! | #DIV/0! | #DIV/0! | #DIV/0! | #DIV/0! | #DIV/0! | #DIV/0! | #DIV/0!
705.35 | 293 | 260.1551 | 524.2954 | 32.84492 | #DIV/0! | #DIV/0! | #DIV/0! | #DIV/0! | #DIV/0! | #DIV/0! | #DIV/0! | #DIV/0!
705.4 | 272 | 260.1883 | 524.2454 | 11.81173 | #DIV/0! | #DIV/0! | #DIV/0! | #DIV/0! | #DIV/0! | #DIV/0! | #DIV/0! | #DIV/0!
705.45 | 257 | 260.2215 | 524.1954 | -3.221463 | #DIV/0! | #DIV/0! | #DIV/0! | #DIV/0! | #DIV/0! | #DIV/0! | #DIV/0! | #DIV/0!
705.5 | 268 | 260.2547 | 524.1454 | 7.745345 | #DIV/0! | #DIV/0! | #DIV/0! | #DIV/0! | #DIV/0! | #DIV/0! | #DIV/0! | #DIV/0!
705.55 | 255 | 260.2878 | 524.0954 | -5.287847 | #DIV/0! | #DIV/0! | #DIV/0! | #DIV/0! | #DIV/0! | #DIV/0! | #DIV/0! | #DIV/0!
705.6 | 259 | 260.321 | 524.0454 | -1.321039 | #DIV/0! | #DIV/0! | #DIV/0! | #DIV/0! | #DIV/0! | #DIV/0! | #DIV/0! | #DIV/0!
705.65 | 264 | 260.3542 | 523.9954 | 3.645769 | #DIV/0! | #DIV/0! | #DIV/0! | #DIV/0! | #DIV/0! | #DIV/0! | #DIV/0! | #DIV/0!
705.7 | 286 | 260.3874 | 523.9454 | 25.61258 | #DIV/0! | #DIV/0! | #DIV/0! | #DIV/0! | #DIV/0! | #DIV/0! | #DIV/0! | #DIV/0!
705.75 | 264 | 260.4206 | 523.8954 | 3.579384 | #DIV/0! | #DIV/0! | #DIV/0! | #DIV/0! | #DIV/0! | #DIV/0! | #DIV/0! | #DIV/0!
705.8 | 256 | 260.4538 | 523.8454 | -4.453808 | #DIV/0! | #DIV/0! | #DIV/0! | #DIV/0! | #DIV/0! | #DIV/0! | #DIV/0! | #DIV/0!
705.85 | 266 | 260.487 | 523.7954 | 5.513 | #DIV/0! | #DIV/0! | #DIV/0! | #DIV/0! | #DIV/0! | #DIV/0! | #DIV/0! | #DIV/0!
705.9 | 281 | 260.5202 | 523.7454 | 20.47981 | #DIV/0! | #DIV/0! | #DIV/0! | #DIV/0! | #DIV/0! | #DIV/0! | #DIV/0! | #DIV/0!
705.95 | 307 | 260.5534 | 523.6954 | 46.44662 | #DIV/0! | #DIV/0! | #DIV/0! | #DIV/0! | #DIV/0! | #DIV/0! | #DIV/0! | #DIV/0!
706 | 249 | 260.5866 | 523.6454 | -11.58658 | #DIV/0! | #DIV/0! | #DIV/0! | #DIV/0! | #DIV/0! | #DIV/0! | #DIV/0! | #DIV/0!
706.05 | 261 | 260.6198 | 523.5954 | 0.3802313 | #DIV/0! | #DIV/0! | #DIV/0! | #DIV/0! | #DIV/0! | #DIV/0! | #DIV/0! | #DIV/0!
706.1 | 274 | 260.653 | 523.5454 | 13.34704 | #DIV/0! | #DIV/0! | #DIV/0! | #DIV/0! | #DIV/0! | #DIV/0! | #DIV/0! | #DIV/0!
706.15 | 249 | 260.6862 | 523.4954 | -11.68615 | #DIV/0! | #DIV/0! | #DIV/0! | #DIV/0! | #DIV/0! | #DIV/0! | #DIV/0! | #DIV/0!
706.2 | 221 | 260.7193 | 523.4454 | -39.71935 | #DIV/0! | #DIV/0! | #DIV/0! | #DIV/0! | #DIV/0! | #DIV/0! | #DIV/0! | #DIV/0!
706.25 | 257 | 260.7525 | 523.3954 | -3.752537 | #DIV/0! | #DIV/0! | #DIV/0! | #DIV/0! | #DIV/0! | #DIV/0! | #DIV/0! | #DIV/0!
706.3 | 291 | 260.7857 | 523.3454 | 30.21427 | #DIV/0! | #DIV/0! | #DIV/0! | #DIV/0! | #DIV/0! | #DIV/0! | #DIV/0! | #DIV/0!
706.35 | 277 | 260.8189 | 523.2954 | 16.18108 | #DIV/0! | #DIV/0! | #DIV/0! | #DIV/0! | #DIV/0! | #DIV/0! | #DIV/0! | #DIV/0!
706.4 | 257 | 260.8521 | 523.2454 | -3.852114 | #DIV/0! | #DIV/0! | #DIV/0! | #DIV/0! | #DIV/0! | #DIV/0! | #DIV/0! | #DIV/0!
706.45 | 279 | 260.8853 | 523.1954 | 18.11469 | #DIV/0! | #DIV/0! | #DIV/0! | #DIV/0! | #DIV/0! | #DIV/0! | #DIV/0! | #DIV/0!
706.5 | 243 | 260.9185 | 523.1454 | -17.9185 | #DIV/0! | #DIV/0! | #DIV/0! | #DIV/0! | #DIV/0! | #DIV/0! | #DIV/0! | #DIV/0!
706.55 | 261 | 260.9517 | 523.0954 | 0.04830977 | #DIV/0! | #DIV/0! | #DIV/0! | #DIV/0! | #DIV/0! | #DIV/0! | #DIV/0! | #DIV/0!
706.6 | 256 | 260.9849 | 523.0454 | -4.984882 | #DIV/0! | #DIV/0! | #DIV/0! | #DIV/0! | #DIV/0! | #DIV/0! | #DIV/0! | #DIV/0!
706.65 | 266 | 261.0181 | 522.9954 | 4.981925 | #DIV/0! | #DIV/0! | #DIV/0! | #DIV/0! | #DIV/0! | #DIV/0! | #DIV/0! | #DIV/0!
706.7 | 264 | 261.0513 | 522.9454 | 2.948733 | #DIV/0! | #DIV/0! | #DIV/0! | #DIV/0! | #DIV/0! | #DIV/0! | #DIV/0! | #DIV/0!
706.75 | 257 | 261.0845 | 522.8954 | -4.084459 | #DIV/0! | #DIV/0! | #DIV/0! | #DIV/0! | #DIV/0! | #DIV/0! | #DIV/0! | #DIV/0!
706.8 | 297 | 261.1177 | 522.8454 | 35.88235 | #DIV/0! | #DIV/0! | #DIV/0! | #DIV/0! | #DIV/0! | #DIV/0! | #DIV/0! | #DIV/0!
706.85 | 289 | 261.1508 | 522.7954 | 27.84916 | #DIV/0! | #DIV/0! | #DIV/0! | #DIV/0! | #DIV/0! | #DIV/0! | #DIV/0! | #DIV/0!
706.9 | 262 | 261.184 | 522.7454 | 0.8159647 | #DIV/0! | #DIV/0! | #DIV/0! | #DIV/0! | #DIV/0! | #DIV/0! | #DIV/0! | #DIV/0!
706.95 | 287 | 261.2172 | 522.6954 | 25.78277 | #DIV/0! | #DIV/0! | #DIV/0! | #DIV/0! | #DIV/0! | #DIV/0! | #DIV/0! | #DIV/0!
707 | 276 | 261.2504 | 522.6454 | 14.74958 | #DIV/0! | #DIV/0! | #DIV/0! | #DIV/0! | #DIV/0! | #DIV/0! | #DIV/0! | #DIV/0!
707.05 | 247 | 261.2836 | 522.5954 | -14.28361 | #DIV/0! | #DIV/0! | #DIV/0! | #DIV/0! | #DIV/0! | #DIV/0! | #DIV/0! | #DIV/0!
707.1 | 286 | 261.3168 | 522.5454 | 24.6832 | #DIV/0! | #DIV/0! | #DIV/0! | #DIV/0! | #DIV/0! | #DIV/0! | #DIV/0! | #DIV/0!
707.15 | 256 | 261.35 | 522.4954 | -5.349996 | #DIV/0! | #DIV/0! | #DIV/0! | #DIV/0! | #DIV/0! | #DIV/0! | #DIV/0! | #DIV/0!
707.2 | 267 | 261.3832 | 522.4454 | 5.616812 | #DIV/0! | #DIV/0! | #DIV/0! | #DIV/0! | #DIV/0! | #DIV/0! | #DIV/0! | #DIV/0!
707.25 | 268 | 261.4164 | 522.3954 | 6.58362 | #DIV/0! | #DIV/0! | #DIV/0! | #DIV/0! | #DIV/0! | #DIV/0! | #DIV/0! | #DIV/0!
707.3 | 264 | 261.4496 | 522.3454 | 2.550427 | #DIV/0! | #DIV/0! | #DIV/0! | #DIV/0! | #DIV/0! | #DIV/0! | #DIV/0! | #DIV/0!
707.35 | 267 | 261.4828 | 522.2954 | 5.517235 | #DIV/0! | #DIV/0! | #DIV/0! | #DIV/0! | #DIV/0! | #DIV/0! | #DIV/0! | #DIV/0!
707.4 | 277 | 261.516 | 522.2454 | 15.48404 | #DIV/0! | #DIV/0! | #DIV/0! | #DIV/0! | #DIV/0! | #DIV/0! | #DIV/0! | #DIV/0!
707.45 | 257 | 261.5491 | 522.1954 | -4.549149 | #DIV/0! | #DIV/0! | #DIV/0! | #DIV/0! | #DIV/0! | #DIV/0! | #DIV/0! | #DIV/0!
707.5 | 267 | 261.5823 | 522.1454 | 5.417659 | #DIV/0! | #DIV/0! | #DIV/0! | #DIV/0! | #DIV/0! | #DIV/0! | #DIV/0! | #DIV/0!
707.55 | 250 | 261.6155 | 522.0954 | -11.61553 | #DIV/0! | #DIV/0! | #DIV/0! | #DIV/0! | #DIV/0! | #DIV/0! | #DIV/0! | #DIV/0!
707.6 | 242 | 261.6487 | 522.0454 | -19.64873 | #DIV/0! | #DIV/0! | #DIV/0! | #DIV/0! | #DIV/0! | #DIV/0! | #DIV/0! | #DIV/0!
707.65 | 275 | 261.6819 | 521.9954 | 13.31808 | #DIV/0! | #DIV/0! | #DIV/0! | #DIV/0! | #DIV/0! | #DIV/0! | #DIV/0! | #DIV/0!
707.7 | 294 | 261.7151 | 521.9454 | 32.28489 | #DIV/0! | #DIV/0! | #DIV/0! | #DIV/0! | #DIV/0! | #DIV/0! | #DIV/0! | #DIV/0!
707.75 | 268 | 261.7483 | 521.8954 | 6.251698 | #DIV/0! | #DIV/0! | #DIV/0! | #DIV/0! | #DIV/0! | #DIV/0! | #DIV/0! | #DIV/0!
707.8 | 242 | 261.7815 | 521.8454 | -19.78149 | #DIV/0! | #DIV/0! | #DIV/0! | #DIV/0! | #DIV/0! | #DIV/0! | #DIV/0! | #DIV/0!
707.85 | 273 | 261.8147 | 521.7954 | 11.18531 | #DIV/0! | #DIV/0! | #DIV/0! | #DIV/0! | #DIV/0! | #DIV/0! | #DIV/0! | #DIV/0!
707.9 | 277 | 261.8479 | 521.7454 | 15.15212 | #DIV/0! | #DIV/0! | #DIV/0! | #DIV/0! | #DIV/0! | #DIV/0! | #DIV/0! | #DIV/0!
707.95 | 244 | 261.8811 | 521.6954 | -17.88107 | #DIV/0! | #DIV/0! | #DIV/0! | #DIV/0! | #DIV/0! | #DIV/0! | #DIV/0! | #DIV/0!
708 | 249 | 261.9143 | 521.6454 | -12.91426 | #DIV/0! | #DIV/0! | #DIV/0! | #DIV/0! | #DIV/0! | #DIV/0! | #DIV/0! | #DIV/0!
708.05 | 276 | 261.9475 | 521.5954 | 14.05255 | #DIV/0! | #DIV/0! | #DIV/0! | #DIV/0! | #DIV/0! | #DIV/0! | #DIV/0! | #DIV/0!
708.1 | 260 | 261.9806 | 521.5454 | -1.980647 | #DIV/0! | #DIV/0! | #DIV/0! | #DIV/0! | #DIV/0! | #DIV/0! | #DIV/0! | #DIV/0!
708.15 | 252 | 262.0138 | 521.4954 | -10.01384 | #DIV/0! | #DIV/0! | #DIV/0! | #DIV/0! | #DIV/0! | #DIV/0! | #DIV/0! | #DIV/0!
708.2 | 269 | 262.047 | 521.4454 | 6.952969 | #DIV/0! | #DIV/0! | #DIV/0! | #DIV/0! | #DIV/0! | #DIV/0! | #DIV/0! | #DIV/0!
708.25 | 252 | 262.0802 | 521.3954 | -10.08022 | #DIV/0! | #DIV/0! | #DIV/0! | #DIV/0! | #DIV/0! | #DIV/0! | #DIV/0! | #DIV/0!
708.3 | 262 | 262.1134 | 521.3454 | -0.1134156 | #DIV/0! | #DIV/0! | #DIV/0! | #DIV/0! | #DIV/0! | #DIV/0! | #DIV/0! | #DIV/0!
708.35 | 274 | 262.1466 | 521.2954 | 11.85339 | #DIV/0! | #DIV/0! | #DIV/0! | #DIV/0! | #DIV/0! | #DIV/0! | #DIV/0! | #DIV/0!
708.4 | 239 | 262.1798 | 521.2454 | -23.1798 | #DIV/0! | #DIV/0! | #DIV/0! | #DIV/0! | #DIV/0! | #DIV/0! | #DIV/0! | #DIV/0!
708.45 | 246 | 262.213 | 521.1954 | -16.21299 | #DIV/0! | #DIV/0! | #DIV/0! | #DIV/0! | #DIV/0! | #DIV/0! | #DIV/0! | #DIV/0!
708.5 | 254 | 262.2462 | 521.1454 | -8.246184 | #DIV/0! | #DIV/0! | #DIV/0! | #DIV/0! | #DIV/0! | #DIV/0! | #DIV/0! | #DIV/0!
708.55 | 250 | 262.2794 | 521.0954 | -12.27938 | #DIV/0! | #DIV/0! | #DIV/0! | #DIV/0! | #DIV/0! | #DIV/0! | #DIV/0! | #DIV/0!
708.6 | 271 | 262.3126 | 521.0454 | 8.687431 | #DIV/0! | #DIV/0! | #DIV/0! | #DIV/0! | #DIV/0! | #DIV/0! | #DIV/0! | #DIV/0!
708.65 | 278 | 262.3458 | 520.9954 | 15.65424 | #DIV/0! | #DIV/0! | #DIV/0! | #DIV/0! | #DIV/0! | #DIV/0! | #DIV/0! | #DIV/0!
708.7 | 250 | 262.379 | 520.9454 | -12.37895 | #DIV/0! | #DIV/0! | #DIV/0! | #DIV/0! | #DIV/0! | #DIV/0! | #DIV/0! | #DIV/0!
708.75 | 243 | 262.4121 | 520.8954 | -19.41215 | #DIV/0! | #DIV/0! | #DIV/0! | #DIV/0! | #DIV/0! | #DIV/0! | #DIV/0! | #DIV/0!
708.8 | 257 | 262.4453 | 520.8454 | -5.445337 | #DIV/0! | #DIV/0! | #DIV/0! | #DIV/0! | #DIV/0! | #DIV/0! | #DIV/0! | #DIV/0!
708.85 | 244 | 262.4785 | 520.7954 | -18.47853 | #DIV/0! | #DIV/0! | #DIV/0! | #DIV/0! | #DIV/0! | #DIV/0! | #DIV/0! | #DIV/0!
708.9 | 256 | 262.5117 | 520.7454 | -6.511721 | #DIV/0! | #DIV/0! | #DIV/0! | #DIV/0! | #DIV/0! | #DIV/0! | #DIV/0! | #DIV/0!
708.95 | 235 | 262.5449 | 520.6954 | -27.54491 | #DIV/0! | #DIV/0! | #DIV/0! | #DIV/0! | #DIV/0! | #DIV/0! | #DIV/0! | #DIV/0!
709 | 269 | 262.5781 | 520.6454 | 6.421894 | #DIV/0! | #DIV/0! | #DIV/0! | #DIV/0! | #DIV/0! | #DIV/0! | #DIV/0! | #DIV/0!
709.05 | 250 | 262.6113 | 520.5954 | -12.6113 | #DIV/0! | #DIV/0! | #DIV/0! | #DIV/0! | #DIV/0! | #DIV/0! | #DIV/0! | #DIV/0!
709.1 | 252 | 262.6445 | 520.5454 | -10.64449 | #DIV/0! | #DIV/0! | #DIV/0! | #DIV/0! | #DIV/0! | #DIV/0! | #DIV/0! | #DIV/0!
709.15 | 288 | 262.6777 | 520.4954 | 25.32232 | #DIV/0! | #DIV/0! | #DIV/0! | #DIV/0! | #DIV/0! | #DIV/0! | #DIV/0! | #DIV/0!
709.2 | 245 | 262.7109 | 520.4454 | -17.71087 | #DIV/0! | #DIV/0! | #DIV/0! | #DIV/0! | #DIV/0! | #DIV/0! | #DIV/0! | #DIV/0!
709.25 | 278 | 262.7441 | 520.3954 | 15.25593 | #DIV/0! | #DIV/0! | #DIV/0! | #DIV/0! | #DIV/0! | #DIV/0! | #DIV/0! | #DIV/0!
709.3 | 249 | 262.7773 | 520.3454 | -13.77726 | #DIV/0! | #DIV/0! | #DIV/0! | #DIV/0! | #DIV/0! | #DIV/0! | #DIV/0! | #DIV/0!
709.35 | 243 | 262.8105 | 520.2954 | -19.81045 | #DIV/0! | #DIV/0! | #DIV/0! | #DIV/0! | #DIV/0! | #DIV/0! | #DIV/0! | #DIV/0!
709.4 | 227 | 262.8436 | 520.2454 | -35.84364 | #DIV/0! | #DIV/0! | #DIV/0! | #DIV/0! | #DIV/0! | #DIV/0! | #DIV/0! | #DIV/0!
709.45 | 268 | 262.8768 | 520.1954 | 5.123165 | #DIV/0! | #DIV/0! | #DIV/0! | #DIV/0! | #DIV/0! | #DIV/0! | #DIV/0! | #DIV/0!
709.5 | 263 | 262.91 | 520.1454 | 0.08997265 | #DIV/0! | #DIV/0! | #DIV/0! | #DIV/0! | #DIV/0! | #DIV/0! | #DIV/0! | #DIV/0!
709.55 | 274 | 262.9432 | 520.0954 | 11.05678 | #DIV/0! | #DIV/0! | #DIV/0! | #DIV/0! | #DIV/0! | #DIV/0! | #DIV/0! | #DIV/0!
709.6 | 310 | 262.9764 | 520.0454 | 47.02359 | #DIV/0! | #DIV/0! | #DIV/0! | #DIV/0! | #DIV/0! | #DIV/0! | #DIV/0! | #DIV/0!
709.65 | 263 | 263.0096 | 519.9954 | -0.009603819 | #DIV/0! | #DIV/0! | #DIV/0! | #DIV/0! | #DIV/0! | #DIV/0! | #DIV/0! | #DIV/0!
709.7 | 235 | 263.0428 | 519.9454 | -28.0428 | #DIV/0! | #DIV/0! | #DIV/0! | #DIV/0! | #DIV/0! | #DIV/0! | #DIV/0! | #DIV/0!
709.75 | 258 | 263.076 | 519.8954 | -5.075988 | #DIV/0! | #DIV/0! | #DIV/0! | #DIV/0! | #DIV/0! | #DIV/0! | #DIV/0! | #DIV/0!
709.8 | 256 | 263.1092 | 519.8454 | -7.10918 | #DIV/0! | #DIV/0! | #DIV/0! | #DIV/0! | #DIV/0! | #DIV/0! | #DIV/0! | #DIV/0!
709.85 | 242 | 263.1424 | 519.7954 | -21.14237 | #DIV/0! | #DIV/0! | #DIV/0! | #DIV/0! | #DIV/0! | #DIV/0! | #DIV/0! | #DIV/0!
709.9 | 286 | 263.1756 | 519.7454 | 22.82444 | #DIV/0! | #DIV/0! | #DIV/0! | #DIV/0! | #DIV/0! | #DIV/0! | #DIV/0! | #DIV/0!
709.95 | 268 | 263.2088 | 519.6954 | 4.791243 | #DIV/0! | #DIV/0! | #DIV/0! | #DIV/0! | #DIV/0! | #DIV/0! | #DIV/0! | #DIV/0!
710 | 256 | 263.2419 | 519.6454 | -7.241949 | #DIV/0! | #DIV/0! | #DIV/0! | #DIV/0! | #DIV/0! | #DIV/0! | #DIV/0! | #DIV/0!