## Sheet1
1 uL droplet of high purity water was used to measure static contact angle
An additional 1uL water droplet was added or receded for advanding or receding water contact angle
|  |  | As-deposited | [11 empty] | Washed
Experiment | Coating | NP Conc. % | Static |  |  | Advancing |  |  | Receding |  |  | Hysteresis |  |  | Static |  |  | Advancing |  |  | Receding |  |  | Hysteresis
ICM-320 | PFTBA | 0 | 110.8889 | ± | 0.781736 | 118.1111 | ± | 1.166667 | 107.7778 | ± | 2.818589 | 10.33333 | ± | 3.24037 | 113.1111 | ± | 2.522124 | 117.8889 | ± | 2.934469 | 106.3333 | ± | 3.905125 | 11.55556 | ± | 2.455153
ICM-321 | PFTBA-SiO2 | 0.75 | 170.2222 | ± | 0.6666667 | 172.2222 | ± | 0.9718253 | 170.4444 | ± | 1.013794 | 1.777778 | ± | 0.9718253 | 172.8889 | ± | 0.6009252 | 173.4444 | ± | 1.236033 | 167.8889 | ± | 11.63448 | 5.555556 | ± | 10.7251
ICM-322 | PFTBA-(ZNO-SiO2) | 0.75 | 170.6667 | ± | 0.5773503 | 171.3333 | ± | 0.5773503 | 170.3333 | ± | 0.5773503 | 1 | ± | 0 | 168.5 | ± | 8.544004 | 168 | ± | 6 | 164.75 | ± | 11.2361 | 3.5 | ± | 5.066228
ICM-323 | PFTBA-graphene | 0.75 | 168.2222 | ± | 6.159906 | 170.1111 | ± | 5.775908 | 167.7778 | ± | 8.599096 | 2.555556 | ± | 3.045944 | 167.1111 | ± | 13.58717 | 172.375 | ± | 1.30247 | 171.875 | ± | 1.246423 | 0.875 | ± | 0.834523
ICM-324 | PFTBA-(graphene-SiO2) | 0.75 | 168.7778 | ± | 8.599096 | 169 | ± | 8.689074 | 167.6667 | ± | 9.759611 | 1.555556 | ± | 1.589899 | 155.8889 | ± | 17.74433 | 158.4444 | ± | 16.12538 | 155.1111 | ± | 17.65959 | 3.444444 | ± | 2.505549