## Sheet1
2θ | Intensity
5 | 0.457
5.02 | 0.4716
5.04 | 0.48691
5.06 | 0.50297
5.08 | 0.51985
5.1 | 0.53758
5.12 | 0.55624
5.14 | 0.57589
5.16 | 0.5966
5.18 | 0.61844
5.2 | 0.64151
5.22 | 0.66589
5.24 | 0.69168
5.26 | 0.719
5.28 | 0.74797
5.3 | 0.77873
5.32 | 0.81142
5.34 | 0.84622
5.36 | 0.88329
5.38 | 0.92286
5.4 | 0.96514
5.42 | 1.01039
5.44 | 1.0589
5.46 | 1.11098
5.48 | 1.167
5.5 | 1.22735
5.52 | 1.29251
5.54 | 1.36298
5.56 | 1.43937
5.58 | 1.52236
5.6 | 1.61272
5.62 | 1.71136
5.64 | 1.81931
5.66 | 1.93778
5.68 | 2.06818
5.7 | 2.21217
5.72 | 2.3717
5.74 | 2.54907
5.76 | 2.74704
5.78 | 2.96892
5.8 | 3.21871
5.82 | 3.50126
5.84 | 3.82255
5.86 | 4.18995
5.88 | 4.61267
5.9 | 5.10235
5.92 | 5.67379
5.94 | 6.34613
5.96 | 7.14437
5.98 | 8.1017
6 | 9.26285
6.02 | 10.6893
6.04 | 12.4669
6.06 | 14.7191
6.08 | 17.6274
6.1 | 21.4702
6.12 | 26.704
6.14 | 34.1559
6.16 | 45.4563
6.18 | 63.8031
6.2 | 94.7409
6.22 | 145.853
6.24 | 222.942
6.26 | 314.695
6.28 | 363.259
6.3 | 315.785
6.32 | 224.103
6.34 | 146.683
6.36 | 95.2579
6.38 | 64.1093
6.4 | 45.6401
6.42 | 34.2731
6.44 | 26.7842
6.46 | 21.5279
6.48 | 17.6705
6.5 | 14.7522
6.52 | 12.4928
6.54 | 10.7099
6.56 | 9.27952
6.58 | 8.11536
6.6 | 7.1557
6.62 | 6.35563
6.64 | 5.68183
6.66 | 5.10921
6.68 | 4.61857
6.7 | 4.19506
6.72 | 3.82701
6.74 | 3.50517
6.76 | 3.22216
6.78 | 2.97198
6.8 | 2.74976
6.82 | 2.5515
6.84 | 2.37388
6.86 | 2.21414
6.88 | 2.06996
6.9 | 1.93939
6.92 | 1.82077
6.94 | 1.7127
6.96 | 1.61395
6.98 | 1.52348
7 | 1.44041
7.02 | 1.36393
7.04 | 1.29339
7.06 | 1.22817
7.08 | 1.16775
7.1 | 1.11168
7.12 | 1.05955
7.14 | 1.011
7.16 | 0.96571
7.18 | 0.92339
7.2 | 0.88379
7.22 | 0.84668
7.24 | 0.81186
7.26 | 0.77914
7.28 | 0.74836
7.3 | 0.71937
7.32 | 0.69203
7.34 | 0.66621
7.36 | 0.64182
7.38 | 0.61873
7.4 | 0.59688
7.42 | 0.57615
7.44 | 0.55649
7.46 | 0.53782
7.48 | 0.52007
7.5 | 0.50319
7.52 | 0.48711
7.54 | 0.47179
7.56 | 0.45718
7.58 | 0.44324
7.6 | 0.42993
7.62 | 0.41721
7.64 | 0.40504
7.66 | 0.3934
7.68 | 0.38226
7.7 | 0.37158
7.72 | 0.36134
7.74 | 0
7.76 | 0
7.78 | 0
7.8 | 0
7.82 | 0
7.84 | 0
7.86 | 0
7.88 | 0
7.9 | 0
7.92 | 0
7.94 | 0
7.96 | 0
7.98 | 0
8 | 0
8.02 | 0
8.04 | 0
8.06 | 0
8.08 | 0
8.1 | 0
8.12 | 0
8.14 | 0
8.16 | 0
8.18 | 0
8.2 | 0
8.22 | 0
8.24 | 0
8.26 | 0
8.28 | 0
8.3 | 0
8.32 | 0
8.34 | 0
8.36 | 0
8.38 | 0
8.4 | 0
8.42 | 0
8.44 | 0
8.46 | 0
8.48 | 0
8.5 | 0
8.52 | 0
8.54 | 0
8.56 | 0
8.58 | 0
8.6 | 0
8.62 | 0
8.64 | 0
8.66 | 0
8.68 | 0
8.7 | 0
8.72 | 0
8.74 | 0
8.76 | 0
8.78 | 0
8.8 | 0
8.82 | 0
8.84 | 0
8.86 | 0
8.88 | 0
8.9 | 0
8.92 | 0
8.94 | 0
8.96 | 0
8.98 | 0
9 | 0
9.02 | 0
9.04 | 0
9.06 | 0
9.08 | 0
9.1 | 0
9.12 | 0
9.14 | 0
9.16 | 0
9.18 | 0
9.2 | 0
9.22 | 0
9.24 | 0
9.26 | 0
9.28 | 0
9.3 | 0
9.32 | 0
9.34 | 0
9.36 | 0
9.38 | 0
9.4 | 0
9.42 | 0
9.44 | 0
9.46 | 0
9.48 | 0
9.5 | 0
9.52 | 0
9.54 | 0
9.56 | 0
9.58 | 0
9.6 | 0
9.62 | 0
9.64 | 0
9.66 | 0
9.68 | 0
9.7 | 0
9.72 | 0
9.74 | 0
9.76 | 0
9.78 | 0
9.8 | 0
9.82 | 0
9.84 | 0
9.86 | 0
9.88 | 0
9.9 | 0
9.92 | 0
9.94 | 0
9.96 | 0
9.98 | 0
10 | 0
10.02 | 0
10.04 | 0
10.06 | 0
10.08 | 0
10.1 | 0
10.12 | 0
10.14 | 0
10.16 | 0
10.18 | 0
10.2 | 0
10.22 | 0
10.24 | 0
10.26 | 0
10.28 | 0
10.3 | 0
10.32 | 0
10.34 | 0
10.36 | 0
10.38 | 0
10.4 | 0
10.42 | 0
10.44 | 0
10.46 | 0
10.48 | 0
10.5 | 0
10.52 | 0
10.54 | 0
10.56 | 0
10.58 | 0
10.6 | 0
10.62 | 0
10.64 | 0
10.66 | 0
10.68 | 0
10.7 | 0
10.72 | 0
10.74 | 0
10.76 | 0
10.78 | 0
10.8 | 0
10.82 | 0
10.84 | 0
10.86 | 0
10.88 | 0
10.9 | 0
10.92 | 0
10.94 | 0
10.96 | 0
10.98 | 0
11 | 0
11.02 | 0
11.04 | 0
11.06 | 0
11.08 | 0
11.1 | 0
11.12 | 0
11.14 | 4.6634
11.16 | 4.7956
11.18 | 4.93349
11.2 | 5.07742
11.22 | 5.22774
11.24 | 5.38483
11.26 | 5.5491
11.28 | 5.72101
11.3 | 5.90102
11.32 | 6.08966
11.34 | 6.28749
11.36 | 6.49511
11.38 | 6.71318
11.4 | 6.94242
11.42 | 7.18359
11.44 | 7.43754
11.46 | 7.7052
11.48 | 7.98755
11.5 | 8.2857
11.52 | 8.60085
11.54 | 8.93431
11.56 | 9.28754
11.58 | 9.66211
11.6 | 10.0598
11.62 | 10.4825
11.64 | 10.9324
11.66 | 11.4119
11.68 | 11.9236
11.7 | 12.4705
11.72 | 13.0558
11.74 | 13.6833
11.76 | 14.357
11.78 | 15.0817
11.8 | 15.8626
11.82 | 16.7057
11.84 | 17.6177
11.86 | 18.6064
11.88 | 19.6805
11.9 | 20.8503
11.92 | 22.1272
11.94 | 23.525
11.96 | 25.0592
11.98 | 26.7481
12 | 28.6133
12.02 | 30.68
12.04 | 32.9783
12.06 | 35.5441
12.08 | 38.4202
12.1 | 41.6588
12.12 | 45.323
12.14 | 49.4905
12.16 | 54.2575
12.18 | 59.7439
12.2 | 66.1013
12.22 | 73.5229
12.24 | 82.2583
12.26 | 92.634
12.28 | 105.084
12.3 | 120.192
12.32 | 138.763
12.34 | 161.924
12.36 | 191.29
12.38 | 229.247
12.4 | 279.46
12.42 | 347.963
12.44 | 445.737
12.46 | 594.48
12.48 | 836.62
12.5 | 1245.12
12.52 | 1918.33
12.54 | 2927.18
12.56 | 4106.48
12.58 | 4682.94
12.6 | 4022.34
12.62 | 2837.52
12.64 | 1854.24
12.66 | 1205.17
12.68 | 812.96
12.7 | 580.276
12.72 | 436.68
12.74 | 341.772
12.76 | 274.997
12.78 | 225.913
12.8 | 188.734
12.82 | 159.924
12.84 | 137.171
12.86 | 118.904
12.88 | 104.028
12.9 | 91.7588
12.92 | 81.5246
12.94 | 72.902
12.96 | 65.5713
12.98 | 59.288
13 | 53.8625
13.02 | 49.1462
13.04 | 45.021
13.06 | 41.3924
13.08 | 38.1842
13.1 | 35.3339
13.12 | 32.7904
13.14 | 30.5113
13.16 | 28.4613
13.18 | 26.6107
13.2 | 24.9345
13.22 | 23.4116
13.24 | 22.0238
13.26 | 20.7556
13.28 | 19.5937
13.3 | 18.5265
13.32 | 17.5441
13.34 | 16.6377
13.36 | 15.7997
13.38 | 15.0234
13.4 | 14.3028
13.42 | 13.6328
13.44 | 13.0088
13.46 | 12.4266
13.48 | 11.8826
13.5 | 11.3735
13.52 | 10.8964
13.54 | 10.4487
13.56 | 10.028
13.58 | 9.63216
13.6 | 9.25931
13.62 | 8.90768
13.64 | 8.57569
13.66 | 8.26191
13.68 | 7.96503
13.7 | 7.68386
13.72 | 7.41731
13.74 | 7.16438
13.76 | 6.92417
13.78 | 6.69583
13.8 | 6.47859
13.82 | 6.27176
13.84 | 6.07466
13.86 | 5.88671
13.88 | 5.70735
13.9 | 5.53606
13.92 | 5.37236
13.94 | 5.21581
13.96 | 5.066
13.98 | 4.92255
14 | 4.78511
14.02 | 4.65334
14.04 | 0
14.06 | 0
14.08 | 0
14.1 | 0
14.12 | 0
14.14 | 0
14.16 | 0
14.18 | 0
14.2 | 0
14.22 | 0
14.24 | 0
14.26 | 0
14.28 | 0
14.3 | 0
14.32 | 0
14.34 | 0
14.36 | 0
14.38 | 0
14.4 | 0
14.42 | 0
14.44 | 0
14.46 | 0
14.48 | 0
14.5 | 0
14.52 | 0
14.54 | 0
14.56 | 0
14.58 | 0
14.6 | 0
14.62 | 0
14.64 | 0
14.66 | 0
14.68 | 0
14.7 | 0
14.72 | 0
14.74 | 0
14.76 | 0
14.78 | 0
14.8 | 0
14.82 | 0
14.84 | 0
14.86 | 0
14.88 | 0
14.9 | 0
14.92 | 0
14.94 | 0
14.96 | 0
14.98 | 0
15 | 0
15.02 | 0
15.04 | 0
15.06 | 0
15.08 | 0
15.1 | 0
15.12 | 0
15.14 | 0
15.16 | 0
15.18 | 0
15.2 | 0
15.22 | 0
15.24 | 0
15.26 | 0
15.28 | 0
15.3 | 9.32091
15.32 | 9.58219
15.34 | 9.85461
15.36 | 10.1388
15.38 | 10.4355
15.4 | 10.7453
15.42 | 11.0692
15.44 | 15.6147
15.46 | 16.0882
15.48 | 16.5836
15.5 | 17.1023
15.52 | 17.6457
15.54 | 18.2155
15.56 | 18.8134
15.58 | 19.4412
15.6 | 20.101
15.62 | 20.7951
15.64 | 21.5258
15.66 | 22.2957
15.68 | 23.1078
15.7 | 23.9651
15.72 | 24.8712
15.74 | 25.8296
15.76 | 26.8447
15.78 | 27.921
15.8 | 29.0634
15.82 | 30.2776
15.84 | 31.5696
15.86 | 32.9463
15.88 | 34.4152
15.9 | 35.9849
15.92 | 37.6647
15.94 | 39.4653
15.96 | 41.3984
15.98 | 43.4776
16 | 45.7178
16.02 | 48.1363
16.04 | 50.7525
16.06 | 53.5886
16.08 | 56.6701
16.1 | 60.0261
16.12 | 63.6903
16.14 | 67.7019
16.16 | 72.1064
16.18 | 76.9568
16.2 | 82.3157
16.22 | 88.257
16.24 | 94.8686
16.26 | 102.256
16.28 | 110.545
16.3 | 119.889
16.32 | 130.478
16.34 | 142.541
16.36 | 156.368
16.38 | 172.322
16.4 | 190.864
16.42 | 212.586
16.44 | 238.264
16.46 | 268.92
16.48 | 305.933
16.5 | 351.191
16.52 | 407.334
16.54 | 478.143
16.56 | 569.198
16.58 | 689.101
16.6 | 852.156
16.62 | 1084.69
16.64 | 1438.7
16.66 | 2013.68
16.68 | 2973.86
16.7 | 4526.03
16.72 | 6774.34
16.74 | 9188.69
16.76 | 10000
16.78 | 8461.08
16.8 | 6393.27
16.82 | 5091.14
16.84 | 4755.01
16.86 | 5108.79
16.88 | 5349.89
16.9 | 4640.82
16.92 | 3402.16
16.94 | 2337.63
16.96 | 1610.57
16.98 | 1153.01
17 | 868.548
17.02 | 684.443
17.04 | 557.364
17.06 | 464.459
17.08 | 393.758
17.1 | 338.455
17.12 | 294.292
17.14 | 258.418
17.16 | 228.853
17.18 | 204.178
17.2 | 183.357
17.22 | 165.616
17.24 | 150.368
17.26 | 137.162
17.28 | 125.645
17.3 | 115.537
17.32 | 106.614
17.34 | 98.6977
17.36 | 91.6397
17.38 | 85.3194
17.4 | 79.6366
17.42 | 74.5077
17.44 | 70.9173
17.46 | 67.5801
17.48 | 63.7881
17.5 | 60.3291
17.52 | 57.1661
17.54 | 54.2675
17.56 | 51.6056
17.58 | 49.1565
17.6 | 46.8993
17.62 | 44.8156
17.64 | 42.8895
17.66 | 41.1068
17.68 | 39.4551
17.7 | 37.9233
17.72 | 36.5017
17.74 | 35.1816
17.76 | 33.9553
17.78 | 33.2752
17.8 | 32.2298
17.82 | 31.2605
17.84 | 30.3624
17.86 | 29.5315
17.88 | 28.764
17.9 | 28.0566
17.92 | 27.4065
17.94 | 26.8114
17.96 | 26.2691
17.98 | 25.7779
18 | 25.3365
18.02 | 24.944
18.04 | 24.5995
18.06 | 24.3029
18.08 | 24.0541
18.1 | 23.8535
18.12 | 23.7018
18.14 | 23.6003
18.16 | 23.5506
18.18 | 23.5549
18.2 | 23.6159
18.22 | 14.5384
18.24 | 14.9695
18.26 | 15.4601
18.28 | 16.0166
18.3 | 16.6467
18.32 | 17.3594
18.34 | 14.0466
18.36 | 15.0697
18.38 | 16.21
18.4 | 17.4864
18.42 | 18.9213
18.44 | 20.5424
18.46 | 22.3836
18.48 | 24.4868
18.5 | 26.9045
18.52 | 29.703
18.54 | 32.9669
18.56 | 36.806
18.58 | 41.364
18.6 | 46.8328
18.62 | 53.472
18.64 | 61.6405
18.66 | 71.8446
18.68 | 84.8173
18.7 | 101.656
18.72 | 124.099
18.74 | 155.138
18.76 | 200.422
18.78 | 270.937
18.8 | 386.573
18.82 | 577.754
18.84 | 877.68
18.86 | 1281.4
18.88 | 1646.12
18.9 | 1753.43
18.92 | 1570.35
18.94 | 1190.49
18.96 | 811.779
18.98 | 540.871
19 | 371.747
19.02 | 271.483
19.04 | 212.476
19.06 | 177.641
19.08 | 158.395
19.1 | 151.82
19.12 | 159.265
19.14 | 186.149
19.16 | 241.088
19.18 | 330.921
19.2 | 441.498
19.22 | 499.975
19.24 | 437.217
19.26 | 317.183
19.28 | 215.122
19.3 | 146.583
19.32 | 104.359
19.34 | 78.7055
19.36 | 62.4256
19.38 | 51.3345
19.4 | 43.2825
19.42 | 37.1713
19.44 | 32.3894
19.46 | 28.5601
19.48 | 25.4349
19.5 | 22.8431
19.52 | 20.6636
19.54 | 18.8089
19.56 | 17.2139
19.58 | 15.8297
19.6 | 14.6186
19.62 | 13.5515
19.64 | 12.605
19.66 | 11.7608
19.68 | 11.0038
19.7 | 10.3218
19.72 | 9.70486
19.74 | 9.14447
19.76 | 8.63363
19.78 | 8.16642
19.8 | 7.73781
19.82 | 7.34349
19.84 | 6.97975
19.86 | 6.6434
19.88 | 6.33166
19.9 | 6.0421
19.92 | 5.7726
19.94 | 5.52129
19.96 | 5.28653
19.98 | 5.06684
20 | 4.86093
20.02 | 4.66765
20.04 | 4.48595
20.06 | 4.3149
20.08 | 4.15367
20.1 | 4.00151
20.12 | 3.85773
20.14 | 3.72171
20.16 | 3.5929
20.18 | 3.47078
20.2 | 3.35489
20.22 | 3.24481
20.24 | 3.14015
20.26 | 3.04055
20.28 | 2.94568
20.3 | 2.85526
20.32 | 2.76899
20.34 | 1.65406
20.36 | 1.60309
20.38 | 0.70811
20.4 | 0.68435
20.42 | 0.66176
20.44 | 0.64026
20.46 | 0.6198
20.48 | 0.60031
20.5 | 0.58171
20.52 | 0.56397
20.54 | 0.54703
20.56 | 0.53084
20.58 | 0.51536
20.6 | 0.50054
20.62 | 0.48636
20.64 | 0.47277
20.66 | 0.45974
20.68 | 0
20.7 | 0
20.72 | 0
20.74 | 0
20.76 | 0
20.78 | 0
20.8 | 0
20.82 | 0
20.84 | 0
20.86 | 0
20.88 | 0
20.9 | 0
20.92 | 0
20.94 | 0
20.96 | 0
20.98 | 0
21 | 0
21.02 | 0
21.04 | 0
21.06 | 0
21.08 | 0
21.1 | 0
21.12 | 0
21.14 | 0
21.16 | 0
21.18 | 0
21.2 | 0.00992
21.22 | 0.0102
21.24 | 0.01049
21.26 | 0.01079
21.28 | 0.0111
21.3 | 0.01143
21.32 | 0.01178
21.34 | 0.01214
21.36 | 0.01251
21.38 | 0.01291
21.4 | 0.01332
21.42 | 0.01375
21.44 | 0.01421
21.46 | 0.01469
21.48 | 0.01519
21.5 | 0.01572
21.52 | 0.01627
21.54 | 0.01686
21.56 | 0.01748
21.58 | 0.01813
21.6 | 0.01882
21.62 | 0.01955
21.64 | 0.02033
21.66 | 0.07104
21.68 | 0.07329
21.7 | 0.07566
21.72 | 0.07815
21.74 | 0.08077
21.76 | 0.08353
21.78 | 0.08644
21.8 | 0.08952
21.82 | 0.09276
21.84 | 0.0962
21.86 | 0.09984
21.88 | 0.10371
21.9 | 0.10781
21.92 | 0.11219
21.94 | 0.11685
21.96 | 0.12182
21.98 | 0.12715
22 | 0.13285
22.02 | 0.13899
22.04 | 0.14559
22.06 | 0.15271
22.08 | 0.16042
22.1 | 0.16879
22.12 | 0.17789
22.14 | 0.18784
22.16 | 0.19873
22.18 | 0.21072
22.2 | 0.22396
22.22 | 0.23866
22.24 | 0.25506
22.26 | 0.27346
22.28 | 0.29424
22.3 | 0.31787
22.32 | 0.34496
22.34 | 0.37628
22.36 | 0.41288
22.38 | 0.45613
22.4 | 0.50791
22.42 | 0.57084
22.44 | 0.64867
22.46 | 0.74689
22.48 | 0.87395
22.5 | 1.04378
22.52 | 1.28184
22.54 | 1.63847
22.56 | 2.21131
22.58 | 3.16559
22.6 | 4.71801
22.62 | 7.00628
22.64 | 9.58875
22.66 | 10.6796
22.68 | 9.10143
22.7 | 6.56365
22.72 | 4.53487
22.74 | 3.23815
22.76 | 2.49423
22.78 | 2.09614
22.8 | 1.89911
22.82 | 1.82359
22.84 | 1.83274
22.86 | 1.91241
22.88 | 2.06089
22.9 | 2.28542
22.92 | 2.60241
22.94 | 3.04045
22.96 | 3.6475
22.98 | 4.50818
23 | 5.78519
23.02 | 7.80471
23.04 | 11.1793
23.06 | 16.8724
23.08 | 25.9786
23.1 | 38.611
23.12 | 50.2963
23.14 | 50.6753
23.16 | 39.2993
23.18 | 26.5244
23.2 | 17.2003
23.22 | 11.3356
23.24 | 7.84613
23.26 | 5.75138
23.28 | 4.42004
23.3 | 3.51311
23.32 | 2.86069
23.34 | 4.74271
23.36 | 4.43606
23.38 | 4.21339
23.4 | 4.05312
23.42 | 3.94045
23.44 | 3.865
23.46 | 3.81935
23.48 | 3.79812
23.5 | 3.79734
23.52 | 3.8141
23.54 | 3.84621
23.56 | 3.89207
23.58 | 3.9505
23.6 | 4.02063
23.62 | 4.10189
23.64 | 4.19389
23.66 | 4.29645
23.68 | 4.40952
23.7 | 4.5332
23.72 | 4.6677
23.74 | 4.81336
23.76 | 4.9706
23.78 | 5.13999
23.8 | 5.32217
23.82 | 5.51793
23.84 | 5.72816
23.86 | 7.64586
23.88 | 7.93573
23.9 | 8.24562
23.92 | 8.57713
23.94 | 8.9321
23.96 | 9.31258
23.98 | 12.8663
24 | 13.3931
24.02 | 13.9571
24.04 | 14.5617
24.06 | 15.2111
24.08 | 15.9099
24.1 | 16.6633
24.12 | 17.4674
24.14 | 18.3491
24.16 | 19.3062
24.18 | 20.348
24.2 | 21.485
24.22 | 22.7299
24.24 | 24.0973
24.26 | 25.6046
24.28 | 27.2726
24.3 | 29.126
24.32 | 31.367
24.34 | 33.6922
24.36 | 36.3137
24.38 | 39.2868
24.4 | 42.6802
24.42 | 46.5807
24.44 | 51.0991
24.46 | 56.3789
24.48 | 62.6078
24.5 | 70.036
24.52 | 79.0022
24.54 | 89.9738
24.56 | 103.61
24.58 | 120.862
24.6 | 143.148
24.62 | 172.638
24.64 | 213.193
24.66 | 271.831
24.68 | 362.647
24.7 | 512.386
24.72 | 764.12
24.74 | 1169.25
24.76 | 1743.24
24.78 | 2313.04
24.8 | 2406.03
24.82 | 1917.19
24.84 | 1317.7
24.86 | 869.392
24.88 | 585.894
24.9 | 418.448
24.92 | 320.234
24.94 | 260.34
24.96 | 221.995
24.98 | 196.865
25 | 180.734
25.02 | 171.321
25.04 | 167.366
25.06 | 168.252
25.08 | 173.861
25.1 | 184.53
25.12 | 201.126
25.14 | 225.247
25.16 | 259.747
25.18 | 309.993
25.2 | 390.209
25.22 | 512.974
25.24 | 713.952
25.26 | 1032.56
25.28 | 1486.13
25.3 | 1965.99
25.32 | 2153.32
25.34 | 1986.96
25.36 | 1853.06
25.38 | 2015.41
25.4 | 2528.2
25.42 | 3207.49
25.44 | 3443.63
25.46 | 2864.72
25.48 | 2014.08
25.5 | 1337.59
25.52 | 895.435
25.54 | 627.249
25.56 | 465.952
25.58 | 364.615
25.6 | 296.794
25.62 | 249.123
25.64 | 214.893
25.66 | 190.673
25.68 | 181.053
25.7 | 174.61
25.72 | 179.295
25.74 | 198.144
25.76 | 231.559
25.78 | 265.566
25.8 | 264.338
25.82 | 221.357
25.84 | 171.878
25.86 | 134.609
25.88 | 110.192
25.9 | 94.8618
25.92 | 85.074
25.94 | 78.4925
25.96 | 73.8366
25.98 | 70.453
26 | 68.165
26.02 | 66.4336
26.04 | 65.2979
26.06 | 64.6763
26.08 | 64.5172
26.1 | 64.7909
26.12 | 65.4846
26.14 | 66.5993
26.16 | 68.1491
26.18 | 70.1608
26.2 | 72.6749
26.22 | 83.5336
26.24 | 87.4591
26.26 | 92.1246
26.28 | 95.3971
26.3 | 102.022
26.32 | 109.893
26.34 | 119.298
26.36 | 130.617
26.38 | 144.371
26.4 | 161.275
26.42 | 182.34
26.44 | 209.023
26.46 | 243.494
26.48 | 289.135
26.5 | 351.655
26.52 | 441.735
26.54 | 580.651
26.56 | 809.443
26.58 | 1193.12
26.6 | 1812.35
26.62 | 2696.97
26.64 | 3598.68
26.66 | 3791.32
26.68 | 3058.59
26.7 | 2122.51
26.72 | 1414.94
26.74 | 966.645
26.76 | 703.078
26.78 | 550.626
26.8 | 458.598
26.82 | 403.595
26.84 | 370.871
26.86 | 354.074
26.88 | 350.124
26.9 | 354.685
26.92 | 374.257
26.94 | 407.167
26.96 | 456.628
26.98 | 528.437
27 | 633.212
27.02 | 791.789
27.04 | 1046.08
27.06 | 1473.83
27.08 | 2194.27
27.1 | 3335.44
27.12 | 4879.4
27.14 | 6196.69
27.16 | 6055.54
27.18 | 4622.63
27.2 | 3131.49
27.22 | 2071.37
27.24 | 1414.77
27.26 | 1029.89
27.28 | 803.696
27.3 | 666.021
27.32 | 580.045
27.34 | 528.717
27.36 | 505.109
27.38 | 507.752
27.4 | 537.437
27.42 | 590.873
27.44 | 646.421
27.46 | 675.433
27.48 | 698.2
27.5 | 755.119
27.52 | 871.424
27.54 | 1077.22
27.56 | 1432.5
27.58 | 2047.44
27.6 | 3080.85
27.62 | 4671.82
27.64 | 6654.49
27.66 | 7909.65
27.68 | 7112.97
27.7 | 5152.87
27.72 | 3410.06
27.74 | 2231.22
27.76 | 1512.35
27.78 | 1087.13
27.8 | 828.535
27.82 | 661.712
27.84 | 548.384
27.86 | 470.216
27.88 | 418.858
27.9 | 392.371
27.92 | 394.227
27.94 | 431.733
27.96 | 509.503
27.98 | 606.559
28 | 639.616
28.02 | 550.148
28.04 | 415.675
28.06 | 305.799
28.08 | 231.349
28.1 | 183.739
28.12 | 152.937
28.14 | 128.271
28.16 | 112.774
28.18 | 100.71
28.2 | 90.9627
28.22 | 82.8851
28.24 | 76.0632
28.26 | 70.214
28.28 | 65.1362
28.3 | 60.6821
28.32 | 56.7409
28.34 | 53.2274
28.36 | 50.0752
28.38 | 47.2313
28.4 | 44.653
28.42 | 42.3055
28.44 | 40.16
28.46 | 38.1923
28.48 | 36.3824
28.5 | 34.713
28.52 | 33.1694
28.54 | 31.7391
28.56 | 30.4111
28.58 | 29.1761
28.6 | 28.0257
28.62 | 26.9528
28.64 | 20.1469
28.66 | 19.3635
28.68 | 18.635
28.7 | 17.9577
28.72 | 17.3283
28.74 | 16.7438
28.76 | 16.202
28.78 | 15.701
28.8 | 15.2393
28.82 | 14.8159
28.84 | 14.4306
28.86 | 14.0833
28.88 | 13.7751
28.9 | 13.5074
28.92 | 13.1196
28.94 | 12.9469
28.96 | 12.8272
28.98 | 12.7686
29 | 12.7828
29.02 | 12.8864
29.04 | 13.1033
29.06 | 13.4689
29.08 | 14.0369
29.1 | 14.8948
29.12 | 16.1993
29.14 | 10.8313
29.16 | 14.4277
29.18 | 20.3825
29.2 | 30.0954
29.22 | 44.6583
29.24 | 65.9856
29.26 | 76.1745
29.28 | 69.7885
29.3 | 56.8688
29.32 | 48.736
29.34 | 48.5922
29.36 | 54.0325
29.38 | 59.0385
29.4 | 57.7911
29.42 | 54.8875
29.44 | 54.3414
29.46 | 50.7752
29.48 | 41.623
29.5 | 31.4208
29.52 | 23.7983
29.54 | 18.8993
29.56 | 15.9355
29.58 | 14.1629
29.6 | 13.0805
29.62 | 12.4059
29.64 | 11.9917
29.66 | 11.7586
29.68 | 11.6604
29.7 | 11.6678
29.72 | 11.7614
29.74 | 11.9283
29.76 | 12.1599
29.78 | 12.4507
29.8 | 12.7973
29.82 | 13.1981
29.84 | 13.6528
29.86 | 14.1623
29.88 | 14.7285
29.9 | 15.3543
29.92 | 16.0434
29.94 | 16.8007
29.96 | 17.6318
29.98 | 18.5438
30 | 19.5447
30.02 | 20.6442
30.04 | 21.8535
30.06 | 23.1859
30.08 | 24.6569
30.1 | 26.2848
30.12 | 28.0913
30.14 | 30.102
30.16 | 32.3477
30.18 | 34.8652
30.2 | 37.6989
30.22 | 40.9029
30.24 | 44.5434
30.26 | 48.7023
30.28 | 53.4814
30.3 | 59.0093
30.32 | 65.868
30.34 | 73.4417
30.36 | 82.4125
30.38 | 93.1434
30.4 | 106.122
30.42 | 122.017
30.44 | 141.76
30.46 | 166.681
30.48 | 198.735
30.5 | 240.898
30.52 | 298.014
30.54 | 378.766
30.56 | 500.165
30.58 | 695.653
30.6 | 1023.89
30.62 | 1566.93
30.64 | 2393.14
30.66 | 3404.37
30.68 | 4012.3
30.7 | 3592.2
30.72 | 2640.8
30.74 | 1834.21
30.76 | 1335.72
30.78 | 1068.62
30.8 | 881.234
30.82 | 688.283
30.84 | 522.434
30.86 | 407.973
30.88 | 335.825
30.9 | 282.781
30.92 | 231.857
30.94 | 186.716
30.96 | 151.858
30.98 | 126.2
31 | 107.264
31.02 | 92.911
31.04 | 81.652
31.06 | 72.554
31.08 | 65.0441
31.1 | 58.7527
31.12 | 53.424
31.14 | 48.8715
31.16 | 44.9549
31.18 | 41.5666
31.2 | 38.6228
31.22 | 36.0577
31.24 | 33.8189
31.26 | 31.865
31.28 | 30.1628
31.3 | 28.6865
31.32 | 27.4158
31.34 | 26.3361
31.36 | 25.4372
31.38 | 24.8543
31.4 | 24.3092
31.42 | 23.9432
31.44 | 23.7666
31.46 | 23.7971
31.48 | 24.0615
31.5 | 25.0371
31.52 | 25.9169
31.54 | 27.2084
31.56 | 29.0289
31.58 | 31.5514
31.6 | 35.0369
31.62 | 39.8981
31.64 | 46.8435
31.66 | 57.2177
31.68 | 73.7062
31.7 | 101.366
31.72 | 148.209
31.74 | 223.75
31.76 | 329.006
31.78 | 428.591
31.8 | 435.669
31.82 | 341.768
31.84 | 233.652
31.86 | 154.097
31.88 | 103.864
31.9 | 73.9094
31.92 | 55.9104
31.94 | 45.3622
31.96 | 37.5854
31.98 | 31.9916
32 | 27.9236
32.02 | 24.7316
32.04 | 22.2407
32.06 | 20.266
32.08 | 18.6806
32.1 | 17.4954
32.12 | 16.4485
32.14 | 11.7925
32.16 | 11.1906
32.18 | 10.6622
32.2 | 10.2903
32.22 | 10.008
32.24 | 9.80432
32.26 | 9.32413
32.28 | 9.26403
32.3 | 9.26344
32.32 | 9.31974
32.34 | 9.43169
32.36 | 9.54051
32.38 | 9.76689
32.4 | 10.053
32.42 | 10.4031
32.44 | 10.9011
32.46 | 11.4005
32.48 | 11.9874
32.5 | 12.6749
32.52 | 13.4797
32.54 | 14.4235
32.56 | 15.5348
32.58 | 16.8508
32.6 | 18.4218
32.62 | 20.3162
32.64 | 22.6294
32.66 | 25.4984
32.68 | 29.1285
32.7 | 33.8519
32.72 | 40.2554
32.74 | 49.4457
32.76 | 63.4234
32.78 | 85.3092
32.8 | 118.809
32.82 | 165.248
32.84 | 213.835
32.86 | 239.831
32.88 | 250.63
32.9 | 285.022
32.92 | 361.684
32.94 | 458.546
32.96 | 491.343
32.98 | 411.887
33 | 297.521
33.02 | 208.79
33.04 | 153.533
33.06 | 123.731
33.08 | 111.041
33.1 | 110.835
33.12 | 122.859
33.14 | 150.594
33.16 | 199.301
33.18 | 269.909
33.2 | 340.02
33.22 | 354.404
33.24 | 307.989
33.26 | 259.017
33.28 | 239.99
33.3 | 262.01
33.32 | 334.826
33.34 | 473.221
33.36 | 683.855
33.38 | 912.921
33.4 | 988.869
33.42 | 842.894
33.44 | 640.637
33.46 | 476.441
33.48 | 353.573
33.5 | 275.916
33.52 | 238.177
33.54 | 217.367
33.56 | 185.351
33.58 | 143.311
33.6 | 107.307
33.62 | 81.7859
33.64 | 64.7959
33.66 | 53.5593
33.68 | 46.4276
33.7 | 41.1532
33.72 | 37.5401
33.74 | 35.3302
33.76 | 34.7004
33.78 | 35.9126
33.8 | 40.0922
33.82 | 48.7707
33.84 | 63.2971
33.86 | 81.9731
33.88 | 93.5277
33.9 | 84.5807
33.92 | 64.0047
33.94 | 45.6942
33.96 | 33.1408
33.98 | 25.2899
34 | 20.4578
34.02 | 17.3568
34.04 | 15.2259
34.06 | 13.6763
34.08 | 12.5177
34.1 | 11.6499
34.12 | 11.0704
34.14 | 10.5256
34.16 | 9.99168
34.18 | 9.39626
34.2 | 8.87669
34.22 | 8.45673
34.24 | 8.12262
34.26 | 7.85571
34.28 | 7.64123
34.3 | 7.4695
34.32 | 7.33467
34.34 | 7.09639
34.36 | 7.0299
34.38 | 6.99349
34.4 | 6.9868
34.42 | 6.57635
34.44 | 6.64226
34.46 | 6.74033
34.48 | 6.87298
34.5 | 7.04351
34.52 | 7.2563
34.54 | 7.51707
34.56 | 7.83326
34.58 | 8.21461
34.6 | 8.67901
34.62 | 9.23371
34.64 | 9.90702
34.66 | 10.7315
34.68 | 11.7537
34.7 | 12.7801
34.72 | 14.4557
34.74 | 16.7036
34.76 | 19.8881
34.78 | 24.6958
34.8 | 32.2857
34.82 | 44.1813
34.84 | 61.5364
34.86 | 81.8035
34.88 | 96.0142
34.9 | 90.626
34.92 | 74.6881
34.94 | 62.1971
34.96 | 56.8178
34.98 | 58.266
35 | 66.3371
35.02 | 82.5406
35.04 | 111.758
35.06 | 162.304
35.08 | 244.684
35.1 | 362.863
35.12 | 484.208
35.14 | 514.558
35.16 | 429.74
35.18 | 327.08
35.2 | 261.722
35.22 | 225.626
35.24 | 186.95
35.26 | 139.893
35.28 | 100.131
35.3 | 72.4904
35.32 | 54.6768
35.34 | 44.1255
35.36 | 36.879
35.38 | 32.2422
35.4 | 29.3489
35.42 | 27.879
35.44 | 27.8587
35.46 | 29.7077
35.48 | 34.3777
35.5 | 43.3788
35.52 | 58.307
35.54 | 78.617
35.56 | 95.8091
35.58 | 97.7952
35.6 | 91.0465
35.62 | 84.813
35.64 | 73.533
35.66 | 55.9386
35.68 | 39.905
35.7 | 28.6497
35.72 | 21.4738
35.74 | 16.9722
35.76 | 14.0774
35.78 | 12.1092
35.8 | 10.6953
35.82 | 9.64062
35.84 | 8.83714
35.86 | 8.2203
35.88 | 7.7496
35.9 | 7.40037
35.92 | 7.16089
35.94 | 7.03419
35.96 | 7.04568
35.98 | 7.25429
36 | 7.75564
36.02 | 9.04596
36.04 | 10.316
36.06 | 11.3826
36.08 | 11.2197
36.1 | 10.1567
36.12 | 9.00495
36.14 | 8.25067
36.16 | 7.86244
36.18 | 7.73059
36.2 | 7.764
36.22 | 7.90776
36.24 | 8.13537
36.26 | 8.43665
36.28 | 8.80988
36.3 | 9.2582
36.32 | 9.78711
36.34 | 10.3342
36.36 | 11.0642
36.38 | 11.9181
36.4 | 12.9191
36.42 | 14.0978
36.44 | 15.4937
36.46 | 17.1589
36.48 | 19.1626
36.5 | 21.5987
36.52 | 24.5959
36.54 | 28.3352
36.56 | 33.0769
36.58 | 39.2067
36.6 | 47.3243
36.62 | 57.9688
36.64 | 73.891
36.66 | 98.1083
36.68 | 137.191
36.7 | 202.078
36.72 | 306.498
36.74 | 457.666
36.76 | 633.908
36.78 | 744.92
36.8 | 674.203
36.82 | 491.289
36.84 | 325.591
36.86 | 212.944
36.88 | 143.922
36.9 | 103.056
36.92 | 79.0811
36.94 | 63.0559
36.96 | 52.0699
36.98 | 44.2404
37 | 38.5595
37.02 | 34.4437
37.04 | 31.4859
37.06 | 29.67
37.08 | 28.9531
37.1 | 29.5504
37.12 | 31.756
37.14 | 35.807
37.16 | 40.5046
37.18 | 42.2036
37.2 | 39.4686
37.22 | 36.1075
37.24 | 34.3858
37.26 | 34.841
37.28 | 37.3914
37.3 | 42.1339
37.32 | 49.6734
37.34 | 61.5597
37.36 | 81.0517
37.38 | 113.986
37.4 | 168.661
37.42 | 252.345
37.44 | 356.668
37.46 | 425.037
37.48 | 393.431
37.5 | 311.11
37.52 | 248.603
37.54 | 218.005
37.56 | 192.485
37.58 | 152.404
37.6 | 110.908
37.62 | 79.7881
37.64 | 59.2186
37.66 | 46.1678
37.68 | 37.8114
37.7 | 32.2283
37.72 | 28.3127
37.74 | 25.4719
37.76 | 23.3788
37.78 | 21.8376
37.8 | 20.7225
37.82 | 19.9496
37.84 | 19.4628
37.86 | 19.2384
37.88 | 19.2275
37.9 | 19.4316
37.92 | 19.8491
37.94 | 20.5433
37.96 | 21.4198
37.98 | 22.5602
38 | 24.0035
38.02 | 25.8046
38.04 | 28.0392
38.06 | 30.8118
38.08 | 34.2677
38.1 | 38.6123
38.12 | 44.1433
38.14 | 51.3099
38.16 | 60.8366
38.18 | 73.9854
38.2 | 93.0465
38.22 | 121.965
38.24 | 167.178
38.26 | 236.029
38.28 | 335.402
38.3 | 453.132
38.32 | 574.861
38.34 | 729.912
38.36 | 902.913
38.38 | 937.98
38.4 | 760.14
38.42 | 527.793
38.44 | 349.562
38.46 | 235.285
38.48 | 167.188
38.5 | 127.241
38.52 | 103.318
38.54 | 88.9394
38.56 | 81.3769
38.58 | 80.2385
38.6 | 86.7726
38.62 | 103.074
38.64 | 129.606
38.66 | 157.246
38.68 | 160.914
38.7 | 134.318
38.72 | 102.212
38.74 | 78.7414
38.76 | 64.8842
38.78 | 58.0508
38.8 | 56.0577
38.82 | 57.622
38.84 | 62.4487
38.86 | 71.1499
38.88 | 85.538
38.9 | 109.582
38.92 | 150.496
38.94 | 221.034
38.96 | 334.28
38.98 | 490.998
39 | 633.807
39.02 | 634.2
39.04 | 491.201
39.06 | 333.282
39.08 | 218.624
39.1 | 146.7
39.12 | 104.021
39.14 | 78.5371
39.16 | 62.5494
39.18 | 51.9769
39.2 | 44.8543
39.22 | 40.2939
39.24 | 38.0097
39.26 | 38.128
39.28 | 41.0109
39.3 | 46.6115
39.32 | 53.478
39.34 | 61.1872
39.36 | 70.8345
39.38 | 75.9966
39.4 | 67.4594
39.42 | 51.6086
39.44 | 38.0317
39.46 | 28.9523
39.48 | 23.5113
39.5 | 20.4964
39.52 | 19.0481
39.54 | 18.7701
39.56 | 19.6974
39.58 | 22.318
39.6 | 27.7192
39.62 | 37.1421
39.64 | 51.6194
39.66 | 68.4392
39.68 | 75.8818
39.7 | 65.253
39.72 | 47.5466
39.74 | 33.059
39.76 | 23.5113
39.78 | 17.5401
39.8 | 14.089
39.82 | 11.9543
39.84 | 9.70809
39.86 | 8.78109
39.88 | 8.15446
39.9 | 7.75145
39.92 | 7.53039
39.94 | 7.47134
39.96 | 7.5709
39.98 | 7.84121
40 | 8.31245
40.02 | 9.04027
40.04 | 10.1236
40.06 | 11.7485
40.08 | 14.2898
40.1 | 18.4745
40.12 | 25.5551
40.14 | 37.2244
40.16 | 54.5769
40.18 | 74.997
40.2 | 85.0797
40.22 | 74.0744
40.24 | 54.3007
40.26 | 38.1784
40.28 | 28.0088
40.3 | 22.559
40.32 | 20.3308
40.34 | 20.4344
40.36 | 22.8066
40.38 | 28.2909
40.4 | 38.6487
40.42 | 56.1336
40.44 | 81.5338
40.46 | 107.428
40.48 | 112.43
40.5 | 89.7994
40.52 | 61.9929
40.54 | 40.9434
40.56 | 27.4995
40.58 | 19.4568
40.6 | 14.6484
40.62 | 11.6284
40.64 | 9.60484
40.66 | 8.18027
40.68 | 7.14975
40.7 | 6.40246
40.72 | 5.85804
40.74 | 5.4769
40.76 | 5.23176
40.78 | 5.09451
40.8 | 5.08693
40.82 | 5.19998
40.84 | 5.39356
40.86 | 5.80773
40.88 | 6.434
40.9 | 7.35333
40.92 | 8.71024
40.94 | 10.7856
40.96 | 14.1429
40.98 | 19.8265
41 | 29.4396
41.02 | 44.7065
41.04 | 65.3997
41.06 | 83.0873
41.08 | 81.1803
41.1 | 61.8282
41.12 | 41.7339
41.14 | 27.264
41.16 | 18.2836
41.18 | 12.9469
41.2 | 9.72778
41.22 | 7.66678
41.24 | 6.25559
41.26 | 5.23986
41.28 | 4.48556
41.3 | 3.9149
41.32 | 3.47943
41.34 | 3.14835
41.36 | 3.09779
41.38 | 2.93533
41.4 | 2.8538
41.42 | 2.88769
41.44 | 3.05395
41.46 | 3.43636
41.48 | 4.10662
41.5 | 5.02152
41.52 | 5.79221
41.54 | 6.04192
41.56 | 5.92614
41.58 | 5.31397
41.6 | 4.28411
41.62 | 3.34934
41.64 | 2.70388
41.66 | 2.22628
41.68 | 1.99177
41.7 | 1.85708
41.72 | 1.78404
41.74 | 1.75372
41.76 | 1.75901
41.78 | 1.80087
41.8 | 1.88933
41.82 | 2.04903
41.84 | 2.32711
41.86 | 2.79406
41.88 | 3.51873
41.9 | 4.46863
41.92 | 5.18442
41.94 | 5.01606
41.96 | 4.13808
41.98 | 3.43596
42 | 3.02114
42.02 | 2.87766
42.04 | 2.96758
42.06 | 3.2983
42.08 | 3.9333
42.1 | 4.95172
42.12 | 6.28913
42.14 | 7.33188
42.16 | 7.14539
42.18 | 6.09819
42.2 | 5.13784
42.22 | 4.56647
42.24 | 4.34242
42.26 | 4.3675
42.28 | 4.56714
42.3 | 4.95025
42.32 | 5.4197
42.34 | 6.03546
42.36 | 6.83155
42.38 | 7.86454
42.4 | 9.22589
42.42 | 11.0717
42.44 | 13.6944
42.46 | 17.673
42.48 | 24.0997
42.5 | 34.7241
42.52 | 51.6233
42.54 | 75.3943
42.56 | 98.8939
42.58 | 103.383
42.6 | 85.1674
42.62 | 63.3233
42.64 | 48.3596
42.66 | 41.2071
42.68 | 40.831
42.7 | 47.1707
42.72 | 62.0944
42.74 | 89.1021
42.76 | 130.859
42.78 | 180.176
42.8 | 204.499
42.82 | 178.388
42.84 | 132.055
42.86 | 93.5099
42.88 | 65.3578
42.9 | 45.4499
42.92 | 32.3835
42.94 | 24.0401
42.96 | 18.6007
42.98 | 14.908
43 | 12.2921
43.02 | 10.3628
43.04 | 8.89638
43.06 | 7.75574
43.08 | 6.8608
43.1 | 6.15236
43.12 | 5.59251
43.14 | 5.15648
43.16 | 4.83004
43.18 | 4.60934
43.2 | 4.50459
43.22 | 4.55078
43.24 | 4.82767
43.26 | 5.48022
43.28 | 6.70935
43.3 | 8.66668
43.32 | 11.0346
43.34 | 12.2343
43.36 | 10.9912
43.38 | 8.4688
43.4 | 6.35823
43.42 | 4.97495
43.44 | 4.16102
43.46 | 3.71452
43.48 | 3.49002
43.5 | 3.40757
43.52 | 3.43257
43.54 | 3.55645
43.56 | 3.80202
43.58 | 4.16388
43.6 | 4.70131
43.62 | 5.49356
43.64 | 6.72279
43.66 | 8.70593
43.68 | 12.064
43.7 | 17.7262
43.72 | 26.6547
43.74 | 38.5576
43.76 | 48.1941
43.78 | 46.2667
43.8 | 34.9866
43.82 | 23.6849
43.84 | 15.7334
43.86 | 10.8123
43.88 | 7.90483
43.9 | 6.16256
43.92 | 5.06044
43.94 | 4.32319
43.96 | 3.81433
43.98 | 3.46337
44 | 3.23159
44.02 | 3.09915
44.04 | 3.05685
44.06 | 3.02026
44.08 | 3.19581
44.1 | 3.54813
44.12 | 4.19789
44.14 | 5.35946
44.16 | 7.32944
44.18 | 10.3383
44.2 | 13.9541
44.22 | 16.0434
44.24 | 14.2259
44.26 | 10.4451
44.28 | 7.64363
44.3 | 5.66125
44.32 | 4.49662
44.34 | 3.83687
44.36 | 3.48935
44.38 | 3.31393
44.4 | 3.24774
44.42 | 3.26103
44.44 | 3.33993
44.46 | 3.47905
44.48 | 3.67855
44.5 | 3.94329
44.52 | 4.28285
44.54 | 4.76019
44.56 | 5.30337
44.58 | 5.99155
44.6 | 6.87249
44.62 | 8.01739
44.64 | 9.5367
44.66 | 11.6138
44.68 | 14.5852
44.7 | 19.1182
44.72 | 26.5086
44.74 | 38.9498
44.76 | 59.3182
44.78 | 89.4382
44.8 | 123.563
44.82 | 137.698
44.84 | 116.381
44.86 | 82.4602
44.88 | 55.2304
44.9 | 37.8218
44.92 | 27.999
44.94 | 23.2588
44.96 | 21.9757
44.98 | 23.1726
45 | 25.2863
45.02 | 25.2124
45.04 | 22.2717
45.06 | 19.341
45.08 | 17.5644
45.1 | 15.7484
45.12 | 13.1546
45.14 | 10.7139
45.16 | 8.97086
45.18 | 7.86745
45.2 | 7.2171
45.22 | 6.86194
45.24 | 6.65437
45.26 | 6.63124
45.28 | 6.71879
45.3 | 6.90585
45.32 | 7.1905
45.34 | 7.57773
45.36 | 8.07945
45.38 | 8.71608
45.4 | 9.51972
45.42 | 10.5376
45.44 | 11.8325
45.46 | 13.4734
45.48 | 15.4912
45.5 | 17.8595
45.52 | 20.7559
45.54 | 24.6843
45.56 | 30.3497
45.58 | 38.9273
45.6 | 52.5233
45.62 | 74.4903
45.64 | 109.205
45.66 | 158.442
45.68 | 212.216
45.7 | 249.373
45.72 | 275.881
45.74 | 296.303
45.76 | 273.235
45.78 | 207.046
45.8 | 141.902
45.82 | 96.2806
45.84 | 67.937
45.86 | 51.4325
45.88 | 42.1668
45.9 | 37.4831
45.92 | 36.4025
45.94 | 39.069
45.96 | 46.0725
45.98 | 56.9892
46 | 66.5463
46.02 | 64.8692
46.04 | 53.5188
46.06 | 42.3492
46.08 | 35.2569
46.1 | 32.1699
46.12 | 32.3628
46.14 | 35.5756
46.16 | 42.515
46.18 | 55.2606
46.2 | 77.488
46.22 | 113.776
46.24 | 165.559
46.26 | 218.596
46.28 | 240.748
46.3 | 221.725
46.32 | 173.117
46.34 | 120.122
46.36 | 80.4501
46.38 | 55.0814
46.4 | 39.7285
46.42 | 30.4125
46.44 | 24.5402
46.46 | 20.7061
46.48 | 18.2517
46.5 | 16.9093
46.52 | 16.6322
46.54 | 17.2317
46.56 | 17.8176
46.58 | 16.8046
46.6 | 14.4038
46.62 | 12.0925
46.64 | 10.4345
46.66 | 9.37549
46.68 | 8.7422
46.7 | 8.59576
46.72 | 8.44269
46.74 | 8.43941
46.76 | 8.56959
46.78 | 8.83269
46.8 | 9.23949
46.82 | 9.81178
46.84 | 10.5847
46.86 | 11.6119
46.88 | 12.9744
46.9 | 14.7976
46.92 | 17.2878
46.94 | 20.8179
46.96 | 26.1187
46.98 | 34.6102
47 | 48.7283
47.02 | 71.7508
47.04 | 106.053
47.06 | 146.204
47.08 | 166.762
47.1 | 147.182
47.12 | 111.372
47.14 | 83.6759
47.16 | 69.3404
47.18 | 68.1357
47.2 | 80.2282
47.22 | 107.88
47.24 | 152.404
47.26 | 204.027
47.28 | 224.193
47.3 | 188.297
47.32 | 132.656
47.34 | 87.957
47.36 | 58.6885
47.38 | 40.9595
47.4 | 30.324
47.42 | 23.6869
47.44 | 19.201
47.46 | 16.0027
47.48 | 13.6295
47.5 | 11.7752
47.52 | 10.3725
47.54 | 9.26783
47.56 | 8.38891
47.58 | 7.68511
47.6 | 7.12845
47.62 | 6.67773
47.64 | 6.32073
47.66 | 6.04447
47.68 | 5.83934
47.7 | 5.69886
47.72 | 5.61919
47.74 | 5.45712
47.76 | 5.39285
47.78 | 5.50229
47.8 | 5.68042
47.82 | 5.93617
47.84 | 6.28253
47.86 | 6.73785
47.88 | 7.32786
47.9 | 8.08883
47.92 | 9.07244
47.94 | 10.3536
47.96 | 12.0441
47.98 | 14.3167
48 | 17.4599
48.02 | 22.0041
48.04 | 29.1322
48.06 | 40.6274
48.08 | 60.0762
48.1 | 91.9556
48.12 | 138.99
48.14 | 191.512
48.16 | 212.005
48.18 | 177.411
48.2 | 123.976
48.22 | 81.1741
48.24 | 53.3006
48.26 | 36.5418
48.28 | 26.5845
48.3 | 20.4027
48.32 | 16.2919
48.34 | 13.39
48.36 | 11.2565
48.38 | 9.64478
48.4 | 8.40763
48.42 | 7.64176
48.44 | 6.88025
48.46 | 6.27582
48.48 | 5.79579
48.5 | 5.41717
48.52 | 5.12426
48.54 | 4.75822
48.56 | 4.61699
48.58 | 4.54866
48.6 | 4.56048
48.62 | 4.6552
48.64 | 4.82318
48.66 | 5.02439
48.68 | 5.26931
48.7 | 5.65467
48.72 | 6.5461
48.74 | 7.38041
48.76 | 9.12521
48.78 | 12.0987
48.8 | 17.0743
48.82 | 24.7654
48.84 | 34.5374
48.86 | 41.2615
48.88 | 38.1249
48.9 | 28.846
48.92 | 20.4402
48.94 | 14.897
48.96 | 11.8535
48.98 | 10.6406
49 | 10.809
49.02 | 12.0813
49.04 | 13.8146
49.06 | 14.3383
49.08 | 12.774
49.1 | 10.564
49.12 | 8.87851
49.14 | 7.90447
49.16 | 7.48039
49.18 | 7.38904
49.2 | 7.47564
49.22 | 7.71992
49.24 | 8.14628
49.26 | 8.77288
49.28 | 9.62696
49.3 | 10.7578
49.32 | 12.2486
49.34 | 14.2378
49.36 | 16.9666
49.38 | 20.8939
49.4 | 26.9268
49.42 | 36.7418
49.44 | 52.9279
49.46 | 78.3397
49.48 | 112.95
49.5 | 144.113
49.52 | 145.612
49.54 | 120.274
49.56 | 96.1536
49.58 | 86.3668
49.6 | 92.0889
49.62 | 107.765
49.64 | 117.107
49.66 | 104.12
49.68 | 80.4964
49.7 | 61.4621
49.72 | 50.4798
49.74 | 46.6429
49.76 | 49.1359
49.78 | 58.7721
49.8 | 78.4331
49.82 | 112.224
49.84 | 161.553
49.86 | 211.988
49.88 | 222.148
49.9 | 180.167
49.92 | 127.135
49.94 | 87.4399
49.96 | 62.8257
49.98 | 49.1577
50 | 42.4416