## Sheet1
2θ | Intensity
5.0017 | 57
5.0119 | 60
5.0222 | 62
5.0325 | 59
5.0427 | 56
5.053 | 47
5.0633 | 46
5.0735 | 48
5.0838 | 48
5.0941 | 44
5.1043 | 49
5.1146 | 50
5.1249 | 54
5.1351 | 51
5.1454 | 52
5.1557 | 60
5.1659 | 55
5.1762 | 59
5.1864 | 48
5.1967 | 46
5.207 | 51
5.2172 | 61
5.2275 | 58
5.2378 | 58
5.248 | 53
5.2583 | 60
5.2686 | 49
5.2788 | 57
5.2891 | 61
5.2994 | 57
5.3096 | 43
5.3199 | 59
5.3302 | 67
5.3404 | 46
5.3507 | 45
5.361 | 41
5.3712 | 57
5.3815 | 53
5.3917 | 70
5.402 | 68
5.4123 | 52
5.4225 | 59
5.4328 | 43
5.4431 | 50
5.4533 | 63
5.4636 | 53
5.4739 | 52
5.4841 | 39
5.4944 | 43
5.5047 | 65
5.5149 | 48
5.5252 | 62
5.5355 | 46
5.5457 | 45
5.556 | 57
5.5663 | 62
5.5765 | 52
5.5868 | 52
5.5971 | 56
5.6073 | 46
5.6176 | 50
5.6278 | 52
5.6381 | 47
5.6484 | 47
5.6586 | 53
5.6689 | 44
5.6792 | 55
5.6894 | 55
5.6997 | 56
5.71 | 57
5.7202 | 47
5.7305 | 59
5.7408 | 60
5.751 | 51
5.7613 | 44
5.7716 | 52
5.7818 | 46
5.7921 | 46
5.8024 | 46
5.8126 | 61
5.8229 | 49
5.8331 | 43
5.8434 | 59
5.8537 | 54
5.8639 | 49
5.8742 | 63
5.8845 | 45
5.8947 | 39
5.905 | 51
5.9153 | 58
5.9255 | 44
5.9358 | 49
5.9461 | 49
5.9563 | 61
5.9666 | 44
5.9769 | 47
5.9871 | 52
5.9974 | 52
6.0077 | 42
6.0179 | 62
6.0282 | 44
6.0384 | 59
6.0487 | 50
6.059 | 53
6.0692 | 42
6.0795 | 40
6.0898 | 44
6.1 | 53
6.1103 | 68
6.1206 | 59
6.1308 | 59
6.1411 | 44
6.1514 | 49
6.1616 | 52
6.1719 | 54
6.1822 | 67
6.1924 | 49
6.2027 | 60
6.213 | 48
6.2232 | 49
6.2335 | 76
6.2437 | 49
6.254 | 45
6.2643 | 69
6.2745 | 84
6.2848 | 82
6.2951 | 84
6.3053 | 108
6.3156 | 142
6.3259 | 177
6.3361 | 182
6.3464 | 214
6.3567 | 204
6.3669 | 190
6.3772 | 259
6.3875 | 210
6.3977 | 178
6.408 | 139
6.4183 | 124
6.4285 | 77
6.4388 | 67
6.449 | 43
6.4593 | 42
6.4696 | 63
6.4798 | 61
6.4901 | 55
6.5004 | 45
6.5106 | 51
6.5209 | 51
6.5312 | 57
6.5414 | 49
6.5517 | 49
6.562 | 55
6.5722 | 41
6.5825 | 61
6.5928 | 44
6.603 | 53
6.6133 | 52
6.6236 | 60
6.6338 | 56
6.6441 | 57
6.6543 | 60
6.6646 | 49
6.6749 | 50
6.6851 | 54
6.6954 | 50
6.7057 | 48
6.7159 | 61
6.7262 | 48
6.7365 | 55
6.7467 | 44
6.757 | 49
6.7673 | 41
6.7775 | 47
6.7878 | 44
6.7981 | 60
6.8083 | 45
6.8186 | 65
6.8289 | 53
6.8391 | 55
6.8494 | 50
6.8596 | 47
6.8699 | 55
6.8802 | 43
6.8904 | 47
6.9007 | 46
6.911 | 43
6.9212 | 48
6.9315 | 46
6.9418 | 51
6.952 | 42
6.9623 | 51
6.9726 | 54
6.9828 | 61
6.9931 | 47
7.0034 | 41
7.0136 | 44
7.0239 | 51
7.0342 | 51
7.0444 | 51
7.0547 | 50
7.0649 | 51
7.0752 | 46
7.0855 | 57
7.0957 | 58
7.106 | 55
7.1163 | 42
7.1265 | 56
7.1368 | 45
7.1471 | 53
7.1573 | 40
7.1676 | 51
7.1779 | 49
7.1881 | 47
7.1984 | 54
7.2087 | 51
7.2189 | 46
7.2292 | 45
7.2395 | 55
7.2497 | 59
7.26 | 45
7.2702 | 62
7.2805 | 52
7.2908 | 50
7.301 | 43
7.3113 | 52
7.3216 | 42
7.3318 | 50
7.3421 | 50
7.3524 | 43
7.3626 | 53
7.3729 | 42
7.3832 | 44
7.3934 | 45
7.4037 | 51
7.414 | 44
7.4242 | 58
7.4345 | 48
7.4448 | 42
7.455 | 62
7.4653 | 53
7.4755 | 48
7.4858 | 57
7.4961 | 44
7.5063 | 57
7.5166 | 54
7.5269 | 51
7.5371 | 39
7.5474 | 46
7.5577 | 51
7.5679 | 47
7.5782 | 49
7.5885 | 44
7.5987 | 57
7.609 | 51
7.6193 | 54
7.6295 | 58
7.6398 | 49
7.6501 | 46
7.6603 | 53
7.6706 | 41
7.6808 | 50
7.6911 | 43
7.7014 | 47
7.7116 | 48
7.7219 | 72
7.7322 | 51
7.7424 | 69
7.7527 | 47
7.763 | 64
7.7732 | 70
7.7835 | 61
7.7938 | 48
7.804 | 56
7.8143 | 53
7.8246 | 52
7.8348 | 52
7.8451 | 42
7.8554 | 54
7.8656 | 39
7.8759 | 57
7.8862 | 60
7.8964 | 68
7.9067 | 55
7.9169 | 56
7.9272 | 59
7.9375 | 54
7.9477 | 57
7.958 | 60
7.9683 | 56
7.9785 | 53
7.9888 | 49
7.9991 | 55
8.0093 | 42
8.0196 | 50
8.0299 | 51
8.0401 | 53
8.0504 | 66
8.0607 | 48
8.0709 | 55
8.0812 | 52
8.0915 | 51
8.1017 | 41
8.112 | 55
8.1222 | 61
8.1325 | 62
8.1428 | 59
8.153 | 55
8.1633 | 58
8.1736 | 54
8.1838 | 48
8.1941 | 67
8.2044 | 68
8.2146 | 56
8.2249 | 70
8.2352 | 46
8.2454 | 65
8.2557 | 51
8.266 | 63
8.2762 | 58
8.2865 | 48
8.2968 | 60
8.307 | 55
8.3173 | 72
8.3275 | 59
8.3378 | 46
8.3481 | 52
8.3583 | 58
8.3686 | 43
8.3789 | 66
8.3891 | 56
8.3994 | 51
8.4097 | 54
8.4199 | 56
8.4302 | 68
8.4405 | 71
8.4507 | 59
8.461 | 78
8.4713 | 61
8.4815 | 58
8.4918 | 62
8.5021 | 54
8.5123 | 49
8.5226 | 62
8.5328 | 56
8.5431 | 48
8.5534 | 52
8.5636 | 56
8.5739 | 59
8.5842 | 65
8.5944 | 52
8.6047 | 63
8.615 | 62
8.6252 | 54
8.6355 | 58
8.6458 | 59
8.656 | 50
8.6663 | 72
8.6766 | 65
8.6868 | 60
8.6971 | 62
8.7074 | 69
8.7176 | 53
8.7279 | 49
8.7381 | 55
8.7484 | 62
8.7587 | 62
8.7689 | 56
8.7792 | 55
8.7895 | 59
8.7997 | 56
8.81 | 52
8.8203 | 66
8.8305 | 61
8.8408 | 53
8.8511 | 66
8.8613 | 81
8.8716 | 72
8.8819 | 48
8.8921 | 49
8.9024 | 69
8.9127 | 54
8.9229 | 55
8.9332 | 51
8.9434 | 75
8.9537 | 70
8.964 | 62
8.9742 | 58
8.9845 | 75
8.9948 | 58
9.005 | 61
9.0153 | 48
9.0256 | 70
9.0358 | 63
9.0461 | 69
9.0564 | 87
9.0666 | 67
9.0769 | 75
9.0872 | 52
9.0974 | 69
9.1077 | 57
9.118 | 62
9.1282 | 53
9.1385 | 59
9.1487 | 73
9.159 | 67
9.1693 | 68
9.1795 | 73
9.1898 | 55
9.2001 | 62
9.2103 | 62
9.2206 | 54
9.2309 | 56
9.2411 | 53
9.2514 | 64
9.2617 | 72
9.2719 | 73
9.2822 | 67
9.2925 | 69
9.3027 | 48
9.313 | 68
9.3233 | 63
9.3335 | 79
9.3438 | 63
9.354 | 85
9.3643 | 54
9.3746 | 70
9.3848 | 72
9.3951 | 57
9.4054 | 73
9.4156 | 67
9.4259 | 62
9.4362 | 59
9.4464 | 48
9.4567 | 73
9.467 | 61
9.4772 | 69
9.4875 | 71
9.4978 | 61
9.508 | 72
9.5183 | 50
9.5286 | 74
9.5388 | 72
9.5491 | 74
9.5593 | 62
9.5696 | 76
9.5799 | 68
9.5901 | 71
9.6004 | 71
9.6107 | 63
9.6209 | 65
9.6312 | 55
9.6415 | 77
9.6517 | 76
9.662 | 69
9.6723 | 61
9.6825 | 75
9.6928 | 62
9.7031 | 55
9.7133 | 65
9.7236 | 67
9.7339 | 77
9.7441 | 77
9.7544 | 62
9.7646 | 84
9.7749 | 72
9.7852 | 86
9.7954 | 82
9.8057 | 90
9.816 | 86
9.8262 | 66
9.8365 | 88
9.8468 | 77
9.857 | 74
9.8673 | 66
9.8776 | 97
9.8878 | 75
9.8981 | 81
9.9084 | 90
9.9186 | 79
9.9289 | 96
9.9392 | 96
9.9494 | 97
9.9597 | 95
9.9699 | 79
9.9802 | 80
9.9905 | 97
10.0007 | 69
10.011 | 103
10.0213 | 101
10.0315 | 80
10.0418 | 92
10.0521 | 89
10.0623 | 89
10.0726 | 114
10.0829 | 101
10.0931 | 94
10.1034 | 100
10.1137 | 96
10.1239 | 92
10.1342 | 89
10.1445 | 94
10.1547 | 99
10.165 | 102
10.1752 | 97
10.1855 | 118
10.1958 | 115
10.206 | 87
10.2163 | 117
10.2266 | 115
10.2368 | 119
10.2471 | 117
10.2574 | 121
10.2676 | 115
10.2779 | 127
10.2882 | 113
10.2984 | 101
10.3087 | 106
10.319 | 114
10.3292 | 107
10.3395 | 103
10.3498 | 117
10.36 | 112
10.3703 | 132
10.3806 | 112
10.3908 | 119
10.4011 | 104
10.4113 | 134
10.4216 | 138
10.4319 | 118
10.4421 | 110
10.4524 | 125
10.4627 | 131
10.4729 | 140
10.4832 | 142
10.4935 | 122
10.5037 | 127
10.514 | 110
10.5243 | 117
10.5345 | 116
10.5448 | 130
10.5551 | 116
10.5653 | 110
10.5756 | 112
10.5859 | 112
10.5961 | 121
10.6064 | 108
10.6166 | 107
10.6269 | 117
10.6372 | 122
10.6474 | 113
10.6577 | 110
10.668 | 104
10.6782 | 106
10.6885 | 116
10.6988 | 120
10.709 | 111
10.7193 | 107
10.7296 | 112
10.7398 | 109
10.7501 | 106
10.7604 | 101
10.7706 | 123
10.7809 | 102
10.7912 | 104
10.8014 | 101
10.8117 | 102
10.8219 | 121
10.8322 | 108
10.8425 | 115
10.8527 | 124
10.863 | 114
10.8733 | 123
10.8835 | 132
10.8938 | 128
10.9041 | 111
10.9143 | 110
10.9246 | 107
10.9349 | 119
10.9451 | 111
10.9554 | 107
10.9657 | 115
10.9759 | 108
10.9862 | 115
10.9965 | 99
11.0067 | 110
11.017 | 109
11.0272 | 119
11.0375 | 112
11.0478 | 111
11.058 | 101
11.0683 | 114
11.0786 | 113
11.0888 | 104
11.0991 | 107
11.1094 | 109
11.1196 | 116
11.1299 | 105
11.1402 | 112
11.1504 | 107
11.1607 | 124
11.171 | 124
11.1812 | 113
11.1915 | 114
11.2018 | 97
11.212 | 115
11.2223 | 105
11.2325 | 101
11.2428 | 109
11.2531 | 115
11.2633 | 102
11.2736 | 107
11.2839 | 97
11.2941 | 104
11.3044 | 102
11.3147 | 104
11.3249 | 101
11.3352 | 121
11.3455 | 113
11.3557 | 105
11.366 | 106
11.3763 | 110
11.3865 | 109
11.3968 | 108
11.4071 | 110
11.4173 | 114
11.4276 | 112
11.4378 | 116
11.4481 | 112
11.4584 | 116
11.4686 | 126
11.4789 | 102
11.4892 | 114
11.4994 | 113
11.5097 | 112
11.52 | 115
11.5302 | 110
11.5405 | 112
11.5508 | 99
11.561 | 110
11.5713 | 112
11.5816 | 124
11.5918 | 109
11.6021 | 130
11.6124 | 105
11.6226 | 114
11.6329 | 105
11.6431 | 100
11.6534 | 107
11.6637 | 127
11.6739 | 117
11.6842 | 107
11.6945 | 118
11.7047 | 123
11.715 | 124
11.7253 | 124
11.7355 | 114
11.7458 | 97
11.7561 | 115
11.7663 | 105
11.7766 | 101
11.7869 | 109
11.7971 | 124
11.8074 | 109
11.8177 | 130
11.8279 | 105
11.8382 | 114
11.8484 | 116
11.8587 | 110
11.869 | 112
11.8792 | 112
11.8895 | 121
11.8998 | 108
11.91 | 107
11.9203 | 117
11.9306 | 122
11.9408 | 127
11.9511 | 110
11.9614 | 121
11.9716 | 117
11.9819 | 126
11.9922 | 131
12.0024 | 137
12.0127 | 145
12.023 | 144
12.0332 | 141
12.0435 | 131
12.0537 | 123
12.064 | 148
12.0743 | 133
12.0845 | 143
12.0948 | 132
12.1051 | 135
12.1153 | 136
12.1256 | 148
12.1359 | 125
12.1461 | 129
12.1564 | 132
12.1667 | 125
12.1769 | 139
12.1872 | 137
12.1975 | 143
12.2077 | 156
12.218 | 173
12.2283 | 144
12.2385 | 167
12.2488 | 160
12.259 | 183
12.2693 | 157
12.2796 | 181
12.2898 | 163
12.3001 | 154
12.3104 | 145
12.3206 | 177
12.3309 | 188
12.3412 | 176
12.3514 | 174
12.3617 | 171
12.372 | 179
12.3822 | 177
12.3925 | 189
12.4028 | 174
12.413 | 185
12.4233 | 188
12.4336 | 168
12.4438 | 185
12.4541 | 176
12.4643 | 212
12.4746 | 213
12.4849 | 218
12.4951 | 221
12.5054 | 232
12.5157 | 221
12.5259 | 285
12.5362 | 312
12.5465 | 420
12.5567 | 465
12.567 | 522
12.5773 | 691
12.5875 | 871
12.5978 | 1203
12.6081 | 1648
12.6183 | 2432
12.6286 | 4189
12.6389 | 6155
12.6491 | 7113
12.6594 | 7803
12.6697 | 9167
12.6799 | 8562
12.6902 | 6584
12.7004 | 5549
12.7107 | 4001
12.721 | 2424
12.7312 | 1580
12.7415 | 923
12.7518 | 527
12.762 | 361
12.7723 | 315
12.7826 | 291
12.7928 | 247
12.8031 | 238
12.8134 | 244
12.8236 | 233
12.8339 | 227
12.8442 | 200
12.8544 | 198
12.8647 | 181
12.875 | 199
12.8852 | 190
12.8955 | 193
12.9057 | 215
12.916 | 202
12.9263 | 199
12.9365 | 217
12.9468 | 172
12.9571 | 176
12.9673 | 196
12.9776 | 204
12.9879 | 202
12.9981 | 219
13.0084 | 216
13.0187 | 189
13.0289 | 176
13.0392 | 182
13.0495 | 182
13.0597 | 188
13.07 | 180
13.0803 | 180
13.0905 | 186
13.1008 | 172
13.111 | 192
13.1213 | 175
13.1316 | 184
13.1418 | 183
13.1521 | 191
13.1624 | 187
13.1726 | 188
13.1829 | 191
13.1932 | 180
13.2034 | 181
13.2137 | 185
13.224 | 181
13.2342 | 179
13.2445 | 192
13.2548 | 179
13.265 | 186
13.2753 | 175
13.2856 | 180
13.2958 | 172
13.3061 | 178
13.3163 | 175
13.3266 | 191
13.3369 | 176
13.3471 | 196
13.3574 | 184
13.3677 | 186
13.3779 | 181
13.3882 | 178
13.3985 | 186
13.4087 | 174
13.419 | 178
13.4293 | 177
13.4395 | 174
13.4498 | 179
13.4601 | 177
13.4703 | 182
13.4806 | 173
13.4909 | 182
13.5011 | 185
13.5114 | 192
13.5216 | 178
13.5319 | 172
13.5422 | 175
13.5524 | 182
13.5627 | 182
13.573 | 182
13.5832 | 181
13.5935 | 182
13.6038 | 177
13.614 | 188
13.6243 | 189
13.6346 | 186
13.6448 | 173
13.6551 | 187
13.6654 | 176
13.6756 | 184
13.6859 | 171
13.6962 | 182
13.7064 | 180
13.7167 | 178
13.7269 | 185
13.7372 | 182
13.7475 | 177
13.7577 | 176
13.768 | 186
13.7783 | 190
13.7885 | 176
13.7988 | 193
13.8091 | 183
13.8193 | 181
13.8296 | 174
13.8399 | 183
13.8501 | 173
13.8604 | 181
13.8707 | 181
13.8809 | 174
13.8912 | 184
13.9015 | 173
13.9117 | 175
13.922 | 176
13.9322 | 182
13.9425 | 175
13.9528 | 189
13.963 | 179
13.9733 | 173
13.9836 | 193
13.9938 | 184
14.0041 | 176
14.0144 | 192
14.0246 | 179
14.0349 | 194
14.0452 | 163
14.0554 | 169
14.0657 | 176
14.076 | 159
14.0862 | 178
14.0965 | 184
14.1068 | 174
14.117 | 159
14.1273 | 145
14.1375 | 183
14.1478 | 162
14.1581 | 175
14.1683 | 181
14.1786 | 144
14.1889 | 173
14.1991 | 178
14.2094 | 166
14.2197 | 148
14.2299 | 164
14.2402 | 180
14.2505 | 161
14.2607 | 140
14.271 | 152
14.2813 | 171
14.2915 | 158
14.3018 | 164
14.3121 | 153
14.3223 | 157
14.3326 | 115
14.3428 | 148
14.3531 | 136
14.3634 | 148
14.3736 | 164
14.3839 | 152
14.3942 | 148
14.4044 | 148
14.4147 | 155
14.425 | 134
14.4352 | 139
14.4455 | 145
14.4558 | 134
14.466 | 113
14.4763 | 155
14.4866 | 129
14.4968 | 134
14.5071 | 147
14.5174 | 140
14.5276 | 145
14.5379 | 143
14.5481 | 137
14.5584 | 127
14.5687 | 132
14.5789 | 151
14.5892 | 122
14.5995 | 112
14.6097 | 126
14.62 | 140
14.6303 | 113
14.6405 | 142
14.6508 | 146
14.6611 | 140
14.6713 | 136
14.6816 | 116
14.6919 | 130
14.7021 | 144
14.7124 | 132
14.7227 | 151
14.7329 | 138
14.7432 | 139
14.7534 | 132
14.7637 | 129
14.774 | 139
14.7842 | 134
14.7945 | 130
14.8048 | 123
14.815 | 109
14.8253 | 136
14.8356 | 117
14.8458 | 122
14.8561 | 145
14.8664 | 128
14.8766 | 143
14.8869 | 137
14.8972 | 137
14.9074 | 121
14.9177 | 112
14.928 | 137
14.9382 | 119
14.9485 | 133
14.9587 | 133
14.969 | 127
14.9793 | 109
14.9895 | 135
14.9998 | 139
15.0101 | 128
15.0203 | 113
15.0306 | 131
15.0409 | 149
15.0511 | 133
15.0614 | 117
15.0717 | 109
15.0819 | 122
15.0922 | 121
15.1025 | 130
15.1127 | 119
15.123 | 131
15.1333 | 104
15.1435 | 126
15.1538 | 128
15.1641 | 127
15.1743 | 131
15.1846 | 119
15.1948 | 120
15.2051 | 135
15.2154 | 123
15.2256 | 125
15.2359 | 132
15.2462 | 125
15.2564 | 115
15.2667 | 121
15.277 | 99
15.2872 | 122
15.2975 | 110
15.3078 | 126
15.318 | 126
15.3283 | 112
15.3386 | 116
15.3488 | 110
15.3591 | 111
15.3694 | 107
15.3796 | 119
15.3899 | 110
15.4001 | 94
15.4104 | 122
15.4207 | 105
15.4309 | 96
15.4412 | 114
15.4515 | 112
15.4617 | 106
15.472 | 113
15.4823 | 116
15.4925 | 111
15.5028 | 112
15.5131 | 115
15.5233 | 107
15.5336 | 105
15.5439 | 114
15.5541 | 104
15.5644 | 101
15.5747 | 127
15.5849 | 118
15.5952 | 101
15.6054 | 113
15.6157 | 101
15.626 | 114
15.6362 | 106
15.6465 | 130
15.6568 | 108
15.667 | 98
15.6773 | 122
15.6876 | 120
15.6978 | 93
15.7081 | 124
15.7184 | 115
15.7286 | 129
15.7389 | 114
15.7492 | 124
15.7594 | 120
15.7697 | 143
15.78 | 128
15.7902 | 110
15.8005 | 98
15.8107 | 109
15.821 | 105
15.8313 | 92
15.8415 | 110
15.8518 | 133
15.8621 | 122
15.8723 | 110
15.8826 | 142
15.8929 | 123
15.9031 | 129
15.9134 | 112
15.9237 | 133
15.9339 | 106
15.9442 | 121
15.9545 | 107
15.9647 | 136
15.975 | 113
15.9853 | 124
15.9955 | 101
16.0058 | 119
16.016 | 141
16.0263 | 124
16.0366 | 138
16.0468 | 133
16.0571 | 123
16.0674 | 118
16.0776 | 125
16.0879 | 113
16.0982 | 130
16.1084 | 121
16.1187 | 131
16.129 | 112
16.1392 | 115
16.1495 | 114
16.1598 | 120
16.17 | 124
16.1803 | 113
16.1906 | 120
16.2008 | 121
16.2111 | 130
16.2213 | 129
16.2316 | 144
16.2419 | 134
16.2521 | 136
16.2624 | 122
16.2727 | 122
16.2829 | 132
16.2932 | 118
16.3035 | 103
16.3137 | 146
16.324 | 139
16.3343 | 121
16.3445 | 117
16.3548 | 107
16.3651 | 128
16.3753 | 147
16.3856 | 114
16.3959 | 134
16.4061 | 131
16.4164 | 107
16.4266 | 147
16.4369 | 104
16.4472 | 111
16.4574 | 116
16.4677 | 127
16.478 | 113
16.4882 | 108
16.4985 | 130
16.5088 | 105
16.519 | 114
16.5293 | 131
16.5396 | 121
16.5498 | 104
16.5601 | 128
16.5704 | 101
16.5806 | 133
16.5909 | 108
16.6012 | 125
16.6114 | 130
16.6217 | 120
16.6319 | 112
16.6422 | 129
16.6525 | 120
16.6627 | 140
16.673 | 134
16.6833 | 135
16.6935 | 128
16.7038 | 129
16.7141 | 129
16.7243 | 133
16.7346 | 123
16.7449 | 122
16.7551 | 149
16.7654 | 134
16.7757 | 136
16.7859 | 148
16.7962 | 168
16.8065 | 177
16.8167 | 153
16.827 | 189
16.8372 | 197
16.8475 | 187
16.8578 | 152
16.868 | 164
16.8783 | 154
16.8886 | 163
16.8988 | 128
16.9091 | 164
16.9194 | 192
16.9296 | 343
16.9399 | 537
16.9502 | 692
16.9604 | 541
16.9707 | 372
16.981 | 402
16.9912 | 415
17.0015 | 316
17.0118 | 202
17.022 | 167
17.0323 | 162
17.0425 | 148
17.0528 | 145
17.0631 | 143
17.0733 | 128
17.0836 | 115
17.0939 | 130
17.1041 | 130
17.1144 | 134
17.1247 | 142
17.1349 | 129
17.1452 | 134
17.1555 | 154
17.1657 | 144
17.176 | 157
17.1863 | 123
17.1965 | 120
17.2068 | 113
17.2171 | 131
17.2273 | 129
17.2376 | 126
17.2478 | 121
17.2581 | 141
17.2684 | 124
17.2786 | 133
17.2889 | 131
17.2992 | 128
17.3094 | 120
17.3197 | 129
17.33 | 117
17.3402 | 121
17.3505 | 123
17.3608 | 117
17.371 | 106
17.3813 | 128
17.3916 | 130
17.4018 | 112
17.4121 | 120
17.4224 | 134
17.4326 | 149
17.4429 | 116
17.4532 | 137
17.4634 | 140
17.4737 | 109
17.4839 | 131
17.4942 | 131
17.5045 | 127
17.5147 | 119
17.525 | 129
17.5353 | 122
17.5455 | 116
17.5558 | 114
17.5661 | 117
17.5763 | 133
17.5866 | 119
17.5969 | 123
17.6071 | 135
17.6174 | 127
17.6277 | 125
17.6379 | 114
17.6482 | 122
17.6585 | 99
17.6687 | 132
17.679 | 132
17.6892 | 114
17.6995 | 136
17.7098 | 133
17.72 | 123
17.7303 | 120
17.7406 | 127
17.7508 | 124
17.7611 | 119
17.7714 | 94
17.7816 | 147
17.7919 | 109
17.8022 | 126
17.8124 | 117
17.8227 | 119
17.833 | 129
17.8432 | 123
17.8535 | 106
17.8638 | 111
17.874 | 112
17.8843 | 121
17.8945 | 120
17.9048 | 118
17.9151 | 122
17.9253 | 129
17.9356 | 112
17.9459 | 119
17.9561 | 130
17.9664 | 106
17.9767 | 123
17.9869 | 117
17.9972 | 120
18.0075 | 114
18.0177 | 99
18.028 | 111
18.0383 | 119
18.0485 | 100
18.0588 | 103
18.0691 | 105
18.0793 | 101
18.0896 | 120
18.0998 | 117
18.1101 | 111
18.1204 | 106
18.1306 | 117
18.1409 | 124
18.1512 | 121
18.1614 | 107
18.1717 | 119
18.182 | 119
18.1922 | 100
18.2025 | 124
18.2128 | 117
18.223 | 113
18.2333 | 117
18.2436 | 101
18.2538 | 115
18.2641 | 110
18.2744 | 91
18.2846 | 128
18.2949 | 108
18.3051 | 101
18.3154 | 107
18.3257 | 109
18.3359 | 106
18.3462 | 126
18.3565 | 112
18.3667 | 121
18.377 | 124
18.3873 | 124
18.3975 | 118
18.4078 | 134
18.4181 | 115
18.4283 | 116
18.4386 | 115
18.4489 | 113
18.4591 | 132
18.4694 | 100
18.4797 | 130
18.4899 | 109
18.5002 | 99
18.5104 | 92
18.5207 | 109
18.531 | 117
18.5412 | 92
18.5515 | 125
18.5618 | 133
18.572 | 128
18.5823 | 128
18.5926 | 108
18.6028 | 109
18.6131 | 121
18.6234 | 100
18.6336 | 128
18.6439 | 128
18.6542 | 122
18.6644 | 126
18.6747 | 118
18.685 | 115
18.6952 | 109
18.7055 | 112
18.7157 | 115
18.726 | 118
18.7363 | 117
18.7465 | 119
18.7568 | 121
18.7671 | 120
18.7773 | 106
18.7876 | 129
18.7979 | 120
18.8081 | 133
18.8184 | 131
18.8287 | 131
18.8389 | 147
18.8492 | 140
18.8595 | 147
18.8697 | 182
18.88 | 150
18.8903 | 217
18.9005 | 192
18.9108 | 253
18.921 | 296
18.9313 | 386
18.9416 | 461
18.9518 | 743
18.9621 | 1150
18.9724 | 1655
18.9826 | 1766
18.9929 | 1904
19.0032 | 2020
19.0134 | 2274
19.0237 | 2090
19.034 | 1751
19.0442 | 1333
19.0545 | 1160
19.0648 | 1027
19.075 | 747
19.0853 | 534
19.0956 | 350
19.1058 | 261
19.1161 | 235
19.1263 | 200
19.1366 | 176
19.1469 | 149
19.1571 | 146
19.1674 | 128
19.1777 | 147
19.1879 | 139
19.1982 | 133
19.2085 | 139
19.2187 | 130
19.229 | 128
19.2393 | 126
19.2495 | 129
19.2598 | 142
19.2701 | 119
19.2803 | 129
19.2906 | 117
19.3009 | 144
19.3111 | 148
19.3214 | 131
19.3316 | 118
19.3419 | 134
19.3522 | 130
19.3624 | 123
19.3727 | 157
19.383 | 138
19.3932 | 109
19.4035 | 140
19.4138 | 123
19.424 | 138
19.4343 | 130
19.4446 | 112
19.4548 | 135
19.4651 | 121
19.4754 | 131
19.4856 | 133
19.4959 | 132
19.5062 | 142
19.5164 | 115
19.5267 | 130
19.5369 | 128
19.5472 | 143
19.5575 | 145
19.5677 | 122
19.578 | 132
19.5883 | 117
19.5985 | 159
19.6088 | 134
19.6191 | 124
19.6293 | 120
19.6396 | 124
19.6499 | 132
19.6601 | 135
19.6704 | 144
19.6807 | 106
19.6909 | 148
19.7012 | 147
19.7115 | 133
19.7217 | 162
19.732 | 141
19.7422 | 134
19.7525 | 137
19.7628 | 150
19.773 | 142
19.7833 | 133
19.7936 | 145
19.8038 | 144
19.8141 | 155
19.8244 | 152
19.8346 | 126
19.8449 | 136
19.8552 | 152
19.8654 | 145
19.8757 | 150
19.886 | 143
19.8962 | 142
19.9065 | 144
19.9168 | 159
19.927 | 146
19.9373 | 122
19.9476 | 157
19.9578 | 148
19.9681 | 177
19.9783 | 144
19.9886 | 149
19.9989 | 148
20.0091 | 155
20.0194 | 177
20.0297 | 134
20.0399 | 150
20.0502 | 154
20.0605 | 156
20.0707 | 165
20.081 | 155
20.0913 | 151
20.1015 | 151
20.1118 | 167
20.1221 | 138
20.1323 | 159
20.1426 | 158
20.1529 | 143
20.1631 | 153
20.1734 | 149
20.1836 | 162
20.1939 | 158
20.2042 | 133
20.2144 | 168
20.2247 | 147
20.235 | 152
20.2452 | 128
20.2555 | 147
20.2658 | 166
20.276 | 137
20.2863 | 144
20.2966 | 175
20.3068 | 158
20.3171 | 177
20.3274 | 138
20.3376 | 139
20.3479 | 159
20.3582 | 177
20.3684 | 161
20.3787 | 151
20.3889 | 162
20.3992 | 149
20.4095 | 174
20.4197 | 144
20.43 | 167
20.4403 | 151
20.4505 | 147
20.4608 | 167
20.4711 | 166
20.4813 | 193
20.4916 | 156
20.5019 | 179
20.5121 | 178
20.5224 | 169
20.5327 | 173
20.5429 | 153
20.5532 | 169
20.5635 | 150
20.5737 | 173
20.584 | 154
20.5942 | 152
20.6045 | 169
20.6148 | 158
20.625 | 169
20.6353 | 172
20.6456 | 179
20.6558 | 169
20.6661 | 152
20.6764 | 156
20.6866 | 168
20.6969 | 152
20.7072 | 163
20.7174 | 154
20.7277 | 156
20.738 | 171
20.7482 | 156
20.7585 | 153
20.7688 | 136
20.779 | 146
20.7893 | 152
20.7995 | 141
20.8098 | 164
20.8201 | 165
20.8303 | 162
20.8406 | 168
20.8509 | 149
20.8611 | 150
20.8714 | 177
20.8817 | 158
20.8919 | 177
20.9022 | 164
20.9125 | 172
20.9227 | 163
20.933 | 172
20.9433 | 187
20.9535 | 156
20.9638 | 165
20.9741 | 174
20.9843 | 169
20.9946 | 166
21.0048 | 168
21.0151 | 159
21.0254 | 167
21.0356 | 166
21.0459 | 150
21.0562 | 170
21.0664 | 179
21.0767 | 166
21.087 | 189
21.0972 | 186
21.1075 | 183
21.1178 | 162
21.128 | 155
21.1383 | 176
21.1486 | 193
21.1588 | 174
21.1691 | 162
21.1794 | 155
21.1896 | 180
21.1999 | 180
21.2101 | 184
21.2204 | 154
21.2307 | 178
21.2409 | 167
21.2512 | 181
21.2615 | 165
21.2717 | 145
21.282 | 184
21.2923 | 168
21.3025 | 178
21.3128 | 185
21.3231 | 170
21.3333 | 172
21.3436 | 188
21.3539 | 190
21.3641 | 193
21.3744 | 184
21.3847 | 186
21.3949 | 196
21.4052 | 186
21.4154 | 197
21.4257 | 181
21.436 | 184
21.4462 | 162
21.4565 | 178
21.4668 | 178
21.477 | 162
21.4873 | 180
21.4976 | 193
21.5078 | 170
21.5181 | 171
21.5284 | 183
21.5386 | 194
21.5489 | 184
21.5592 | 180
21.5694 | 188
21.5797 | 171
21.59 | 163
21.6002 | 176
21.6105 | 168
21.6207 | 195
21.631 | 192
21.6413 | 202
21.6515 | 164
21.6618 | 201
21.6721 | 165
21.6823 | 175
21.6926 | 173
21.7029 | 170
21.7131 | 200
21.7234 | 180
21.7337 | 184
21.7439 | 184
21.7542 | 185
21.7645 | 172
21.7747 | 166
21.785 | 174
21.7953 | 173
21.8055 | 188
21.8158 | 192
21.826 | 171
21.8363 | 165
21.8466 | 183
21.8568 | 183
21.8671 | 158
21.8774 | 180
21.8876 | 158
21.8979 | 164
21.9082 | 176
21.9184 | 167
21.9287 | 179
21.939 | 174
21.9492 | 175
21.9595 | 174
21.9698 | 178
21.98 | 165
21.9903 | 182
22.0006 | 174
22.0108 | 167
22.0211 | 199
22.0313 | 177
22.0416 | 163
22.0519 | 167
22.0621 | 181
22.0724 | 193
22.0827 | 162
22.0929 | 193
22.1032 | 165
22.1135 | 195
22.1237 | 158
22.134 | 196
22.1443 | 190
22.1545 | 175
22.1648 | 171
22.1751 | 171
22.1853 | 185
22.1956 | 186
22.2059 | 178
22.2161 | 182
22.2264 | 172
22.2367 | 184
22.2469 | 181
22.2572 | 171
22.2674 | 166
22.2777 | 190
22.288 | 177
22.2982 | 185
22.3085 | 177
22.3188 | 183
22.329 | 188
22.3393 | 186
22.3496 | 163
22.3598 | 165
22.3701 | 188
22.3804 | 171
22.3906 | 173
22.4009 | 178
22.4112 | 151
22.4214 | 171
22.4317 | 197
22.442 | 174
22.4522 | 159
22.4625 | 188
22.4727 | 166
22.483 | 183
22.4933 | 182
22.5035 | 194
22.5138 | 173
22.5241 | 176
22.5343 | 168
22.5446 | 201
22.5549 | 177
22.5651 | 162
22.5754 | 179
22.5857 | 167
22.5959 | 164
22.6062 | 174
22.6165 | 164
22.6267 | 182
22.637 | 164
22.6473 | 184
22.6575 | 158
22.6678 | 183
22.678 | 164
22.6883 | 182
22.6986 | 200
22.7088 | 185
22.7191 | 179
22.7294 | 180
22.7396 | 171
22.7499 | 159
22.7602 | 176
22.7704 | 170
22.7807 | 175
22.791 | 163
22.8012 | 151
22.8115 | 157
22.8218 | 171
22.832 | 172
22.8423 | 151
22.8526 | 162
22.8628 | 159
22.8731 | 153
22.8833 | 174
22.8936 | 155
22.9039 | 162
22.9141 | 169
22.9244 | 164
22.9347 | 162
22.9449 | 162
22.9552 | 147
22.9655 | 155
22.9757 | 145
22.986 | 163
22.9963 | 158
23.0065 | 165
23.0168 | 158
23.0271 | 151
23.0373 | 171
23.0476 | 143
23.0579 | 149
23.0681 | 169
23.0784 | 147
23.0886 | 146
23.0989 | 166
23.1092 | 163
23.1194 | 147
23.1297 | 163
23.14 | 161
23.1502 | 152
23.1605 | 162
23.1708 | 170
23.181 | 169
23.1913 | 176
23.2016 | 168
23.2118 | 152
23.2221 | 162
23.2324 | 157
23.2426 | 156
23.2529 | 157
23.2632 | 157
23.2734 | 165
23.2837 | 165
23.2939 | 167
23.3042 | 152
23.3145 | 159
23.3247 | 158
23.335 | 152
23.3453 | 156
23.3555 | 153
23.3658 | 155
23.3761 | 149
23.3863 | 162
23.3966 | 172
23.4069 | 152
23.4171 | 169
23.4274 | 162
23.4377 | 161
23.4479 | 156
23.4582 | 147
23.4685 | 152
23.4787 | 147
23.489 | 163
23.4992 | 160
23.5095 | 154
23.5198 | 164
23.53 | 159
23.5403 | 163
23.5506 | 144
23.5608 | 165
23.5711 | 157
23.5814 | 148
23.5916 | 169
23.6019 | 179
23.6122 | 171
23.6224 | 154
23.6327 | 178
23.643 | 164
23.6532 | 154
23.6635 | 149
23.6738 | 161
23.684 | 171
23.6943 | 157
23.7045 | 160
23.7148 | 184
23.7251 | 165
23.7353 | 147
23.7456 | 194
23.7559 | 167
23.7661 | 139
23.7764 | 158
23.7867 | 175
23.7969 | 152
23.8072 | 175
23.8175 | 166
23.8277 | 169
23.838 | 180
23.8483 | 171
23.8585 | 161
23.8688 | 159
23.8791 | 162
23.8893 | 181
23.8996 | 153
23.9098 | 162
23.9201 | 157
23.9304 | 175
23.9406 | 151
23.9509 | 173
23.9612 | 169
23.9714 | 152
23.9817 | 144
23.992 | 161
24.0022 | 181
24.0125 | 155
24.0228 | 166
24.033 | 167
24.0433 | 139
24.0536 | 143
24.0638 | 157
24.0741 | 161
24.0844 | 163
24.0946 | 160
24.1049 | 146
24.1151 | 172
24.1254 | 160
24.1357 | 163
24.1459 | 162
24.1562 | 133
24.1665 | 159
24.1767 | 171
24.187 | 171
24.1973 | 135
24.2075 | 162
24.2178 | 143
24.2281 | 177
24.2383 | 145
24.2486 | 167
24.2589 | 168
24.2691 | 146
24.2794 | 171
24.2897 | 147
24.2999 | 133
24.3102 | 150
24.3204 | 164
24.3307 | 135
24.341 | 143
24.3512 | 149
24.3615 | 145
24.3718 | 154
24.382 | 153
24.3923 | 154
24.4026 | 149
24.4128 | 145
24.4231 | 132
24.4334 | 162
24.4436 | 160
24.4539 | 158
24.4642 | 146
24.4744 | 149
24.4847 | 135
24.495 | 161
24.5052 | 144
24.5155 | 146
24.5257 | 166
24.536 | 173
24.5463 | 150
24.5565 | 159
24.5668 | 156
24.5771 | 155
24.5873 | 149
24.5976 | 180
24.6079 | 145
24.6181 | 146
24.6284 | 156
24.6387 | 178
24.6489 | 168
24.6592 | 164
24.6695 | 158
24.6797 | 152
24.69 | 164
24.7003 | 148
24.7105 | 156
24.7208 | 155
24.7311 | 177
24.7413 | 155
24.7516 | 130
24.7618 | 147
24.7721 | 132
24.7824 | 165
24.7926 | 141
24.8029 | 169
24.8132 | 180
24.8234 | 160
24.8337 | 122
24.844 | 168
24.8542 | 168
24.8645 | 162
24.8748 | 164
24.885 | 137
24.8953 | 156
24.9056 | 157
24.9158 | 160
24.9261 | 159
24.9364 | 168
24.9466 | 153
24.9569 | 164
24.9671 | 143
24.9774 | 181
24.9877 | 143
24.9979 | 152
25.0082 | 152
25.0185 | 161
25.0287 | 166
25.039 | 155
25.0493 | 147
25.0595 | 161
25.0698 | 146
25.0801 | 160
25.0903 | 161
25.1006 | 148
25.1109 | 159
25.1211 | 175
25.1314 | 157
25.1417 | 154
25.1519 | 168
25.1622 | 173
25.1724 | 173
25.1827 | 179
25.193 | 160
25.2032 | 159
25.2135 | 161
25.2238 | 171
25.234 | 206
25.2443 | 208
25.2546 | 220
25.2648 | 243
25.2751 | 272
25.2854 | 276
25.2956 | 323
25.3059 | 373
25.3162 | 430
25.3264 | 580
25.3367 | 918
25.347 | 1508
25.3572 | 2588
25.3675 | 3942
25.3777 | 4578
25.388 | 4521
25.3983 | 4927
25.4085 | 5696
25.4188 | 5200
25.4291 | 4282
25.4393 | 3694
25.4496 | 3002
25.4599 | 2760
25.4701 | 2769
25.4804 | 2504
25.4907 | 1741
25.5009 | 1076
25.5112 | 645
25.5215 | 437
25.5317 | 326
25.542 | 284
25.5523 | 268
25.5625 | 259
25.5728 | 230
25.583 | 193
25.5933 | 193
25.6036 | 232
25.6138 | 192
25.6241 | 200
25.6344 | 202
25.6446 | 201
25.6549 | 172
25.6652 | 148
25.6754 | 186
25.6857 | 186
25.696 | 187
25.7062 | 162
25.7165 | 163
25.7268 | 169
25.737 | 161
25.7473 | 150
25.7576 | 132
25.7678 | 165
25.7781 | 162
25.7883 | 157
25.7986 | 142
25.8089 | 150
25.8191 | 156
25.8294 | 166
25.8397 | 165
25.8499 | 159
25.8602 | 137
25.8705 | 153
25.8807 | 165
25.891 | 179
25.9013 | 130
25.9115 | 140
25.9218 | 167
25.9321 | 156
25.9423 | 135
25.9526 | 148
25.9629 | 150
25.9731 | 150
25.9834 | 152
25.9936 | 150
26.0039 | 164
26.0142 | 163
26.0244 | 155
26.0347 | 139
26.045 | 167
26.0552 | 151
26.0655 | 157
26.0758 | 155
26.086 | 154
26.0963 | 180
26.1066 | 143
26.1168 | 168
26.1271 | 140
26.1374 | 125
26.1476 | 138
26.1579 | 151
26.1682 | 157
26.1784 | 142
26.1887 | 143
26.1989 | 147
26.2092 | 149
26.2195 | 158
26.2297 | 130
26.24 | 158
26.2503 | 128
26.2605 | 164
26.2708 | 165
26.2811 | 141
26.2913 | 165
26.3016 | 153
26.3119 | 162
26.3221 | 138
26.3324 | 156
26.3427 | 166
26.3529 | 157
26.3632 | 148
26.3735 | 159
26.3837 | 151
26.394 | 141
26.4042 | 156
26.4145 | 163
26.4248 | 149
26.435 | 170
26.4453 | 178
26.4556 | 146
26.4658 | 165
26.4761 | 178
26.4864 | 160
26.4966 | 169
26.5069 | 152
26.5172 | 156
26.5274 | 158
26.5377 | 155
26.548 | 156
26.5582 | 158
26.5685 | 163
26.5788 | 161
26.589 | 165
26.5993 | 159
26.6095 | 182
26.6198 | 163
26.6301 | 170
26.6403 | 164
26.6506 | 145
26.6609 | 163
26.6711 | 183
26.6814 | 155
26.6917 | 187
26.7019 | 157
26.7122 | 161
26.7225 | 157
26.7327 | 151
26.743 | 173
26.7533 | 142
26.7635 | 167
26.7738 | 179
26.7841 | 156
26.7943 | 161
26.8046 | 153
26.8148 | 166
26.8251 | 153
26.8354 | 184
26.8456 | 166
26.8559 | 174
26.8662 | 170
26.8764 | 169
26.8867 | 135
26.897 | 164
26.9072 | 167
26.9175 | 160
26.9278 | 152
26.938 | 145
26.9483 | 165
26.9586 | 134
26.9688 | 132
26.9791 | 137
26.9894 | 162
26.9996 | 148
27.0099 | 172
27.0202 | 161
27.0304 | 178
27.0407 | 176
27.0509 | 142
27.0612 | 161
27.0715 | 145
27.0817 | 130
27.092 | 155
27.1023 | 157
27.1125 | 175
27.1228 | 179
27.1331 | 162
27.1433 | 159
27.1536 | 146
27.1639 | 154
27.1741 | 191
27.1844 | 191
27.1947 | 221
27.2049 | 260
27.2152 | 228
27.2255 | 176
27.2357 | 188
27.246 | 195
27.2562 | 201
27.2665 | 211
27.2768 | 203
27.287 | 202
27.2973 | 178
27.3076 | 181
27.3178 | 164
27.3281 | 172
27.3384 | 145
27.3486 | 164
27.3589 | 154
27.3692 | 147
27.3794 | 160
27.3897 | 142
27.4 | 161
27.4102 | 145
27.4205 | 148
27.4308 | 151
27.441 | 143
27.4513 | 142
27.4615 | 178
27.4718 | 149
27.4821 | 139
27.4923 | 152
27.5026 | 165
27.5129 | 124
27.5231 | 131
27.5334 | 158
27.5437 | 155
27.5539 | 127
27.5642 | 174
27.5745 | 147
27.5847 | 151
27.595 | 138
27.6053 | 153
27.6155 | 143
27.6258 | 151
27.6361 | 145
27.6463 | 167
27.6566 | 134
27.6668 | 149
27.6771 | 138
27.6874 | 166
27.6976 | 164
27.7079 | 160
27.7182 | 171
27.7284 | 181
27.7387 | 153
27.749 | 164
27.7592 | 180
27.7695 | 163
27.7798 | 197
27.79 | 151
27.8003 | 160
27.8106 | 155
27.8208 | 161
27.8311 | 153
27.8414 | 134
27.8516 | 163
27.8619 | 150
27.8721 | 143
27.8824 | 138
27.8927 | 144
27.9029 | 161
27.9132 | 163
27.9235 | 133
27.9337 | 127
27.944 | 136
27.9543 | 133
27.9645 | 125
27.9748 | 131
27.9851 | 120
27.9953 | 134
28.0056 | 125
28.0159 | 164
28.0261 | 134
28.0364 | 143
28.0467 | 137
28.0569 | 142
28.0672 | 125
28.0774 | 151
28.0877 | 144
28.098 | 133
28.1082 | 138
28.1185 | 137
28.1288 | 158
28.139 | 126
28.1493 | 122
28.1596 | 159
28.1698 | 125
28.1801 | 111
28.1904 | 142
28.2006 | 148
28.2109 | 152
28.2212 | 130
28.2314 | 128
28.2417 | 129
28.252 | 143
28.2622 | 139
28.2725 | 120
28.2827 | 140
28.293 | 145
28.3033 | 116
28.3135 | 130
28.3238 | 130
28.3341 | 128
28.3443 | 115
28.3546 | 138
28.3649 | 139
28.3751 | 127
28.3854 | 148
28.3957 | 135
28.4059 | 121
28.4162 | 121
28.4265 | 124
28.4367 | 138
28.447 | 131
28.4573 | 119
28.4675 | 116
28.4778 | 115
28.488 | 134
28.4983 | 120
28.5086 | 107
28.5188 | 126
28.5291 | 133
28.5394 | 148
28.5496 | 133
28.5599 | 102
28.5702 | 101
28.5804 | 135
28.5907 | 154
28.601 | 127
28.6112 | 136
28.6215 | 133
28.6318 | 113
28.642 | 111
28.6523 | 125
28.6626 | 113
28.6728 | 101
28.6831 | 117
28.6933 | 129
28.7036 | 115
28.7139 | 124
28.7241 | 135
28.7344 | 118
28.7447 | 115
28.7549 | 123
28.7652 | 117
28.7755 | 116
28.7857 | 134
28.796 | 106
28.8063 | 108
28.8165 | 106
28.8268 | 129
28.8371 | 137
28.8473 | 118
28.8576 | 103
28.8679 | 113
28.8781 | 125
28.8884 | 80
28.8986 | 109
28.9089 | 111
28.9192 | 112
28.9294 | 118
28.9397 | 111
28.95 | 101
28.9602 | 122
28.9705 | 111
28.9808 | 113
28.991 | 111
29.0013 | 130
29.0116 | 132
29.0218 | 115
29.0321 | 127
29.0424 | 122
29.0526 | 106
29.0629 | 101
29.0732 | 122
29.0834 | 106
29.0937 | 107
29.1039 | 133
29.1142 | 124
29.1245 | 100
29.1347 | 122
29.145 | 115
29.1553 | 116
29.1655 | 120
29.1758 | 106
29.1861 | 108
29.1963 | 109
29.2066 | 113
29.2169 | 120
29.2271 | 113
29.2374 | 123
29.2477 | 98
29.2579 | 110
29.2682 | 129
29.2785 | 100
29.2887 | 115
29.299 | 138
29.3092 | 102
29.3195 | 115
29.3298 | 112
29.34 | 105
29.3503 | 113
29.3606 | 119
29.3708 | 106
29.3811 | 116
29.3914 | 102
29.4016 | 116
29.4119 | 95
29.4222 | 105
29.4324 | 122
29.4427 | 118
29.453 | 111
29.4632 | 112
29.4735 | 104
29.4838 | 112
29.494 | 123
29.5043 | 112
29.5146 | 108
29.5248 | 101
29.5351 | 112
29.5453 | 119
29.5556 | 112
29.5659 | 124
29.5761 | 116
29.5864 | 116
29.5967 | 92
29.6069 | 116
29.6172 | 93
29.6275 | 116
29.6377 | 94
29.648 | 119
29.6583 | 105
29.6685 | 111
29.6788 | 102
29.6891 | 114
29.6993 | 100
29.7096 | 104
29.7199 | 117
29.7301 | 127
29.7404 | 105
29.7506 | 118
29.7609 | 107
29.7712 | 120
29.7814 | 108
29.7917 | 116
29.802 | 119
29.8122 | 101
29.8225 | 109
29.8328 | 109
29.843 | 128
29.8533 | 98
29.8636 | 95
29.8738 | 111
29.8841 | 106
29.8944 | 113
29.9046 | 100
29.9149 | 114
29.9252 | 98
29.9354 | 101
29.9457 | 102
29.9559 | 120
29.9662 | 97
29.9765 | 124
29.9867 | 108
29.997 | 100
30.0073 | 113
30.0175 | 98
30.0278 | 97
30.0381 | 105
30.0483 | 106
30.0586 | 108
30.0689 | 102
30.0791 | 110
30.0894 | 118
30.0997 | 115
30.1099 | 103
30.1202 | 101
30.1305 | 108
30.1407 | 106
30.151 | 122
30.1612 | 107
30.1715 | 99
30.1818 | 114
30.192 | 107
30.2023 | 116
30.2126 | 92
30.2228 | 126
30.2331 | 121
30.2434 | 96
30.2536 | 95
30.2639 | 118
30.2742 | 126
30.2844 | 109
30.2947 | 105
30.305 | 122
30.3152 | 83
30.3255 | 114
30.3358 | 133
30.346 | 123
30.3563 | 108
30.3665 | 119
30.3768 | 118
30.3871 | 130
30.3973 | 102
30.4076 | 129
30.4179 | 111
30.4281 | 117
30.4384 | 118
30.4487 | 109
30.4589 | 100
30.4692 | 91
30.4795 | 122
30.4897 | 117
30.5 | 104
30.5103 | 126
30.5205 | 100
30.5308 | 121
30.5411 | 118
30.5513 | 110
30.5616 | 123
30.5718 | 114
30.5821 | 97
30.5924 | 118
30.6026 | 111
30.6129 | 100
30.6232 | 126
30.6334 | 127
30.6437 | 116
30.654 | 126
30.6642 | 115
30.6745 | 119
30.6848 | 108
30.695 | 126
30.7053 | 140
30.7156 | 125
30.7258 | 132
30.7361 | 144
30.7464 | 135
30.7566 | 131
30.7669 | 151
30.7771 | 133
30.7874 | 120
30.7977 | 130
30.8079 | 113
30.8182 | 145
30.8285 | 130
30.8387 | 132
30.849 | 126
30.8593 | 127
30.8695 | 129
30.8798 | 119
30.8901 | 138
30.9003 | 116
30.9106 | 126
30.9209 | 114
30.9311 | 109
30.9414 | 139
30.9517 | 108
30.9619 | 123
30.9722 | 115
30.9824 | 119
30.9927 | 126
31.003 | 109
31.0132 | 111
31.0235 | 117
31.0338 | 129
31.044 | 112
31.0543 | 104
31.0646 | 119
31.0748 | 124
31.0851 | 124
31.0954 | 118
31.1056 | 110
31.1159 | 94
31.1262 | 106
31.1364 | 130
31.1467 | 119
31.157 | 125
31.1672 | 120
31.1775 | 120
31.1877 | 139
31.198 | 125
31.2083 | 117
31.2185 | 119
31.2288 | 109
31.2391 | 110
31.2493 | 115
31.2596 | 128
31.2699 | 122
31.2801 | 108
31.2904 | 118
31.3007 | 121
31.3109 | 114
31.3212 | 111
31.3315 | 136
31.3417 | 124
31.352 | 113
31.3623 | 115
31.3725 | 134
31.3828 | 102
31.393 | 115
31.4033 | 110
31.4136 | 116
31.4238 | 124
31.4341 | 124
31.4444 | 103
31.4546 | 126
31.4649 | 97
31.4752 | 103
31.4854 | 103
31.4957 | 119
31.506 | 128
31.5162 | 132
31.5265 | 133
31.5368 | 103
31.547 | 134
31.5573 | 115
31.5676 | 122
31.5778 | 132
31.5881 | 119
31.5983 | 132
31.6086 | 131
31.6189 | 103
31.6291 | 120
31.6394 | 111
31.6497 | 128
31.6599 | 120
31.6702 | 130
31.6805 | 127
31.6907 | 151
31.701 | 122
31.7113 | 136
31.7215 | 127
31.7318 | 156
31.7421 | 130
31.7523 | 171
31.7626 | 183
31.7729 | 167
31.7831 | 203
31.7934 | 231
31.8037 | 274
31.8139 | 390
31.8242 | 529
31.8344 | 734
31.8447 | 1065
31.855 | 1270
31.8652 | 1258
31.8755 | 1241
31.8858 | 1425
31.896 | 1336
31.9063 | 1050
31.9166 | 922
31.9268 | 830
31.9371 | 802
31.9474 | 683
31.9576 | 811
31.9679 | 753
31.9782 | 684
31.9884 | 541
31.9987 | 345
32.009 | 277
32.0192 | 219
32.0295 | 180
32.0397 | 168
32.05 | 160
32.0603 | 148
32.0705 | 149
32.0808 | 147
32.0911 | 140
32.1013 | 154
32.1116 | 127
32.1219 | 103
32.1321 | 144
32.1424 | 138
32.1527 | 108
32.1629 | 112
32.1732 | 117
32.1835 | 107
32.1937 | 110
32.204 | 103
32.2143 | 116
32.2245 | 117
32.2348 | 105
32.245 | 128
32.2553 | 106
32.2656 | 110
32.2758 | 113
32.2861 | 116
32.2964 | 89
32.3066 | 121
32.3169 | 111
32.3272 | 98
32.3374 | 127
32.3477 | 130
32.358 | 114
32.3682 | 115
32.3785 | 104
32.3888 | 110
32.399 | 96
32.4093 | 99
32.4196 | 107
32.4298 | 97
32.4401 | 100
32.4503 | 125
32.4606 | 81
32.4709 | 111
32.4811 | 100
32.4914 | 106
32.5017 | 101
32.5119 | 93
32.5222 | 100
32.5325 | 91
32.5427 | 108
32.553 | 102
32.5633 | 107
32.5735 | 128
32.5838 | 107
32.5941 | 119
32.6043 | 98
32.6146 | 100
32.6249 | 78
32.6351 | 112
32.6454 | 95
32.6556 | 91
32.6659 | 111
32.6762 | 118
32.6864 | 94
32.6967 | 106
32.707 | 113
32.7172 | 123
32.7275 | 106
32.7378 | 91
32.748 | 104
32.7583 | 112
32.7686 | 108
32.7788 | 107
32.7891 | 86
32.7994 | 95
32.8096 | 113
32.8199 | 114
32.8302 | 95
32.8404 | 83
32.8507 | 109
32.8609 | 98
32.8712 | 111
32.8815 | 101
32.8917 | 118
32.902 | 105
32.9123 | 115
32.9225 | 102
32.9328 | 110
32.9431 | 141
32.9533 | 90
32.9636 | 97
32.9739 | 110
32.9841 | 106
32.9944 | 119
33.0047 | 110
33.0149 | 116
33.0252 | 126
33.0355 | 126
33.0457 | 96
33.056 | 109
33.0662 | 94
33.0765 | 107
33.0868 | 84
33.097 | 96
33.1073 | 87
33.1176 | 132
33.1278 | 101
33.1381 | 96
33.1484 | 119
33.1586 | 115
33.1689 | 97
33.1792 | 102
33.1894 | 109
33.1997 | 92
33.21 | 93
33.2202 | 102
33.2305 | 126
33.2408 | 102
33.251 | 86
33.2613 | 105
33.2715 | 100
33.2818 | 89
33.2921 | 125
33.3023 | 90
33.3126 | 92
33.3229 | 92
33.3331 | 96
33.3434 | 102
33.3537 | 111
33.3639 | 83
33.3742 | 92
33.3845 | 107
33.3947 | 106
33.405 | 97
33.4153 | 125
33.4255 | 117
33.4358 | 102
33.4461 | 119
33.4563 | 167
33.4666 | 165
33.4768 | 123
33.4871 | 132
33.4974 | 110
33.5076 | 103
33.5179 | 100
33.5282 | 123
33.5384 | 115
33.5487 | 136
33.559 | 118
33.5692 | 116
33.5795 | 101
33.5898 | 116
33.6 | 110
33.6103 | 106
33.6206 | 101
33.6308 | 95
33.6411 | 106
33.6514 | 113
33.6616 | 93
33.6719 | 105
33.6821 | 97
33.6924 | 102
33.7027 | 97
33.7129 | 90
33.7232 | 98
33.7335 | 95
33.7437 | 96
33.754 | 97
33.7643 | 97
33.7745 | 112
33.7848 | 95
33.7951 | 98
33.8053 | 95
33.8156 | 92
33.8259 | 91
33.8361 | 100
33.8464 | 96
33.8567 | 103
33.8669 | 81
33.8772 | 97
33.8874 | 114
33.8977 | 93
33.908 | 98
33.9182 | 122
33.9285 | 106
33.9388 | 107
33.949 | 102
33.9593 | 93
33.9696 | 90
33.9798 | 88
33.9901 | 97
34.0004 | 96
34.0106 | 113
34.0209 | 104
34.0312 | 81
34.0414 | 82
34.0517 | 101
34.062 | 93
34.0722 | 110
34.0825 | 109
34.0927 | 106
34.103 | 96
34.1133 | 97
34.1235 | 82
34.1338 | 97
34.1441 | 96
34.1543 | 116
34.1646 | 93
34.1749 | 97
34.1851 | 90
34.1954 | 90
34.2057 | 98
34.2159 | 95
34.2262 | 105
34.2365 | 94
34.2467 | 83
34.257 | 82
34.2673 | 103
34.2775 | 100
34.2878 | 88
34.2981 | 96
34.3083 | 98
34.3186 | 92
34.3288 | 86
34.3391 | 102
34.3494 | 88
34.3596 | 88
34.3699 | 100
34.3802 | 87
34.3904 | 107
34.4007 | 111
34.411 | 86
34.4212 | 103
34.4315 | 96
34.4418 | 89
34.452 | 74
34.4623 | 86
34.4726 | 98
34.4828 | 99
34.4931 | 82
34.5034 | 82
34.5136 | 89
34.5239 | 99
34.5341 | 85
34.5444 | 88
34.5547 | 111
34.5649 | 106
34.5752 | 96
34.5855 | 108
34.5957 | 95
34.606 | 120
34.6163 | 103
34.6265 | 99
34.6368 | 110
34.6471 | 106
34.6573 | 116
34.6676 | 107
34.6779 | 109
34.6881 | 92
34.6984 | 109
34.7087 | 94
34.7189 | 94
34.7292 | 99
34.7394 | 79
34.7497 | 104
34.76 | 89
34.7702 | 96
34.7805 | 82
34.7908 | 92
34.801 | 105
34.8113 | 109
34.8216 | 99
34.8318 | 83
34.8421 | 92
34.8524 | 97
34.8626 | 81
34.8729 | 100
34.8832 | 109
34.8934 | 102
34.9037 | 90
34.914 | 96
34.9242 | 83
34.9345 | 97
34.9447 | 96
34.955 | 104
34.9653 | 99
34.9755 | 89
34.9858 | 94
34.9961 | 93
35.0063 | 93
35.0166 | 94
35.0269 | 91
35.0371 | 95
35.0474 | 101
35.0577 | 91
35.0679 | 98
35.0782 | 94
35.0885 | 102
35.0987 | 87
35.109 | 95
35.1193 | 97
35.1295 | 109
35.1398 | 82
35.15 | 87
35.1603 | 88
35.1706 | 91
35.1808 | 105
35.1911 | 107
35.2014 | 94
35.2116 | 99
35.2219 | 101
35.2322 | 75
35.2424 | 117
35.2527 | 86
35.263 | 99
35.2732 | 92
35.2835 | 96
35.2938 | 93
35.304 | 99
35.3143 | 86
35.3246 | 118
35.3348 | 89
35.3451 | 105
35.3553 | 93
35.3656 | 104
35.3759 | 85
35.3861 | 100
35.3964 | 97
35.4067 | 83
35.4169 | 97
35.4272 | 92
35.4375 | 99
35.4477 | 98
35.458 | 97
35.4683 | 85
35.4785 | 95
35.4888 | 100
35.4991 | 95
35.5093 | 96
35.5196 | 107
35.5299 | 101
35.5401 | 105
35.5504 | 93
35.5606 | 104
35.5709 | 111
35.5812 | 97
35.5914 | 106
35.6017 | 72
35.612 | 88
35.6222 | 98
35.6325 | 92
35.6428 | 103
35.653 | 97
35.6633 | 117
35.6736 | 93
35.6838 | 87
35.6941 | 98
35.7044 | 103
35.7146 | 95
35.7249 | 88
35.7352 | 112
35.7454 | 112
35.7557 | 77
35.7659 | 96
35.7762 | 91
35.7865 | 103
35.7967 | 103
35.807 | 103
35.8173 | 106
35.8275 | 97
35.8378 | 100
35.8481 | 112
35.8583 | 67
35.8686 | 99
35.8789 | 113
35.8891 | 87
35.8994 | 105
35.9097 | 101
35.9199 | 90
35.9302 | 100
35.9405 | 104
35.9507 | 111
35.961 | 88
35.9712 | 97
35.9815 | 108
35.9918 | 102
36.002 | 91
36.0123 | 96
36.0226 | 89
36.0328 | 96
36.0431 | 112
36.0534 | 115
36.0636 | 100
36.0739 | 89
36.0842 | 98
36.0944 | 82
36.1047 | 80
36.115 | 101
36.1252 | 89
36.1355 | 99
36.1458 | 100
36.156 | 101
36.1663 | 106
36.1765 | 110
36.1868 | 105
36.1971 | 120
36.2073 | 85
36.2176 | 90
36.2279 | 101
36.2381 | 93
36.2484 | 96
36.2587 | 104
36.2689 | 82
36.2792 | 81
36.2895 | 98
36.2997 | 89
36.31 | 98
36.3203 | 92
36.3305 | 96
36.3408 | 108
36.3511 | 98
36.3613 | 92
36.3716 | 105
36.3818 | 82
36.3921 | 103
36.4024 | 114
36.4126 | 110
36.4229 | 110
36.4332 | 95
36.4434 | 100
36.4537 | 102
36.464 | 86
36.4742 | 87
36.4845 | 100
36.4948 | 77
36.505 | 91
36.5153 | 87
36.5256 | 104
36.5358 | 91
36.5461 | 114
36.5564 | 101
36.5666 | 87
36.5769 | 111
36.5872 | 117
36.5974 | 91
36.6077 | 89
36.6179 | 81
36.6282 | 100
36.6385 | 90
36.6487 | 96
36.659 | 110
36.6693 | 117
36.6795 | 105
36.6898 | 115
36.7001 | 114
36.7103 | 114
36.7206 | 109
36.7309 | 103
36.7411 | 93
36.7514 | 80
36.7617 | 113
36.7719 | 101
36.7822 | 92
36.7925 | 124
36.8027 | 93
36.813 | 98
36.8232 | 106
36.8335 | 121
36.8438 | 104
36.854 | 97
36.8643 | 114
36.8746 | 106
36.8848 | 92
36.8951 | 100
36.9054 | 102
36.9156 | 104
36.9259 | 103
36.9362 | 118
36.9464 | 101
36.9567 | 83
36.967 | 101
36.9772 | 98
36.9875 | 103
36.9978 | 110
37.008 | 112
37.0183 | 97
37.0285 | 103
37.0388 | 89
37.0491 | 113
37.0593 | 109
37.0696 | 101
37.0799 | 104
37.0901 | 82
37.1004 | 132
37.1107 | 124
37.1209 | 109
37.1312 | 140
37.1415 | 118
37.1517 | 122
37.162 | 129
37.1723 | 118
37.1825 | 119
37.1928 | 132
37.2031 | 108
37.2133 | 107
37.2236 | 125
37.2338 | 141
37.2441 | 117
37.2544 | 129
37.2646 | 95
37.2749 | 125
37.2852 | 118
37.2954 | 100
37.3057 | 122
37.316 | 125
37.3262 | 109
37.3365 | 105
37.3468 | 102
37.357 | 100
37.3673 | 118
37.3776 | 123
37.3878 | 109
37.3981 | 119
37.4084 | 123
37.4186 | 127
37.4289 | 114
37.4391 | 137
37.4494 | 119
37.4597 | 117
37.4699 | 118
37.4802 | 111
37.4905 | 118
37.5007 | 104
37.511 | 87
37.5213 | 84
37.5315 | 111
37.5418 | 113
37.5521 | 76
37.5623 | 97
37.5726 | 119
37.5829 | 109
37.5931 | 112
37.6034 | 117
37.6137 | 109
37.6239 | 118
37.6342 | 120
37.6444 | 100
37.6547 | 117
37.665 | 122
37.6752 | 104
37.6855 | 114
37.6958 | 103
37.706 | 113
37.7163 | 120
37.7266 | 103
37.7368 | 134
37.7471 | 135
37.7574 | 135
37.7676 | 111
37.7779 | 107
37.7882 | 110
37.7984 | 102
37.8087 | 122
37.819 | 103
37.8292 | 116
37.8395 | 118
37.8497 | 121
37.86 | 120
37.8703 | 100
37.8805 | 113
37.8908 | 117
37.9011 | 105
37.9113 | 103
37.9216 | 127
37.9319 | 124
37.9421 | 125
37.9524 | 107
37.9627 | 115
37.9729 | 122
37.9832 | 124
37.9935 | 115
38.0037 | 93
38.014 | 111
38.0243 | 120
38.0345 | 110
38.0448 | 121
38.055 | 115
38.0653 | 125
38.0756 | 120
38.0858 | 112
38.0961 | 141
38.1064 | 132
38.1166 | 143
38.1269 | 130
38.1372 | 143
38.1474 | 137
38.1577 | 126
38.168 | 150
38.1782 | 139
38.1885 | 139
38.1988 | 141
38.209 | 129
38.2193 | 152
38.2296 | 151
38.2398 | 150
38.2501 | 149
38.2603 | 151
38.2706 | 175
38.2809 | 176
38.2911 | 188
38.3014 | 206
38.3117 | 159
38.3219 | 208
38.3322 | 195
38.3425 | 225
38.3527 | 249
38.363 | 282
38.3733 | 301
38.3835 | 440
38.3938 | 591
38.4041 | 929
38.4143 | 1447
38.4246 | 2227
38.4349 | 2890
38.4451 | 3140
38.4554 | 3291
38.4656 | 3713
38.4759 | 3783
38.4862 | 2844
38.4964 | 2051
38.5067 | 1569
38.517 | 1468
38.5272 | 1630
38.5375 | 1793
38.5478 | 1835
38.558 | 1875
38.5683 | 1989
38.5786 | 1862
38.5888 | 1356
38.5991 | 856
38.6094 | 555
38.6196 | 461
38.6299 | 335
38.6402 | 294
38.6504 | 237
38.6607 | 211
38.6709 | 227
38.6812 | 218
38.6915 | 188
38.7017 | 172
38.712 | 199
38.7223 | 179
38.7325 | 177
38.7428 | 167
38.7531 | 164
38.7633 | 166
38.7736 | 151
38.7839 | 134
38.7941 | 146
38.8044 | 123
38.8147 | 148
38.8249 | 113
38.8352 | 144
38.8455 | 129
38.8557 | 159
38.866 | 136
38.8762 | 135
38.8865 | 145
38.8968 | 146
38.907 | 130
38.9173 | 128
38.9276 | 138
38.9378 | 133
38.9481 | 128
38.9584 | 135
38.9686 | 149
38.9789 | 132
38.9892 | 110
38.9994 | 139
39.0097 | 117
39.02 | 143
39.0302 | 149
39.0405 | 132
39.0508 | 136
39.061 | 121
39.0713 | 122
39.0816 | 135
39.0918 | 149
39.1021 | 148
39.1123 | 151
39.1226 | 131
39.1329 | 133
39.1431 | 123
39.1534 | 126
39.1637 | 142
39.1739 | 109
39.1842 | 147
39.1945 | 126
39.2047 | 136
39.215 | 140
39.2253 | 145
39.2355 | 132
39.2458 | 113
39.2561 | 133
39.2663 | 118
39.2766 | 159
39.2869 | 114
39.2971 | 104
39.3074 | 126
39.3176 | 107
39.3279 | 140
39.3382 | 125
39.3484 | 129
39.3587 | 135
39.369 | 127
39.3792 | 118
39.3895 | 116
39.3998 | 121
39.41 | 117
39.4203 | 127
39.4306 | 140
39.4408 | 133
39.4511 | 125
39.4614 | 120
39.4716 | 113
39.4819 | 113
39.4922 | 112
39.5024 | 109
39.5127 | 108
39.5229 | 142
39.5332 | 122
39.5435 | 119
39.5537 | 119
39.564 | 125
39.5743 | 122
39.5845 | 128
39.5948 | 114
39.6051 | 108
39.6153 | 108
39.6256 | 134
39.6359 | 120
39.6461 | 116
39.6564 | 100
39.6667 | 102
39.6769 | 113
39.6872 | 119
39.6975 | 101
39.7077 | 127
39.718 | 119
39.7282 | 122
39.7385 | 102
39.7488 | 117
39.759 | 115
39.7693 | 116
39.7796 | 104
39.7898 | 131
39.8001 | 118
39.8104 | 105
39.8206 | 93
39.8309 | 107
39.8412 | 105
39.8514 | 122
39.8617 | 132
39.872 | 111
39.8822 | 105
39.8925 | 104
39.9028 | 110
39.913 | 128
39.9233 | 111
39.9335 | 107
39.9438 | 124
39.9541 | 116
39.9643 | 117
39.9746 | 129
39.9849 | 115
39.9951 | 129
40.0054 | 130
40.0157 | 133
40.0259 | 121
40.0362 | 119
40.0465 | 131
40.0567 | 113
40.067 | 120
40.0773 | 105
40.0875 | 107
40.0978 | 123
40.1081 | 125
40.1183 | 128
40.1286 | 119
40.1388 | 121
40.1491 | 131
40.1594 | 121
40.1696 | 132
40.1799 | 116
40.1902 | 119
40.2004 | 97
40.2107 | 113
40.221 | 113
40.2312 | 97
40.2415 | 115
40.2518 | 128
40.262 | 105
40.2723 | 106
40.2826 | 118
40.2928 | 129
40.3031 | 119
40.3134 | 115
40.3236 | 123
40.3339 | 106
40.3441 | 98
40.3544 | 111
40.3647 | 103
40.3749 | 130
40.3852 | 127
40.3955 | 137
40.4057 | 99
40.416 | 136
40.4263 | 100
40.4365 | 110
40.4468 | 108
40.4571 | 105
40.4673 | 135
40.4776 | 115
40.4879 | 119
40.4981 | 119
40.5084 | 120
40.5187 | 107
40.5289 | 101
40.5392 | 109
40.5494 | 108
40.5597 | 123
40.57 | 127
40.5802 | 106
40.5905 | 100
40.6008 | 118
40.611 | 118
40.6213 | 93
40.6316 | 115
40.6418 | 93
40.6521 | 99
40.6624 | 111
40.6726 | 102
40.6829 | 114
40.6932 | 109
40.7034 | 110
40.7137 | 109
40.724 | 113
40.7342 | 100
40.7445 | 117
40.7547 | 109
40.765 | 102
40.7753 | 134
40.7855 | 112
40.7958 | 98
40.8061 | 102
40.8163 | 116
40.8266 | 128
40.8369 | 97
40.8471 | 128
40.8574 | 100
40.8677 | 130
40.8779 | 93
40.8882 | 131
40.8985 | 125
40.9087 | 110
40.919 | 106
40.9293 | 106
40.9395 | 120
40.9498 | 121
40.96 | 113
40.9703 | 117
40.9806 | 107
40.9908 | 119
41.0011 | 116
41.0114 | 106
41.0216 | 101
41.0319 | 125
41.0422 | 112
41.0524 | 120
41.0627 | 112
41.073 | 118
41.0832 | 123
41.0935 | 121
41.1038 | 98
41.114 | 100
41.1243 | 123
41.1346 | 106
41.1448 | 108
41.1551 | 113
41.1653 | 86
41.1756 | 106
41.1859 | 132
41.1961 | 109
41.2064 | 94
41.2167 | 123
41.2269 | 101
41.2372 | 118
41.2475 | 117
41.2577 | 129
41.268 | 108
41.2783 | 111
41.2885 | 103
41.2988 | 136
41.3091 | 112
41.3193 | 97
41.3296 | 114
41.3399 | 102
41.3501 | 99
41.3604 | 109
41.3707 | 99
41.3809 | 117
41.3912 | 99
41.4014 | 119
41.4117 | 93
41.422 | 118
41.4322 | 99
41.4425 | 117
41.4528 | 135
41.463 | 120
41.4733 | 114
41.4836 | 115
41.4938 | 106
41.5041 | 94
41.5144 | 111
41.5246 | 105
41.5349 | 110
41.5452 | 116
41.5554 | 121
41.5657 | 91
41.576 | 119
41.5862 | 109
41.5965 | 131
41.6067 | 98
41.617 | 127
41.6273 | 104
41.6375 | 126
41.6478 | 117
41.6581 | 89
41.6683 | 128
41.6786 | 98
41.6889 | 92
41.6991 | 118
41.7094 | 127
41.7197 | 98
41.7299 | 118
41.7402 | 118
41.7505 | 107
41.7607 | 111
41.771 | 116
41.7813 | 107
41.7915 | 108
41.8018 | 90
41.812 | 80
41.8223 | 116
41.8326 | 111
41.8428 | 121
41.8531 | 109
41.8634 | 96
41.8736 | 101
41.8839 | 127
41.8942 | 111
41.9044 | 107
41.9147 | 112
41.925 | 120
41.9352 | 109
41.9455 | 138
41.9558 | 123
41.966 | 128
41.9763 | 107
41.9866 | 105
41.9968 | 116
42.0071 | 104
42.0173 | 117
42.0276 | 118
42.0379 | 100
42.0481 | 97
42.0584 | 128
42.0687 | 106
42.0789 | 109
42.0892 | 121
42.0995 | 110
42.1097 | 93
42.12 | 120
42.1303 | 117
42.1405 | 118
42.1508 | 118
42.1611 | 121
42.1713 | 112
42.1816 | 119
42.1919 | 85
42.2021 | 118
42.2124 | 110
42.2226 | 97
42.2329 | 104
42.2432 | 121
42.2534 | 100
42.2637 | 110
42.274 | 110
42.2842 | 118
42.2945 | 112
42.3048 | 111
42.315 | 103
42.3253 | 107
42.3356 | 97
42.3458 | 103
42.3561 | 111
42.3664 | 100
42.3766 | 102
42.3869 | 93
42.3972 | 106
42.4074 | 103
42.4177 | 109
42.4279 | 112
42.4382 | 116
42.4485 | 105
42.4587 | 115
42.469 | 108
42.4793 | 114
42.4895 | 116
42.4998 | 98
42.5101 | 108
42.5203 | 106
42.5306 | 115
42.5409 | 111
42.5511 | 122
42.5614 | 103
42.5717 | 132
42.5819 | 112
42.5922 | 114
42.6025 | 115
42.6127 | 113
42.623 | 114
42.6332 | 108
42.6435 | 116
42.6538 | 149
42.664 | 124
42.6743 | 108
42.6846 | 102
42.6948 | 115
42.7051 | 108
42.7154 | 87
42.7256 | 108
42.7359 | 102
42.7462 | 116
42.7564 | 102
42.7667 | 132
42.777 | 103
42.7872 | 108
42.7975 | 118
42.8078 | 109
42.818 | 109
42.8283 | 102
42.8385 | 95
42.8488 | 122
42.8591 | 99
42.8693 | 136
42.8796 | 122
42.8899 | 110
42.9001 | 110
42.9104 | 117
42.9207 | 98
42.9309 | 113
42.9412 | 123
42.9515 | 111
42.9617 | 103
42.972 | 112
42.9823 | 110
42.9925 | 126
43.0028 | 105
43.0131 | 115
43.0233 | 121
43.0336 | 87
43.0438 | 116
43.0541 | 104
43.0644 | 119
43.0746 | 111
43.0849 | 133
43.0952 | 109
43.1054 | 109
43.1157 | 118
43.126 | 83
43.1362 | 116
43.1465 | 102
43.1568 | 100
43.167 | 106
43.1773 | 108
43.1876 | 111
43.1978 | 122
43.2081 | 106
43.2184 | 115
43.2286 | 96
43.2389 | 118
43.2491 | 120
43.2594 | 110
43.2697 | 113
43.2799 | 120
43.2902 | 126
43.3005 | 125
43.3107 | 106
43.321 | 111
43.3313 | 114
43.3415 | 117
43.3518 | 108
43.3621 | 101
43.3723 | 107
43.3826 | 122
43.3929 | 107
43.4031 | 101
43.4134 | 137
43.4237 | 93
43.4339 | 112
43.4442 | 98
43.4544 | 94
43.4647 | 95
43.475 | 103
43.4852 | 101
43.4955 | 112
43.5058 | 116
43.516 | 97
43.5263 | 122
43.5366 | 122
43.5468 | 109
43.5571 | 107
43.5674 | 119
43.5776 | 111
43.5879 | 127
43.5982 | 112
43.6084 | 90
43.6187 | 112
43.629 | 105
43.6392 | 118
43.6495 | 125
43.6597 | 101
43.67 | 111
43.6803 | 118
43.6905 | 118
43.7008 | 122
43.7111 | 103
43.7213 | 93
43.7316 | 108
43.7419 | 109
43.7521 | 88
43.7624 | 117
43.7727 | 111
43.7829 | 89
43.7932 | 103
43.8035 | 101
43.8137 | 104
43.824 | 122
43.8343 | 114
43.8445 | 111
43.8548 | 100
43.8651 | 99
43.8753 | 121
43.8856 | 97
43.8958 | 122
43.9061 | 106
43.9164 | 120
43.9266 | 106
43.9369 | 116
43.9472 | 114
43.9574 | 98
43.9677 | 86
43.978 | 98
43.9882 | 110
43.9985 | 89
44.0088 | 119
44.019 | 105
44.0293 | 99
44.0396 | 105
44.0498 | 123
44.0601 | 123
44.0704 | 105
44.0806 | 106
44.0909 | 115
44.1011 | 107
44.1114 | 96
44.1217 | 113
44.1319 | 99
44.1422 | 134
44.1525 | 110
44.1627 | 122
44.173 | 98
44.1833 | 109
44.1935 | 112
44.2038 | 82
44.2141 | 106
44.2243 | 103
44.2346 | 110
44.2449 | 108
44.2551 | 98
44.2654 | 112
44.2757 | 121
44.2859 | 94
44.2962 | 117
44.3064 | 113
44.3167 | 111
44.327 | 109
44.3372 | 101
44.3475 | 98
44.3578 | 109
44.368 | 102
44.3783 | 108
44.3886 | 120
44.3988 | 124
44.4091 | 111
44.4194 | 116
44.4296 | 118
44.4399 | 112
44.4502 | 105
44.4604 | 101
44.4707 | 117
44.481 | 108
44.4912 | 99
44.5015 | 121
44.5117 | 93
44.522 | 104
44.5323 | 106
44.5425 | 104
44.5528 | 106
44.5631 | 108
44.5733 | 87
44.5836 | 89
44.5939 | 104
44.6041 | 103
44.6144 | 110
44.6247 | 97
44.6349 | 101
44.6452 | 104
44.6555 | 108
44.6657 | 105
44.676 | 96
44.6863 | 119
44.6965 | 89
44.7068 | 108
44.717 | 104
44.7273 | 113
44.7376 | 97
44.7478 | 120
44.7581 | 98
44.7684 | 125
44.7786 | 110
44.7889 | 102
44.7992 | 92
44.8094 | 110
44.8197 | 116
44.83 | 109
44.8402 | 105
44.8505 | 115
44.8608 | 104
44.871 | 120
44.8813 | 117
44.8916 | 125
44.9018 | 107
44.9121 | 108
44.9223 | 112
44.9326 | 121
44.9429 | 129
44.9531 | 116
44.9634 | 108
44.9737 | 113
44.9839 | 116
44.9942 | 111
45.0045 | 108
45.0147 | 109
45.025 | 150
45.0353 | 108
45.0455 | 111
45.0558 | 108
45.0661 | 91
45.0763 | 109
45.0866 | 102
45.0969 | 96
45.1071 | 119
45.1174 | 107
45.1276 | 101
45.1379 | 98
45.1482 | 129
45.1584 | 137
45.1687 | 132
45.179 | 125
45.1892 | 133
45.1995 | 134
45.2098 | 135
45.22 | 106
45.2303 | 119
45.2406 | 95
45.2508 | 104
45.2611 | 122
45.2714 | 122
45.2816 | 119
45.2919 | 137
45.3022 | 120
45.3124 | 112
45.3227 | 96
45.3329 | 125
45.3432 | 114
45.3535 | 105
45.3637 | 104
45.374 | 89
45.3843 | 103
45.3945 | 92
45.4048 | 100
45.4151 | 90
45.4253 | 100
45.4356 | 95
45.4459 | 104
45.4561 | 115
45.4664 | 104
45.4767 | 91
45.4869 | 86
45.4972 | 101
45.5075 | 95
45.5177 | 100
45.528 | 103
45.5382 | 93
45.5485 | 104
45.5588 | 107
45.569 | 111
45.5793 | 85
45.5896 | 109
45.5998 | 93
45.6101 | 103
45.6204 | 114
45.6306 | 85
45.6409 | 121
45.6512 | 101
45.6614 | 100
45.6717 | 87
45.682 | 107
45.6922 | 100
45.7025 | 95
45.7128 | 111
45.723 | 106
45.7333 | 97
45.7435 | 95
45.7538 | 100
45.7641 | 93
45.7743 | 95
45.7846 | 107
45.7949 | 116
45.8051 | 97
45.8154 | 99
45.8257 | 107
45.8359 | 89
45.8462 | 108
45.8565 | 103
45.8667 | 99
45.877 | 112
45.8873 | 96
45.8975 | 102
45.9078 | 120
45.9181 | 124
45.9283 | 97
45.9386 | 110
45.9488 | 107
45.9591 | 95
45.9694 | 88
45.9796 | 89
45.9899 | 98
46.0002 | 116
46.0104 | 98
46.0207 | 119
46.031 | 99
46.0412 | 103
46.0515 | 98
46.0618 | 115
46.072 | 98
46.0823 | 90
46.0926 | 94
46.1028 | 114
46.1131 | 88
46.1234 | 91
46.1336 | 95
46.1439 | 90
46.1542 | 96
46.1644 | 112
46.1747 | 111
46.1849 | 90
46.1952 | 88
46.2055 | 112
46.2157 | 123
46.226 | 102
46.2363 | 97
46.2465 | 101
46.2568 | 86
46.2671 | 111
46.2773 | 92
46.2876 | 93
46.2979 | 95
46.3081 | 105
46.3184 | 115
46.3287 | 116
46.3389 | 106
46.3492 | 109
46.3595 | 98
46.3697 | 113
46.38 | 101
46.3902 | 91
46.4005 | 122
46.4108 | 117
46.421 | 100
46.4313 | 102
46.4416 | 95
46.4518 | 109
46.4621 | 94
46.4724 | 91
46.4826 | 106
46.4929 | 114
46.5032 | 95
46.5134 | 101
46.5237 | 94
46.534 | 102
46.5442 | 105
46.5545 | 96
46.5648 | 112
46.575 | 105
46.5853 | 97
46.5955 | 105
46.6058 | 110
46.6161 | 87
46.6263 | 103
46.6366 | 96
46.6469 | 89
46.6571 | 92
46.6674 | 106
46.6777 | 119
46.6879 | 103
46.6982 | 103
46.7085 | 98
46.7187 | 106
46.729 | 125
46.7393 | 116
46.7495 | 106
46.7598 | 98
46.7701 | 116
46.7803 | 102
46.7906 | 118
46.8008 | 108
46.8111 | 96
46.8214 | 94
46.8316 | 108
46.8419 | 104
46.8522 | 110
46.8624 | 119
46.8727 | 95
46.883 | 89
46.8932 | 86
46.9035 | 106
46.9138 | 98
46.924 | 91
46.9343 | 105
46.9446 | 115
46.9548 | 116
46.9651 | 103
46.9754 | 102
46.9856 | 82
46.9959 | 109
47.0061 | 86
47.0164 | 106
47.0267 | 101
47.0369 | 97
47.0472 | 119
47.0575 | 99
47.0677 | 100
47.078 | 107
47.0883 | 121
47.0985 | 97
47.1088 | 91
47.1191 | 105
47.1293 | 109
47.1396 | 112
47.1499 | 103
47.1601 | 108
47.1704 | 115
47.1807 | 105
47.1909 | 105
47.2012 | 87
47.2114 | 92
47.2217 | 110
47.232 | 115
47.2422 | 101
47.2525 | 99
47.2628 | 97
47.273 | 92
47.2833 | 91
47.2936 | 106
47.3038 | 111
47.3141 | 114
47.3244 | 104
47.3346 | 110
47.3449 | 106
47.3552 | 109
47.3654 | 99
47.3757 | 98
47.386 | 115
47.3962 | 116
47.4065 | 98
47.4167 | 102
47.427 | 119
47.4373 | 107
47.4475 | 103
47.4578 | 92
47.4681 | 108
47.4783 | 124
47.4886 | 94
47.4989 | 99
47.5091 | 97
47.5194 | 116
47.5297 | 102
47.5399 | 100
47.5502 | 89
47.5605 | 101
47.5707 | 121
47.581 | 120
47.5913 | 95
47.6015 | 103
47.6118 | 82
47.622 | 92
47.6323 | 103
47.6426 | 113
47.6528 | 90
47.6631 | 97
47.6734 | 110
47.6836 | 81
47.6939 | 89
47.7042 | 102
47.7144 | 86
47.7247 | 104
47.735 | 95
47.7452 | 104
47.7555 | 102
47.7658 | 99
47.776 | 98
47.7863 | 107
47.7966 | 87
47.8068 | 86
47.8171 | 89
47.8273 | 99
47.8376 | 94
47.8479 | 95
47.8581 | 92
47.8684 | 97
47.8787 | 111
47.8889 | 114
47.8992 | 101
47.9095 | 101
47.9197 | 94
47.93 | 88
47.9403 | 85
47.9505 | 115
47.9608 | 100
47.9711 | 116
47.9813 | 110
47.9916 | 110
48.0019 | 106
48.0121 | 117
48.0224 | 101
48.0326 | 93
48.0429 | 112
48.0532 | 107
48.0634 | 108
48.0737 | 101
48.084 | 102
48.0942 | 89
48.1045 | 116
48.1148 | 96
48.125 | 102
48.1353 | 92
48.1456 | 107
48.1558 | 100
48.1661 | 97
48.1764 | 114
48.1866 | 104
48.1969 | 101
48.2072 | 121
48.2174 | 106
48.2277 | 101
48.2379 | 104
48.2482 | 124
48.2585 | 86
48.2687 | 101
48.279 | 87
48.2893 | 111
48.2995 | 110
48.3098 | 119
48.3201 | 105
48.3303 | 94
48.3406 | 108
48.3509 | 99
48.3611 | 115
48.3714 | 100
48.3817 | 108
48.3919 | 106
48.4022 | 117
48.4125 | 92
48.4227 | 112
48.433 | 103
48.4432 | 111
48.4535 | 106
48.4638 | 94
48.474 | 99
48.4843 | 84
48.4946 | 89
48.5048 | 102
48.5151 | 101
48.5254 | 115
48.5356 | 94
48.5459 | 108
48.5562 | 95
48.5664 | 98
48.5767 | 98
48.587 | 106
48.5972 | 92
48.6075 | 115
48.6178 | 93
48.628 | 94
48.6383 | 89
48.6486 | 109
48.6588 | 88
48.6691 | 106
48.6793 | 90
48.6896 | 115
48.6999 | 77
48.7101 | 106
48.7204 | 119
48.7307 | 98
48.7409 | 87
48.7512 | 96
48.7615 | 105
48.7717 | 100
48.782 | 97
48.7923 | 115
48.8025 | 109
48.8128 | 102
48.8231 | 94
48.8333 | 99
48.8436 | 100
48.8539 | 116
48.8641 | 94
48.8744 | 99
48.8846 | 108
48.8949 | 87
48.9052 | 93
48.9154 | 96
48.9257 | 105
48.936 | 109
48.9462 | 92
48.9565 | 95
48.9668 | 99
48.977 | 100
48.9873 | 99
48.9976 | 110
49.0078 | 102
49.0181 | 91
49.0284 | 106
49.0386 | 94
49.0489 | 91
49.0592 | 95
49.0694 | 116
49.0797 | 93
49.0899 | 107
49.1002 | 105
49.1105 | 112
49.1207 | 103
49.131 | 91
49.1413 | 129
49.1515 | 97
49.1618 | 94
49.1721 | 91
49.1823 | 100
49.1926 | 88
49.2029 | 94
49.2131 | 108
49.2234 | 109
49.2337 | 88
49.2439 | 99
49.2542 | 96
49.2645 | 90
49.2747 | 111
49.285 | 92
49.2952 | 99
49.3055 | 106
49.3158 | 101
49.326 | 99
49.3363 | 99
49.3466 | 84
49.3568 | 92
49.3671 | 82
49.3774 | 100
49.3876 | 95
49.3979 | 102
49.4082 | 95
49.4184 | 88
49.4287 | 108
49.439 | 80
49.4492 | 86
49.4595 | 106
49.4698 | 84
49.48 | 83
49.4903 | 103
49.5005 | 100
49.5108 | 84
49.5211 | 100
49.5313 | 98
49.5416 | 89
49.5519 | 99
49.5621 | 107
49.5724 | 106
49.5827 | 113
49.5929 | 105
49.6032 | 89
49.6135 | 99
49.6237 | 94
49.634 | 93
49.6443 | 94
49.6545 | 94
49.6648 | 102
49.6751 | 102
49.6853 | 104
49.6956 | 89
49.7058 | 96
49.7161 | 95
49.7264 | 89
49.7366 | 93
49.7469 | 90
49.7572 | 92
49.7674 | 86
49.7777 | 99
49.788 | 109
49.7982 | 89
49.8085 | 106
49.8188 | 99
49.829 | 98
49.8393 | 93
49.8496 | 84
49.8598 | 89
49.8701 | 84
49.8804 | 100
49.8906 | 97
49.9009 | 91
49.9111 | 101
49.9214 | 96
49.9317 | 100
49.9419 | 81
49.9522 | 102
49.9625 | 94
49.9727 | 85
49.983 | 94
49.9933 | 89
50.0035 | 93