## Sheet1
2θ | Intensity
5.0017 | 27
5.0119 | 21
5.0222 | 22
5.0325 | 19
5.0427 | 28
5.053 | 22
5.0633 | 27
5.0735 | 24
5.0838 | 22
5.0941 | 27
5.1043 | 22
5.1146 | 28
5.1249 | 27
5.1351 | 25
5.1454 | 21
5.1557 | 28
5.1659 | 29
5.1762 | 32
5.1864 | 29
5.1967 | 30
5.207 | 30
5.2172 | 29
5.2275 | 23
5.2378 | 25
5.248 | 25
5.2583 | 27
5.2686 | 19
5.2788 | 26
5.2891 | 25
5.2994 | 21
5.3096 | 23
5.3199 | 22
5.3302 | 23
5.3404 | 30
5.3507 | 20
5.361 | 29
5.3712 | 25
5.3815 | 22
5.3917 | 24
5.402 | 22
5.4123 | 22
5.4225 | 23
5.4328 | 30
5.4431 | 26
5.4533 | 22
5.4636 | 18
5.4739 | 23
5.4841 | 22
5.4944 | 21
5.5047 | 27
5.5149 | 21
5.5252 | 23
5.5355 | 26
5.5457 | 20
5.556 | 27
5.5663 | 23
5.5765 | 31
5.5868 | 19
5.5971 | 16
5.6073 | 24
5.6176 | 27
5.6278 | 20
5.6381 | 26
5.6484 | 19
5.6586 | 19
5.6689 | 25
5.6792 | 24
5.6894 | 21
5.6997 | 23
5.71 | 29
5.7202 | 19
5.7305 | 22
5.7408 | 26
5.751 | 25
5.7613 | 26
5.7716 | 28
5.7818 | 24
5.7921 | 19
5.8024 | 21
5.8126 | 24
5.8229 | 22
5.8331 | 21
5.8434 | 23
5.8537 | 22
5.8639 | 24
5.8742 | 26
5.8845 | 29
5.8947 | 19
5.905 | 22
5.9153 | 27
5.9255 | 21
5.9358 | 19
5.9461 | 26
5.9563 | 26
5.9666 | 30
5.9769 | 24
5.9871 | 22
5.9974 | 26
6.0077 | 20
6.0179 | 21
6.0282 | 22
6.0384 | 19
6.0487 | 29
6.059 | 24
6.0692 | 24
6.0795 | 25
6.0898 | 27
6.1 | 22
6.1103 | 22
6.1206 | 23
6.1308 | 27
6.1411 | 22
6.1514 | 22
6.1616 | 25
6.1719 | 25
6.1822 | 21
6.1924 | 26
6.2027 | 24
6.213 | 19
6.2232 | 31
6.2335 | 21
6.2437 | 23
6.254 | 25
6.2643 | 16
6.2745 | 24
6.2848 | 24
6.2951 | 17
6.3053 | 23
6.3156 | 20
6.3259 | 22
6.3361 | 24
6.3464 | 25
6.3567 | 21
6.3669 | 23
6.3772 | 23
6.3875 | 24
6.3977 | 20
6.408 | 25
6.4183 | 30
6.4285 | 25
6.4388 | 22
6.449 | 25
6.4593 | 28
6.4696 | 29
6.4798 | 32
6.4901 | 25
6.5004 | 25
6.5106 | 20
6.5209 | 28
6.5312 | 23
6.5414 | 24
6.5517 | 29
6.562 | 29
6.5722 | 26
6.5825 | 19
6.5928 | 19
6.603 | 28
6.6133 | 30
6.6236 | 28
6.6338 | 22
6.6441 | 23
6.6543 | 20
6.6646 | 23
6.6749 | 24
6.6851 | 23
6.6954 | 21
6.7057 | 27
6.7159 | 23
6.7262 | 22
6.7365 | 24
6.7467 | 20
6.757 | 28
6.7673 | 26
6.7775 | 23
6.7878 | 21
6.7981 | 29
6.8083 | 29
6.8186 | 27
6.8289 | 24
6.8391 | 21
6.8494 | 17
6.8596 | 30
6.8699 | 28
6.8802 | 21
6.8904 | 25
6.9007 | 25
6.911 | 25
6.9212 | 25
6.9315 | 31
6.9418 | 23
6.952 | 21
6.9623 | 27
6.9726 | 21
6.9828 | 29
6.9931 | 19
7.0034 | 29
7.0136 | 25
7.0239 | 25
7.0342 | 26
7.0444 | 21
7.0547 | 22
7.0649 | 27
7.0752 | 27
7.0855 | 21
7.0957 | 23
7.106 | 20
7.1163 | 28
7.1265 | 23
7.1368 | 28
7.1471 | 29
7.1573 | 27
7.1676 | 28
7.1779 | 27
7.1881 | 23
7.1984 | 20
7.2087 | 29
7.2189 | 19
7.2292 | 28
7.2395 | 23
7.2497 | 27
7.26 | 29
7.2702 | 22
7.2805 | 27
7.2908 | 23
7.301 | 23
7.3113 | 22
7.3216 | 27
7.3318 | 26
7.3421 | 20
7.3524 | 21
7.3626 | 23
7.3729 | 21
7.3832 | 23
7.3934 | 25
7.4037 | 24
7.414 | 24
7.4242 | 23
7.4345 | 22
7.4448 | 28
7.455 | 25
7.4653 | 22
7.4755 | 27
7.4858 | 29
7.4961 | 23
7.5063 | 21
7.5166 | 24
7.5269 | 25
7.5371 | 25
7.5474 | 30
7.5577 | 28
7.5679 | 27
7.5782 | 27
7.5885 | 29
7.5987 | 23
7.609 | 35
7.6193 | 25
7.6295 | 30
7.6398 | 26
7.6501 | 27
7.6603 | 27
7.6706 | 21
7.6808 | 26
7.6911 | 23
7.7014 | 22
7.7116 | 27
7.7219 | 22
7.7322 | 23
7.7424 | 30
7.7527 | 28
7.763 | 26
7.7732 | 29
7.7835 | 24
7.7938 | 22
7.804 | 27
7.8143 | 21
7.8246 | 23
7.8348 | 25
7.8451 | 21
7.8554 | 23
7.8656 | 33
7.8759 | 29
7.8862 | 32
7.8964 | 26
7.9067 | 19
7.9169 | 28
7.9272 | 30
7.9375 | 21
7.9477 | 20
7.958 | 22
7.9683 | 23
7.9785 | 26
7.9888 | 26
7.9991 | 28
8.0093 | 33
8.0196 | 33
8.0299 | 30
8.0401 | 22
8.0504 | 23
8.0607 | 28
8.0709 | 28
8.0812 | 27
8.0915 | 26
8.1017 | 33
8.112 | 29
8.1222 | 32
8.1325 | 28
8.1428 | 32
8.153 | 27
8.1633 | 24
8.1736 | 33
8.1838 | 33
8.1941 | 31
8.2044 | 37
8.2146 | 40
8.2249 | 27
8.2352 | 36
8.2454 | 28
8.2557 | 30
8.266 | 29
8.2762 | 35
8.2865 | 35
8.2968 | 34
8.307 | 31
8.3173 | 26
8.3275 | 28
8.3378 | 30
8.3481 | 29
8.3583 | 29
8.3686 | 26
8.3789 | 34
8.3891 | 26
8.3994 | 31
8.4097 | 29
8.4199 | 29
8.4302 | 28
8.4405 | 33
8.4507 | 34
8.461 | 27
8.4713 | 37
8.4815 | 30
8.4918 | 34
8.5021 | 21
8.5123 | 29
8.5226 | 32
8.5328 | 29
8.5431 | 33
8.5534 | 29
8.5636 | 37
8.5739 | 30
8.5842 | 31
8.5944 | 30
8.6047 | 28
8.615 | 36
8.6252 | 33
8.6355 | 36
8.6458 | 38
8.656 | 32
8.6663 | 38
8.6766 | 38
8.6868 | 35
8.6971 | 40
8.7074 | 39
8.7176 | 39
8.7279 | 34
8.7381 | 37
8.7484 | 43
8.7587 | 40
8.7689 | 44
8.7792 | 42
8.7895 | 50
8.7997 | 44
8.81 | 45
8.8203 | 51
8.8305 | 54
8.8408 | 65
8.8511 | 64
8.8613 | 70
8.8716 | 56
8.8819 | 73
8.8921 | 67
8.9024 | 77
8.9127 | 77
8.9229 | 91
8.9332 | 99
8.9434 | 120
8.9537 | 111
8.964 | 123
8.9742 | 146
8.9845 | 154
8.9948 | 170
9.005 | 204
9.0153 | 234
9.0256 | 274
9.0358 | 307
9.0461 | 373
9.0564 | 449
9.0666 | 548
9.0769 | 668
9.0872 | 811
9.0974 | 1003
9.1077 | 1125
9.118 | 1319
9.1282 | 1354
9.1385 | 1414
9.1487 | 1449
9.159 | 1355
9.1693 | 1277
9.1795 | 1123
9.1898 | 817
9.2001 | 596
9.2103 | 418
9.2206 | 271
9.2309 | 234
9.2411 | 157
9.2514 | 139
9.2617 | 118
9.2719 | 109
9.2822 | 96
9.2925 | 81
9.3027 | 76
9.313 | 76
9.3233 | 66
9.3335 | 62
9.3438 | 70
9.354 | 60
9.3643 | 53
9.3746 | 57
9.3848 | 43
9.3951 | 52
9.4054 | 57
9.4156 | 58
9.4259 | 53
9.4362 | 53
9.4464 | 50
9.4567 | 46
9.467 | 45
9.4772 | 46
9.4875 | 46
9.4978 | 48
9.508 | 49
9.5183 | 39
9.5286 | 39
9.5388 | 43
9.5491 | 46
9.5593 | 40
9.5696 | 43
9.5799 | 45
9.5901 | 43
9.6004 | 46
9.6107 | 44
9.6209 | 46
9.6312 | 39
9.6415 | 39
9.6517 | 39
9.662 | 47
9.6723 | 46
9.6825 | 41
9.6928 | 35
9.7031 | 38
9.7133 | 43
9.7236 | 44
9.7339 | 34
9.7441 | 42
9.7544 | 35
9.7646 | 47
9.7749 | 39
9.7852 | 43
9.7954 | 46
9.8057 | 38
9.816 | 34
9.8262 | 29
9.8365 | 45
9.8468 | 39
9.857 | 34
9.8673 | 41
9.8776 | 35
9.8878 | 41
9.8981 | 38
9.9084 | 34
9.9186 | 41
9.9289 | 41
9.9392 | 43
9.9494 | 43
9.9597 | 34
9.9699 | 37
9.9802 | 32
9.9905 | 49
10.0007 | 45
10.011 | 41
10.0213 | 46
10.0315 | 39
10.0418 | 33
10.0521 | 47
10.0623 | 32
10.0726 | 36
10.0829 | 36
10.0931 | 37
10.1034 | 39
10.1137 | 40
10.1239 | 43
10.1342 | 32
10.1445 | 39
10.1547 | 36
10.165 | 42
10.1752 | 48
10.1855 | 41
10.1958 | 39
10.206 | 38
10.2163 | 38
10.2266 | 43
10.2368 | 38
10.2471 | 32
10.2574 | 38
10.2676 | 39
10.2779 | 45
10.2882 | 34
10.2984 | 39
10.3087 | 39
10.319 | 34
10.3292 | 41
10.3395 | 46
10.3498 | 42
10.36 | 42
10.3703 | 46
10.3806 | 41
10.3908 | 36
10.4011 | 36
10.4113 | 39
10.4216 | 43
10.4319 | 39
10.4421 | 44
10.4524 | 43
10.4627 | 43
10.4729 | 43
10.4832 | 41
10.4935 | 30
10.5037 | 38
10.514 | 43
10.5243 | 40
10.5345 | 41
10.5448 | 50
10.5551 | 41
10.5653 | 41
10.5756 | 40
10.5859 | 48
10.5961 | 45
10.6064 | 49
10.6166 | 35
10.6269 | 46
10.6372 | 39
10.6474 | 46
10.6577 | 29
10.668 | 45
10.6782 | 51
10.6885 | 48
10.6988 | 46
10.709 | 40
10.7193 | 48
10.7296 | 52
10.7398 | 47
10.7501 | 40
10.7604 | 36
10.7706 | 49
10.7809 | 54
10.7912 | 54
10.8014 | 52
10.8117 | 40
10.8219 | 51
10.8322 | 45
10.8425 | 49
10.8527 | 50
10.863 | 47
10.8733 | 53
10.8835 | 45
10.8938 | 45
10.9041 | 50
10.9143 | 50
10.9246 | 53
10.9349 | 48
10.9451 | 45
10.9554 | 43
10.9657 | 48
10.9759 | 45
10.9862 | 45
10.9965 | 38
11.0067 | 46
11.017 | 46
11.0272 | 53
11.0375 | 50
11.0478 | 36
11.058 | 46
11.0683 | 48
11.0786 | 47
11.0888 | 45
11.0991 | 49
11.1094 | 43
11.1196 | 44
11.1299 | 48
11.1402 | 45
11.1504 | 49
11.1607 | 50
11.171 | 48
11.1812 | 56
11.1915 | 44
11.2018 | 48
11.212 | 42
11.2223 | 45
11.2325 | 51
11.2428 | 38
11.2531 | 57
11.2633 | 48
11.2736 | 41
11.2839 | 39
11.2941 | 45
11.3044 | 47
11.3147 | 42
11.3249 | 49
11.3352 | 41
11.3455 | 44
11.3557 | 39
11.366 | 50
11.3763 | 46
11.3865 | 48
11.3968 | 42
11.4071 | 47
11.4173 | 47
11.4276 | 39
11.4378 | 42
11.4481 | 51
11.4584 | 47
11.4686 | 39
11.4789 | 44
11.4892 | 45
11.4994 | 40
11.5097 | 44
11.52 | 39
11.5302 | 44
11.5405 | 45
11.5508 | 43
11.561 | 45
11.5713 | 43
11.5816 | 43
11.5918 | 41
11.6021 | 40
11.6124 | 39
11.6226 | 36
11.6329 | 40
11.6431 | 34
11.6534 | 51
11.6637 | 45
11.6739 | 44
11.6842 | 44
11.6945 | 43
11.7047 | 42
11.715 | 48
11.7253 | 36
11.7355 | 41
11.7458 | 49
11.7561 | 47
11.7663 | 42
11.7766 | 44
11.7869 | 37
11.7971 | 38
11.8074 | 41
11.8177 | 45
11.8279 | 42
11.8382 | 44
11.8484 | 34
11.8587 | 39
11.869 | 43
11.8792 | 50
11.8895 | 44
11.8998 | 38
11.91 | 43
11.9203 | 38
11.9306 | 45
11.9408 | 50
11.9511 | 50
11.9614 | 39
11.9716 | 40
11.9819 | 48
11.9922 | 49
12.0024 | 42
12.0127 | 38
12.023 | 47
12.0332 | 43
12.0435 | 40
12.0537 | 43
12.064 | 48
12.0743 | 42
12.0845 | 39
12.0948 | 42
12.1051 | 50
12.1153 | 45
12.1256 | 41
12.1359 | 44
12.1461 | 39
12.1564 | 40
12.1667 | 48
12.1769 | 53
12.1872 | 47
12.1975 | 46
12.2077 | 45
12.218 | 36
12.2283 | 47
12.2385 | 41
12.2488 | 43
12.259 | 52
12.2693 | 39
12.2796 | 34
12.2898 | 48
12.3001 | 43
12.3104 | 45
12.3206 | 39
12.3309 | 39
12.3412 | 48
12.3514 | 41
12.3617 | 37
12.372 | 39
12.3822 | 47
12.3925 | 46
12.4028 | 36
12.413 | 41
12.4233 | 44
12.4336 | 44
12.4438 | 42
12.4541 | 41
12.4643 | 34
12.4746 | 43
12.4849 | 46
12.4951 | 43
12.5054 | 39
12.5157 | 34
12.5259 | 43
12.5362 | 54
12.5465 | 35
12.5567 | 48
12.567 | 40
12.5773 | 43
12.5875 | 37
12.5978 | 45
12.6081 | 39
12.6183 | 38
12.6286 | 40
12.6389 | 42
12.6491 | 42
12.6594 | 38
12.6697 | 43
12.6799 | 43
12.6902 | 39
12.7004 | 36
12.7107 | 40
12.721 | 50
12.7312 | 51
12.7415 | 45
12.7518 | 37
12.762 | 46
12.7723 | 45
12.7826 | 45
12.7928 | 40
12.8031 | 44
12.8134 | 38
12.8236 | 53
12.8339 | 41
12.8442 | 39
12.8544 | 39
12.8647 | 42
12.875 | 34
12.8852 | 46
12.8955 | 46
12.9057 | 42
12.916 | 36
12.9263 | 37
12.9365 | 41
12.9468 | 40
12.9571 | 42
12.9673 | 43
12.9776 | 38
12.9879 | 45
12.9981 | 42
13.0084 | 46
13.0187 | 54
13.0289 | 42
13.0392 | 47
13.0495 | 43
13.0597 | 33
13.07 | 38
13.0803 | 42
13.0905 | 41
13.1008 | 51
13.111 | 56
13.1213 | 46
13.1316 | 40
13.1418 | 33
13.1521 | 36
13.1624 | 44
13.1726 | 54
13.1829 | 39
13.1932 | 50
13.2034 | 44
13.2137 | 41
13.224 | 41
13.2342 | 44
13.2445 | 45
13.2548 | 41
13.265 | 40
13.2753 | 49
13.2856 | 44
13.2958 | 41
13.3061 | 41
13.3163 | 36
13.3266 | 42
13.3369 | 39
13.3471 | 44
13.3574 | 33
13.3677 | 39
13.3779 | 31
13.3882 | 41
13.3985 | 41
13.4087 | 39
13.419 | 40
13.4293 | 40
13.4395 | 36
13.4498 | 43
13.4601 | 37
13.4703 | 42
13.4806 | 41
13.4909 | 40
13.5011 | 38
13.5114 | 48
13.5216 | 44
13.5319 | 47
13.5422 | 42
13.5524 | 47
13.5627 | 41
13.573 | 38
13.5832 | 47
13.5935 | 47
13.6038 | 49
13.614 | 40
13.6243 | 39
13.6346 | 46
13.6448 | 39
13.6551 | 43
13.6654 | 42
13.6756 | 38
13.6859 | 34
13.6962 | 44
13.7064 | 40
13.7167 | 46
13.7269 | 39
13.7372 | 45
13.7475 | 40
13.7577 | 42
13.768 | 43
13.7783 | 40
13.7885 | 42
13.7988 | 42
13.8091 | 40
13.8193 | 35
13.8296 | 40
13.8399 | 40
13.8501 | 35
13.8604 | 36
13.8707 | 58
13.8809 | 45
13.8912 | 36
13.9015 | 40
13.9117 | 34
13.922 | 34
13.9322 | 34
13.9425 | 32
13.9528 | 44
13.963 | 36
13.9733 | 44
13.9836 | 39
13.9938 | 50
14.0041 | 45
14.0144 | 39
14.0246 | 45
14.0349 | 45
14.0452 | 38
14.0554 | 38
14.0657 | 46
14.076 | 44
14.0862 | 35
14.0965 | 38
14.1068 | 38
14.117 | 40
14.1273 | 54
14.1375 | 43
14.1478 | 33
14.1581 | 51
14.1683 | 42
14.1786 | 28
14.1889 | 37
14.1991 | 38
14.2094 | 41
14.2197 | 35
14.2299 | 34
14.2402 | 39
14.2505 | 36
14.2607 | 44
14.271 | 42
14.2813 | 39
14.2915 | 39
14.3018 | 39
14.3121 | 38
14.3223 | 40
14.3326 | 45
14.3428 | 25
14.3531 | 44
14.3634 | 48
14.3736 | 48
14.3839 | 37
14.3942 | 43
14.4044 | 36
14.4147 | 42
14.425 | 36
14.4352 | 41
14.4455 | 42
14.4558 | 43
14.466 | 36
14.4763 | 46
14.4866 | 37
14.4968 | 37
14.5071 | 43
14.5174 | 45
14.5276 | 33
14.5379 | 33
14.5481 | 35
14.5584 | 38
14.5687 | 29
14.5789 | 45
14.5892 | 39
14.5995 | 45
14.6097 | 40
14.62 | 30
14.6303 | 44
14.6405 | 31
14.6508 | 36
14.6611 | 39
14.6713 | 38
14.6816 | 46
14.6919 | 29
14.7021 | 42
14.7124 | 39
14.7227 | 45
14.7329 | 40
14.7432 | 41
14.7534 | 41
14.7637 | 41
14.774 | 34
14.7842 | 39
14.7945 | 39
14.8048 | 38
14.815 | 43
14.8253 | 46
14.8356 | 44
14.8458 | 32
14.8561 | 43
14.8664 | 37
14.8766 | 42
14.8869 | 29
14.8972 | 36
14.9074 | 36
14.9177 | 43
14.928 | 35
14.9382 | 38
14.9485 | 37
14.9587 | 37
14.969 | 37
14.9793 | 35
14.9895 | 40
14.9998 | 42
15.0101 | 44
15.0203 | 37
15.0306 | 44
15.0409 | 46
15.0511 | 36
15.0614 | 39
15.0717 | 44
15.0819 | 29
15.0922 | 34
15.1025 | 34
15.1127 | 29
15.123 | 38
15.1333 | 39
15.1435 | 41
15.1538 | 39
15.1641 | 48
15.1743 | 39
15.1846 | 41
15.1948 | 42
15.2051 | 41
15.2154 | 41
15.2256 | 37
15.2359 | 36
15.2462 | 37
15.2564 | 39
15.2667 | 41
15.277 | 41
15.2872 | 40
15.2975 | 47
15.3078 | 45
15.318 | 42
15.3283 | 37
15.3386 | 28
15.3488 | 35
15.3591 | 37
15.3694 | 46
15.3796 | 39
15.3899 | 45
15.4001 | 37
15.4104 | 42
15.4207 | 38
15.4309 | 40
15.4412 | 26
15.4515 | 39
15.4617 | 36
15.472 | 36
15.4823 | 48
15.4925 | 42
15.5028 | 33
15.5131 | 38
15.5233 | 32
15.5336 | 38
15.5439 | 32
15.5541 | 36
15.5644 | 42
15.5747 | 37
15.5849 | 41
15.5952 | 43
15.6054 | 39
15.6157 | 41
15.626 | 41
15.6362 | 40
15.6465 | 35
15.6568 | 34
15.667 | 37
15.6773 | 44
15.6876 | 35
15.6978 | 40
15.7081 | 40
15.7184 | 37
15.7286 | 34
15.7389 | 41
15.7492 | 37
15.7594 | 40
15.7697 | 42
15.78 | 41
15.7902 | 43
15.8005 | 36
15.8107 | 31
15.821 | 41
15.8313 | 38
15.8415 | 41
15.8518 | 41
15.8621 | 44
15.8723 | 39
15.8826 | 41
15.8929 | 44
15.9031 | 32
15.9134 | 38
15.9237 | 36
15.9339 | 37
15.9442 | 43
15.9545 | 38
15.9647 | 44
15.975 | 39
15.9853 | 41
15.9955 | 40
16.0058 | 39
16.016 | 27
16.0263 | 32
16.0366 | 38
16.0468 | 36
16.0571 | 33
16.0674 | 35
16.0776 | 38
16.0879 | 36
16.0982 | 42
16.1084 | 30
16.1187 | 37
16.129 | 30
16.1392 | 45
16.1495 | 40
16.1598 | 43
16.17 | 39
16.1803 | 36
16.1906 | 37
16.2008 | 35
16.2111 | 31
16.2213 | 43
16.2316 | 35
16.2419 | 43
16.2521 | 39
16.2624 | 40
16.2727 | 39
16.2829 | 45
16.2932 | 44
16.3035 | 59
16.3137 | 56
16.324 | 64
16.3343 | 85
16.3445 | 87
16.3548 | 103
16.3651 | 116
16.3753 | 146
16.3856 | 164
16.3959 | 180
16.4061 | 185
16.4164 | 198
16.4266 | 201
16.4369 | 194
16.4472 | 167
16.4574 | 142
16.4677 | 125
16.478 | 108
16.4882 | 98
16.4985 | 94
16.5088 | 72
16.519 | 68
16.5293 | 59
16.5396 | 60
16.5498 | 59
16.5601 | 55
16.5704 | 55
16.5806 | 53
16.5909 | 44
16.6012 | 41
16.6114 | 40
16.6217 | 37
16.6319 | 42
16.6422 | 38
16.6525 | 39
16.6627 | 41
16.673 | 37
16.6833 | 38
16.6935 | 39
16.7038 | 32
16.7141 | 48
16.7243 | 44
16.7346 | 40
16.7449 | 39
16.7551 | 40
16.7654 | 42
16.7757 | 36
16.7859 | 49
16.7962 | 44
16.8065 | 39
16.8167 | 33
16.827 | 40
16.8372 | 40
16.8475 | 41
16.8578 | 43
16.868 | 39
16.8783 | 39
16.8886 | 43
16.8988 | 43
16.9091 | 32
16.9194 | 34
16.9296 | 34
16.9399 | 34
16.9502 | 37
16.9604 | 41
16.9707 | 42
16.981 | 37
16.9912 | 41
17.0015 | 40
17.0118 | 48
17.022 | 32
17.0323 | 37
17.0425 | 31
17.0528 | 37
17.0631 | 38
17.0733 | 39
17.0836 | 43
17.0939 | 40
17.1041 | 32
17.1144 | 39
17.1247 | 45
17.1349 | 34
17.1452 | 41
17.1555 | 36
17.1657 | 43
17.176 | 38
17.1863 | 41
17.1965 | 47
17.2068 | 46
17.2171 | 41
17.2273 | 46
17.2376 | 41
17.2478 | 44
17.2581 | 36
17.2684 | 50
17.2786 | 47
17.2889 | 48
17.2992 | 42
17.3094 | 45
17.3197 | 40
17.33 | 53
17.3402 | 62
17.3505 | 55
17.3608 | 71
17.371 | 70
17.3813 | 73
17.3916 | 76
17.4018 | 92
17.4121 | 80
17.4224 | 84
17.4326 | 75
17.4429 | 76
17.4532 | 61
17.4634 | 69
17.4737 | 56
17.4839 | 52
17.4942 | 53
17.5045 | 53
17.5147 | 46
17.525 | 52
17.5353 | 47
17.5455 | 49
17.5558 | 48
17.5661 | 50
17.5763 | 46
17.5866 | 60
17.5969 | 48
17.6071 | 44
17.6174 | 53
17.6277 | 56
17.6379 | 56
17.6482 | 53
17.6585 | 64
17.6687 | 63
17.679 | 70
17.6892 | 62
17.6995 | 73
17.7098 | 67
17.72 | 66
17.7303 | 71
17.7406 | 64
17.7508 | 57
17.7611 | 71
17.7714 | 63
17.7816 | 54
17.7919 | 79
17.8022 | 87
17.8124 | 70
17.8227 | 76
17.833 | 76
17.8432 | 88
17.8535 | 84
17.8638 | 96
17.874 | 87
17.8843 | 101
17.8945 | 103
17.9048 | 107
17.9151 | 123
17.9253 | 123
17.9356 | 132
17.9459 | 155
17.9561 | 144
17.9664 | 179
17.9767 | 189
17.9869 | 189
17.9972 | 204
18.0075 | 212
18.0177 | 213
18.028 | 176
18.0383 | 195
18.0485 | 188
18.0588 | 168
18.0691 | 165
18.0793 | 169
18.0896 | 184
18.0998 | 192
18.1101 | 196
18.1204 | 227
18.1306 | 263
18.1409 | 317
18.1512 | 364
18.1614 | 426
18.1717 | 493
18.182 | 625
18.1922 | 738
18.2025 | 994
18.2128 | 1236
18.223 | 1574
18.2333 | 1860
18.2436 | 2298
18.2538 | 2546
18.2641 | 2721
18.2744 | 2994
18.2846 | 3078
18.2949 | 3131
18.3051 | 3103
18.3154 | 2798
18.3257 | 2444
18.3359 | 2181
18.3462 | 1898
18.3565 | 1607
18.3667 | 1272
18.377 | 1014
18.3873 | 808
18.3975 | 637
18.4078 | 517
18.4181 | 425
18.4283 | 379
18.4386 | 320
18.4489 | 284
18.4591 | 231
18.4694 | 225
18.4797 | 201
18.4899 | 181
18.5002 | 174
18.5104 | 173
18.5207 | 141
18.531 | 137
18.5412 | 111
18.5515 | 125
18.5618 | 106
18.572 | 96
18.5823 | 109
18.5926 | 101
18.6028 | 101
18.6131 | 100
18.6234 | 89
18.6336 | 90
18.6439 | 93
18.6542 | 92
18.6644 | 101
18.6747 | 70
18.685 | 75
18.6952 | 68
18.7055 | 87
18.7157 | 86
18.726 | 70
18.7363 | 76
18.7465 | 69
18.7568 | 71
18.7671 | 80
18.7773 | 73
18.7876 | 84
18.7979 | 78
18.8081 | 85
18.8184 | 78
18.8287 | 88
18.8389 | 80
18.8492 | 87
18.8595 | 78
18.8697 | 77
18.88 | 68
18.8903 | 77
18.9005 | 56
18.9108 | 70
18.921 | 70
18.9313 | 62
18.9416 | 63
18.9518 | 52
18.9621 | 55
18.9724 | 60
18.9826 | 55
18.9929 | 49
19.0032 | 59
19.0134 | 62
19.0237 | 51
19.034 | 53
19.0442 | 62
19.0545 | 54
19.0648 | 58
19.075 | 53
19.0853 | 52
19.0956 | 50
19.1058 | 52
19.1161 | 56
19.1263 | 53
19.1366 | 46
19.1469 | 45
19.1571 | 60
19.1674 | 57
19.1777 | 47
19.1879 | 47
19.1982 | 46
19.2085 | 58
19.2187 | 45
19.229 | 49
19.2393 | 45
19.2495 | 54
19.2598 | 42
19.2701 | 41
19.2803 | 55
19.2906 | 55
19.3009 | 48
19.3111 | 54
19.3214 | 42
19.3316 | 53
19.3419 | 54
19.3522 | 55
19.3624 | 57
19.3727 | 50
19.383 | 49
19.3932 | 49
19.4035 | 49
19.4138 | 46
19.424 | 52
19.4343 | 49
19.4446 | 41
19.4548 | 57
19.4651 | 52
19.4754 | 58
19.4856 | 46
19.4959 | 46
19.5062 | 45
19.5164 | 52
19.5267 | 53
19.5369 | 46
19.5472 | 40
19.5575 | 47
19.5677 | 52
19.578 | 57
19.5883 | 52
19.5985 | 48
19.6088 | 54
19.6191 | 50
19.6293 | 48
19.6396 | 52
19.6499 | 55
19.6601 | 48
19.6704 | 47
19.6807 | 53
19.6909 | 56
19.7012 | 54
19.7115 | 50
19.7217 | 43
19.732 | 49
19.7422 | 57
19.7525 | 45
19.7628 | 46
19.773 | 45
19.7833 | 54
19.7936 | 44
19.8038 | 47
19.8141 | 47
19.8244 | 50
19.8346 | 48
19.8449 | 53
19.8552 | 57
19.8654 | 52
19.8757 | 59
19.886 | 55
19.8962 | 49
19.9065 | 61
19.9168 | 53
19.927 | 59
19.9373 | 56
19.9476 | 59
19.9578 | 64
19.9681 | 68
19.9783 | 67
19.9886 | 67
19.9989 | 86
20.0091 | 83
20.0194 | 95
20.0297 | 104
20.0399 | 114
20.0502 | 114
20.0605 | 127
20.0707 | 118
20.081 | 129
20.0913 | 119
20.1015 | 110
20.1118 | 114
20.1221 | 97
20.1323 | 89
20.1426 | 92
20.1529 | 84
20.1631 | 80
20.1734 | 59
20.1836 | 60
20.1939 | 57
20.2042 | 51
20.2144 | 56
20.2247 | 50
20.235 | 45
20.2452 | 48
20.2555 | 48
20.2658 | 54
20.276 | 48
20.2863 | 48
20.2966 | 42
20.3068 | 44
20.3171 | 40
20.3274 | 52
20.3376 | 44
20.3479 | 52
20.3582 | 42
20.3684 | 43
20.3787 | 58
20.3889 | 46
20.3992 | 40
20.4095 | 54
20.4197 | 52
20.43 | 57
20.4403 | 52
20.4505 | 44
20.4608 | 51
20.4711 | 49
20.4813 | 53
20.4916 | 44
20.5019 | 40
20.5121 | 39
20.5224 | 52
20.5327 | 40
20.5429 | 39
20.5532 | 44
20.5635 | 51
20.5737 | 35
20.584 | 42
20.5942 | 49
20.6045 | 44
20.6148 | 48
20.625 | 43
20.6353 | 47
20.6456 | 42
20.6558 | 38
20.6661 | 49
20.6764 | 47
20.6866 | 44
20.6969 | 46
20.7072 | 47
20.7174 | 36
20.7277 | 41
20.738 | 51
20.7482 | 41
20.7585 | 38
20.7688 | 44
20.779 | 49
20.7893 | 46
20.7995 | 44
20.8098 | 45
20.8201 | 42
20.8303 | 46
20.8406 | 45
20.8509 | 49
20.8611 | 49
20.8714 | 49
20.8817 | 46
20.8919 | 43
20.9022 | 48
20.9125 | 42
20.9227 | 41
20.933 | 44
20.9433 | 51
20.9535 | 39
20.9638 | 50
20.9741 | 43
20.9843 | 46
20.9946 | 50
21.0048 | 46
21.0151 | 43
21.0254 | 47
21.0356 | 46
21.0459 | 38
21.0562 | 33
21.0664 | 47
21.0767 | 40
21.087 | 44
21.0972 | 43
21.1075 | 48
21.1178 | 45
21.128 | 43
21.1383 | 54
21.1486 | 43
21.1588 | 48
21.1691 | 37
21.1794 | 50
21.1896 | 45
21.1999 | 36
21.2101 | 45
21.2204 | 45
21.2307 | 46
21.2409 | 55
21.2512 | 54
21.2615 | 48
21.2717 | 50
21.282 | 55
21.2923 | 52
21.3025 | 52
21.3128 | 49
21.3231 | 50
21.3333 | 55
21.3436 | 54
21.3539 | 55
21.3641 | 63
21.3744 | 59
21.3847 | 62
21.3949 | 79
21.4052 | 85
21.4154 | 102
21.4257 | 99
21.436 | 106
21.4462 | 123
21.4565 | 130
21.4668 | 136
21.477 | 158
21.4873 | 142
21.4976 | 136
21.5078 | 114
21.5181 | 114
21.5284 | 106
21.5386 | 97
21.5489 | 89
21.5592 | 86
21.5694 | 68
21.5797 | 68
21.59 | 71
21.6002 | 53
21.6105 | 55
21.6207 | 62
21.631 | 61
21.6413 | 57
21.6515 | 61
21.6618 | 54
21.6721 | 43
21.6823 | 49
21.6926 | 56
21.7029 | 55
21.7131 | 48
21.7234 | 53
21.7337 | 56
21.7439 | 55
21.7542 | 56
21.7645 | 47
21.7747 | 50
21.785 | 65
21.7953 | 48
21.8055 | 53
21.8158 | 44
21.826 | 51
21.8363 | 56
21.8466 | 56
21.8568 | 46
21.8671 | 57
21.8774 | 42
21.8876 | 42
21.8979 | 53
21.9082 | 54
21.9184 | 50
21.9287 | 50
21.939 | 58
21.9492 | 51
21.9595 | 47
21.9698 | 41
21.98 | 49
21.9903 | 40
22.0006 | 53
22.0108 | 54
22.0211 | 56
22.0313 | 53
22.0416 | 52
22.0519 | 58
22.0621 | 42
22.0724 | 50
22.0827 | 45
22.0929 | 43
22.1032 | 57
22.1135 | 58
22.1237 | 50
22.134 | 50
22.1443 | 52
22.1545 | 51
22.1648 | 56
22.1751 | 43
22.1853 | 50
22.1956 | 54
22.2059 | 54
22.2161 | 52
22.2264 | 49
22.2367 | 38
22.2469 | 47
22.2572 | 50
22.2674 | 48
22.2777 | 50
22.288 | 50
22.2982 | 60
22.3085 | 60
22.3188 | 61
22.329 | 49
22.3393 | 54
22.3496 | 70
22.3598 | 57
22.3701 | 69
22.3804 | 51
22.3906 | 69
22.4009 | 61
22.4112 | 80
22.4214 | 86
22.4317 | 95
22.442 | 93
22.4522 | 94
22.4625 | 89
22.4727 | 86
22.483 | 85
22.4933 | 93
22.5035 | 91
22.5138 | 84
22.5241 | 73
22.5343 | 81
22.5446 | 67
22.5549 | 67
22.5651 | 65
22.5754 | 63
22.5857 | 59
22.5959 | 64
22.6062 | 57
22.6165 | 59
22.6267 | 48
22.637 | 44
22.6473 | 60
22.6575 | 57
22.6678 | 56
22.678 | 40
22.6883 | 53
22.6986 | 50
22.7088 | 40
22.7191 | 56
22.7294 | 52
22.7396 | 43
22.7499 | 46
22.7602 | 55
22.7704 | 49
22.7807 | 54
22.791 | 56
22.8012 | 46
22.8115 | 50
22.8218 | 53
22.832 | 50
22.8423 | 61
22.8526 | 49
22.8628 | 48
22.8731 | 47
22.8833 | 44
22.8936 | 48
22.9039 | 50
22.9141 | 54
22.9244 | 46
22.9347 | 42
22.9449 | 42
22.9552 | 56
22.9655 | 61
22.9757 | 56
22.986 | 46
22.9963 | 61
23.0065 | 55
23.0168 | 53
23.0271 | 45
23.0373 | 66
23.0476 | 55
23.0579 | 55
23.0681 | 39
23.0784 | 48
23.0886 | 50
23.0989 | 47
23.1092 | 45
23.1194 | 39
23.1297 | 37
23.14 | 36
23.1502 | 48
23.1605 | 44
23.1708 | 45
23.181 | 45
23.1913 | 42
23.2016 | 32
23.2118 | 43
23.2221 | 42
23.2324 | 34
23.2426 | 53
23.2529 | 47
23.2632 | 45
23.2734 | 39
23.2837 | 47
23.2939 | 44
23.3042 | 44
23.3145 | 42
23.3247 | 53
23.335 | 36
23.3453 | 34
23.3555 | 33
23.3658 | 39
23.3761 | 48
23.3863 | 43
23.3966 | 44
23.4069 | 44
23.4171 | 42
23.4274 | 42
23.4377 | 51
23.4479 | 44
23.4582 | 42
23.4685 | 47
23.4787 | 54
23.489 | 56
23.4992 | 60
23.5095 | 68
23.5198 | 78
23.53 | 96
23.5403 | 101
23.5506 | 113
23.5608 | 126
23.5711 | 119
23.5814 | 131
23.5916 | 111
23.6019 | 100
23.6122 | 86
23.6224 | 99
23.6327 | 81
23.643 | 76
23.6532 | 67
23.6635 | 55
23.6738 | 49
23.684 | 40
23.6943 | 49
23.7045 | 45
23.7148 | 47
23.7251 | 41
23.7353 | 47
23.7456 | 45
23.7559 | 44
23.7661 | 45
23.7764 | 39
23.7867 | 41
23.7969 | 44
23.8072 | 44
23.8175 | 43
23.8277 | 39
23.838 | 39
23.8483 | 39
23.8585 | 40
23.8688 | 44
23.8791 | 41
23.8893 | 39
23.8996 | 36
23.9098 | 46
23.9201 | 42
23.9304 | 43
23.9406 | 37
23.9509 | 44
23.9612 | 30
23.9714 | 37
23.9817 | 47
23.992 | 36
24.0022 | 42
24.0125 | 36
24.0228 | 43
24.033 | 38
24.0433 | 33
24.0536 | 39
24.0638 | 35
24.0741 | 42
24.0844 | 38
24.0946 | 35
24.1049 | 42
24.1151 | 41
24.1254 | 37
24.1357 | 35
24.1459 | 52
24.1562 | 40
24.1665 | 38
24.1767 | 39
24.187 | 42
24.1973 | 34
24.2075 | 39
24.2178 | 40
24.2281 | 28
24.2383 | 34
24.2486 | 34
24.2589 | 28
24.2691 | 28
24.2794 | 34
24.2897 | 35
24.2999 | 38
24.3102 | 38
24.3204 | 40
24.3307 | 47
24.341 | 37
24.3512 | 38
24.3615 | 35
24.3718 | 39
24.382 | 41
24.3923 | 38
24.4026 | 37
24.4128 | 41
24.4231 | 36
24.4334 | 38
24.4436 | 36
24.4539 | 37
24.4642 | 43
24.4744 | 37
24.4847 | 42
24.495 | 49
24.5052 | 36
24.5155 | 41
24.5257 | 39
24.536 | 39
24.5463 | 37
24.5565 | 32
24.5668 | 32
24.5771 | 33
24.5873 | 30
24.5976 | 36
24.6079 | 43
24.6181 | 34
24.6284 | 42
24.6387 | 38
24.6489 | 33
24.6592 | 33
24.6695 | 37
24.6797 | 37
24.69 | 39
24.7003 | 46
24.7105 | 36
24.7208 | 42
24.7311 | 34
24.7413 | 46
24.7516 | 45
24.7618 | 35
24.7721 | 44
24.7824 | 41
24.7926 | 39
24.8029 | 51
24.8132 | 41
24.8234 | 54
24.8337 | 44
24.844 | 53
24.8542 | 44
24.8645 | 37
24.8748 | 48
24.885 | 51
24.8953 | 47
24.9056 | 41
24.9158 | 51
24.9261 | 43
24.9364 | 52
24.9466 | 57
24.9569 | 62
24.9671 | 64
24.9774 | 76
24.9877 | 84
24.9979 | 76
25.0082 | 69
25.0185 | 76
25.0287 | 83
25.039 | 83
25.0493 | 76
25.0595 | 77
25.0698 | 60
25.0801 | 61
25.0903 | 51
25.1006 | 58
25.1109 | 47
25.1211 | 56
25.1314 | 48
25.1417 | 51
25.1519 | 35
25.1622 | 38
25.1724 | 43
25.1827 | 43
25.193 | 40
25.2032 | 48
25.2135 | 37
25.2238 | 41
25.234 | 40
25.2443 | 39
25.2546 | 45
25.2648 | 38
25.2751 | 41
25.2854 | 51
25.2956 | 49
25.3059 | 41
25.3162 | 50
25.3264 | 35
25.3367 | 42
25.347 | 53
25.3572 | 42
25.3675 | 45
25.3777 | 39
25.388 | 52
25.3983 | 44
25.4085 | 42
25.4188 | 47
25.4291 | 47
25.4393 | 40
25.4496 | 41
25.4599 | 46
25.4701 | 43
25.4804 | 47
25.4907 | 48
25.5009 | 51
25.5112 | 43
25.5215 | 41
25.5317 | 48
25.542 | 38
25.5523 | 49
25.5625 | 52
25.5728 | 37
25.583 | 48
25.5933 | 44
25.6036 | 39
25.6138 | 42
25.6241 | 39
25.6344 | 45
25.6446 | 47
25.6549 | 40
25.6652 | 40
25.6754 | 43
25.6857 | 56
25.696 | 38
25.7062 | 49
25.7165 | 33
25.7268 | 51
25.737 | 52
25.7473 | 41
25.7576 | 52
25.7678 | 45
25.7781 | 42
25.7883 | 39
25.7986 | 48
25.8089 | 57
25.8191 | 43
25.8294 | 48
25.8397 | 45
25.8499 | 35
25.8602 | 55
25.8705 | 43
25.8807 | 53
25.891 | 45
25.9013 | 47
25.9115 | 41
25.9218 | 45
25.9321 | 50
25.9423 | 54
25.9526 | 50
25.9629 | 46
25.9731 | 52
25.9834 | 45
25.9936 | 54
26.0039 | 44
26.0142 | 46
26.0244 | 44
26.0347 | 46
26.045 | 48
26.0552 | 48
26.0655 | 54
26.0758 | 61
26.086 | 47
26.0963 | 48
26.1066 | 55
26.1168 | 44
26.1271 | 51
26.1374 | 50
26.1476 | 48
26.1579 | 48
26.1682 | 50
26.1784 | 43
26.1887 | 42
26.1989 | 58
26.2092 | 49
26.2195 | 46
26.2297 | 53
26.24 | 51
26.2503 | 46
26.2605 | 62
26.2708 | 48
26.2811 | 56
26.2913 | 48
26.3016 | 50
26.3119 | 55
26.3221 | 50
26.3324 | 52
26.3427 | 49
26.3529 | 45
26.3632 | 52
26.3735 | 50
26.3837 | 51
26.394 | 39
26.4042 | 54
26.4145 | 58
26.4248 | 54
26.435 | 56
26.4453 | 57
26.4556 | 56
26.4658 | 67
26.4761 | 41
26.4864 | 53
26.4966 | 57
26.5069 | 49
26.5172 | 65
26.5274 | 58
26.5377 | 53
26.548 | 64
26.5582 | 59
26.5685 | 64
26.5788 | 73
26.589 | 77
26.5993 | 68
26.6095 | 67
26.6198 | 69
26.6301 | 66
26.6403 | 66
26.6506 | 68
26.6609 | 74
26.6711 | 57
26.6814 | 62
26.6917 | 71
26.7019 | 69
26.7122 | 79
26.7225 | 71
26.7327 | 74
26.743 | 87
26.7533 | 91
26.7635 | 99
26.7738 | 84
26.7841 | 90
26.7943 | 107
26.8046 | 105
26.8148 | 109
26.8251 | 107
26.8354 | 108
26.8456 | 111
26.8559 | 106
26.8662 | 100
26.8764 | 111
26.8867 | 116
26.897 | 107
26.9072 | 102
26.9175 | 104
26.9278 | 91
26.938 | 111
26.9483 | 109
26.9586 | 99
26.9688 | 106
26.9791 | 105
26.9894 | 101
26.9996 | 121
27.0099 | 112
27.0202 | 113
27.0304 | 108
27.0407 | 102
27.0509 | 121
27.0612 | 110
27.0715 | 118
27.0817 | 116
27.092 | 99
27.1023 | 111
27.1125 | 118
27.1228 | 120
27.1331 | 132
27.1433 | 115
27.1536 | 120
27.1639 | 114
27.1741 | 112
27.1844 | 125
27.1947 | 126
27.2049 | 133
27.2152 | 136
27.2255 | 156
27.2357 | 128
27.246 | 140
27.2562 | 158
27.2665 | 137
27.2768 | 153
27.287 | 162
27.2973 | 149
27.3076 | 168
27.3178 | 174
27.3281 | 172
27.3384 | 171
27.3486 | 183
27.3589 | 187
27.3692 | 189
27.3794 | 227
27.3897 | 233
27.4 | 257
27.4102 | 257
27.4205 | 295
27.4308 | 309
27.441 | 352
27.4513 | 377
27.4615 | 450
27.4718 | 512
27.4821 | 553
27.4923 | 630
27.5026 | 688
27.5129 | 743
27.5231 | 863
27.5334 | 874
27.5437 | 906
27.5539 | 1010
27.5642 | 1034
27.5745 | 1100
27.5847 | 1205
27.595 | 1223
27.6053 | 1338
27.6155 | 1443
27.6258 | 1564
27.6361 | 1788
27.6463 | 2032
27.6566 | 2442
27.6668 | 3114
27.6771 | 4141
27.6874 | 5198
27.6976 | 6536
27.7079 | 7706
27.7182 | 8534
27.7284 | 8949
27.7387 | 9206
27.749 | 9203
27.7592 | 9131
27.7695 | 8830
27.7798 | 8130
27.79 | 7559
27.8003 | 6840
27.8106 | 6005
27.8208 | 5414
27.8311 | 4573
27.8414 | 3895
27.8516 | 3208
27.8619 | 2606
27.8721 | 1985
27.8824 | 1557
27.8927 | 1320
27.9029 | 1041
27.9132 | 896
27.9235 | 758
27.9337 | 652
27.944 | 574
27.9543 | 513
27.9645 | 432
27.9748 | 384
27.9851 | 369
27.9953 | 329
28.0056 | 316
28.0159 | 296
28.0261 | 283
28.0364 | 251
28.0467 | 246
28.0569 | 233
28.0672 | 205
28.0774 | 198
28.0877 | 208
28.098 | 197
28.1082 | 185
28.1185 | 192
28.1288 | 176
28.139 | 168
28.1493 | 161
28.1596 | 163
28.1698 | 139
28.1801 | 149
28.1904 | 139
28.2006 | 138
28.2109 | 147
28.2212 | 129
28.2314 | 138
28.2417 | 147
28.252 | 137
28.2622 | 127
28.2725 | 126
28.2827 | 121
28.293 | 120
28.3033 | 132
28.3135 | 119
28.3238 | 113
28.3341 | 111
28.3443 | 115
28.3546 | 112
28.3649 | 120
28.3751 | 111
28.3854 | 108
28.3957 | 107
28.4059 | 113
28.4162 | 112
28.4265 | 109
28.4367 | 113
28.447 | 114
28.4573 | 105
28.4675 | 105
28.4778 | 108
28.488 | 99
28.4983 | 94
28.5086 | 113
28.5188 | 102
28.5291 | 107
28.5394 | 89
28.5496 | 96
28.5599 | 108
28.5702 | 92
28.5804 | 96
28.5907 | 94
28.601 | 90
28.6112 | 86
28.6215 | 90
28.6318 | 92
28.642 | 90
28.6523 | 86
28.6626 | 100
28.6728 | 102
28.6831 | 87
28.6933 | 97
28.7036 | 84
28.7139 | 90
28.7241 | 97
28.7344 | 95
28.7447 | 89
28.7549 | 84
28.7652 | 94
28.7755 | 83
28.7857 | 92
28.796 | 84
28.8063 | 90
28.8165 | 83
28.8268 | 80
28.8371 | 82
28.8473 | 91
28.8576 | 77
28.8679 | 85
28.8781 | 77
28.8884 | 88
28.8986 | 91
28.9089 | 88
28.9192 | 90
28.9294 | 88
28.9397 | 78
28.95 | 87
28.9602 | 81
28.9705 | 96
28.9808 | 78
28.991 | 78
29.0013 | 83
29.0116 | 85
29.0218 | 85
29.0321 | 75
29.0424 | 87
29.0526 | 77
29.0629 | 72
29.0732 | 85
29.0834 | 68
29.0937 | 87
29.1039 | 76
29.1142 | 90
29.1245 | 87
29.1347 | 92
29.145 | 84
29.1553 | 78
29.1655 | 75
29.1758 | 77
29.1861 | 79
29.1963 | 80
29.2066 | 74
29.2169 | 82
29.2271 | 79
29.2374 | 70
29.2477 | 67
29.2579 | 79
29.2682 | 80
29.2785 | 74
29.2887 | 76
29.299 | 76
29.3092 | 78
29.3195 | 70
29.3298 | 83
29.34 | 83
29.3503 | 71
29.3606 | 72
29.3708 | 78
29.3811 | 81
29.3914 | 73
29.4016 | 65
29.4119 | 75
29.4222 | 66
29.4324 | 75
29.4427 | 62
29.453 | 69
29.4632 | 75
29.4735 | 68
29.4838 | 73
29.494 | 70
29.5043 | 67
29.5146 | 74
29.5248 | 61
29.5351 | 65
29.5453 | 83
29.5556 | 66
29.5659 | 68
29.5761 | 69
29.5864 | 72
29.5967 | 67
29.6069 | 65
29.6172 | 66
29.6275 | 68
29.6377 | 62
29.648 | 69
29.6583 | 73
29.6685 | 82
29.6788 | 67
29.6891 | 66
29.6993 | 72
29.7096 | 75
29.7199 | 71
29.7301 | 73
29.7404 | 76
29.7506 | 65
29.7609 | 72
29.7712 | 64
29.7814 | 67
29.7917 | 71
29.802 | 70
29.8122 | 79
29.8225 | 69
29.8328 | 67
29.843 | 77
29.8533 | 74
29.8636 | 56
29.8738 | 69
29.8841 | 67
29.8944 | 58
29.9046 | 66
29.9149 | 79
29.9252 | 66
29.9354 | 61
29.9457 | 72
29.9559 | 64
29.9662 | 71
29.9765 | 72
29.9867 | 63
29.997 | 61
30.0073 | 69
30.0175 | 72
30.0278 | 64
30.0381 | 66
30.0483 | 75
30.0586 | 63
30.0689 | 60
30.0791 | 55
30.0894 | 72
30.0997 | 62
30.1099 | 73
30.1202 | 67
30.1305 | 58
30.1407 | 70
30.151 | 73
30.1612 | 71
30.1715 | 73
30.1818 | 78
30.192 | 73
30.2023 | 76
30.2126 | 88
30.2228 | 73
30.2331 | 78
30.2434 | 84
30.2536 | 80
30.2639 | 67
30.2742 | 77
30.2844 | 58
30.2947 | 64
30.305 | 74
30.3152 | 73
30.3255 | 68
30.3358 | 74
30.346 | 78
30.3563 | 65
30.3665 | 80
30.3768 | 74
30.3871 | 63
30.3973 | 57
30.4076 | 68
30.4179 | 79
30.4281 | 77
30.4384 | 87
30.4487 | 91
30.4589 | 99
30.4692 | 101
30.4795 | 97
30.4897 | 108
30.5 | 129
30.5103 | 124
30.5205 | 110
30.5308 | 89
30.5411 | 98
30.5513 | 94
30.5616 | 105
30.5718 | 99
30.5821 | 99
30.5924 | 97
30.6026 | 83
30.6129 | 78
30.6232 | 66
30.6334 | 58
30.6437 | 53
30.654 | 63
30.6642 | 80
30.6745 | 66
30.6848 | 64
30.695 | 66
30.7053 | 55
30.7156 | 57
30.7258 | 69
30.7361 | 53
30.7464 | 59
30.7566 | 52
30.7669 | 53
30.7771 | 59
30.7874 | 52
30.7977 | 59
30.8079 | 57
30.8182 | 64
30.8285 | 67
30.8387 | 68
30.849 | 55
30.8593 | 58
30.8695 | 59
30.8798 | 62
30.8901 | 55
30.9003 | 62
30.9106 | 68
30.9209 | 70
30.9311 | 55
30.9414 | 50
30.9517 | 57
30.9619 | 60
30.9722 | 63
30.9824 | 58
30.9927 | 56
31.003 | 58
31.0132 | 50
31.0235 | 62
31.0338 | 71
31.044 | 60
31.0543 | 63
31.0646 | 55
31.0748 | 59
31.0851 | 64
31.0954 | 70
31.1056 | 64
31.1159 | 69
31.1262 | 59
31.1364 | 57
31.1467 | 55
31.157 | 60
31.1672 | 59
31.1775 | 67
31.1877 | 70
31.198 | 67
31.2083 | 60
31.2185 | 53
31.2288 | 58
31.2391 | 60
31.2493 | 62
31.2596 | 57
31.2699 | 63
31.2801 | 45
31.2904 | 56
31.3007 | 51
31.3109 | 69
31.3212 | 60
31.3315 | 59
31.3417 | 58
31.352 | 41
31.3623 | 69
31.3725 | 58
31.3828 | 54
31.393 | 61
31.4033 | 53
31.4136 | 55
31.4238 | 59
31.4341 | 57
31.4444 | 49
31.4546 | 59
31.4649 | 57
31.4752 | 60
31.4854 | 53
31.4957 | 53
31.506 | 59
31.5162 | 55
31.5265 | 55
31.5368 | 58
31.547 | 50
31.5573 | 45
31.5676 | 49
31.5778 | 48
31.5881 | 45
31.5983 | 51
31.6086 | 50
31.6189 | 53
31.6291 | 59
31.6394 | 59
31.6497 | 55
31.6599 | 56
31.6702 | 53
31.6805 | 57
31.6907 | 63
31.701 | 63
31.7113 | 56
31.7215 | 46
31.7318 | 52
31.7421 | 50
31.7523 | 45
31.7626 | 55
31.7729 | 51
31.7831 | 53
31.7934 | 64
31.8037 | 55
31.8139 | 58
31.8242 | 61
31.8344 | 50
31.8447 | 50
31.855 | 49
31.8652 | 55
31.8755 | 49
31.8858 | 54
31.896 | 54
31.9063 | 50
31.9166 | 51
31.9268 | 52
31.9371 | 52
31.9474 | 44
31.9576 | 46
31.9679 | 67
31.9782 | 50
31.9884 | 63
31.9987 | 54
32.009 | 55
32.0192 | 49
32.0295 | 50
32.0397 | 44
32.05 | 48
32.0603 | 59
32.0705 | 49
32.0808 | 56
32.0911 | 49
32.1013 | 46
32.1116 | 48
32.1219 | 51
32.1321 | 48
32.1424 | 55
32.1527 | 51
32.1629 | 49
32.1732 | 47
32.1835 | 50
32.1937 | 48
32.204 | 59
32.2143 | 40
32.2245 | 47
32.2348 | 55
32.245 | 41
32.2553 | 49
32.2656 | 52
32.2758 | 50
32.2861 | 42
32.2964 | 50
32.3066 | 50
32.3169 | 48
32.3272 | 40
32.3374 | 50
32.3477 | 58
32.358 | 51
32.3682 | 49
32.3785 | 45
32.3888 | 47
32.399 | 43
32.4093 | 50
32.4196 | 45
32.4298 | 41
32.4401 | 58
32.4503 | 57
32.4606 | 51
32.4709 | 52
32.4811 | 45
32.4914 | 56
32.5017 | 56
32.5119 | 45
32.5222 | 46
32.5325 | 45
32.5427 | 54
32.553 | 52
32.5633 | 41
32.5735 | 49
32.5838 | 46
32.5941 | 54
32.6043 | 43
32.6146 | 49
32.6249 | 36
32.6351 | 49
32.6454 | 53
32.6556 | 50
32.6659 | 50
32.6762 | 51
32.6864 | 38
32.6967 | 42
32.707 | 42
32.7172 | 55
32.7275 | 50
32.7378 | 52
32.748 | 50
32.7583 | 41
32.7686 | 48
32.7788 | 54
32.7891 | 55
32.7994 | 46
32.8096 | 51
32.8199 | 45
32.8302 | 48
32.8404 | 53
32.8507 | 46
32.8609 | 45
32.8712 | 53
32.8815 | 45
32.8917 | 58
32.902 | 45
32.9123 | 48
32.9225 | 47
32.9328 | 54
32.9431 | 49
32.9533 | 45
32.9636 | 48
32.9739 | 53
32.9841 | 49
32.9944 | 45
33.0047 | 45
33.0149 | 51
33.0252 | 51
33.0355 | 52
33.0457 | 53
33.056 | 55
33.0662 | 53
33.0765 | 53
33.0868 | 51
33.097 | 48
33.1073 | 54
33.1176 | 52
33.1278 | 49
33.1381 | 52
33.1484 | 52
33.1586 | 54
33.1689 | 55
33.1792 | 63
33.1894 | 65
33.1997 | 52
33.21 | 53
33.2202 | 58
33.2305 | 52
33.2408 | 65
33.251 | 61
33.2613 | 64
33.2715 | 57
33.2818 | 45
33.2921 | 62
33.3023 | 56
33.3126 | 53
33.3229 | 60
33.3331 | 54
33.3434 | 66
33.3537 | 55
33.3639 | 51
33.3742 | 53
33.3845 | 56
33.3947 | 45
33.405 | 50
33.4153 | 39
33.4255 | 52
33.4358 | 42
33.4461 | 58
33.4563 | 50
33.4666 | 50
33.4768 | 48
33.4871 | 49
33.4974 | 49
33.5076 | 58
33.5179 | 48
33.5282 | 44
33.5384 | 51
33.5487 | 39
33.559 | 45
33.5692 | 50
33.5795 | 44
33.5898 | 44
33.6 | 44
33.6103 | 43
33.6206 | 47
33.6308 | 55
33.6411 | 43
33.6514 | 42
33.6616 | 48
33.6719 | 39
33.6821 | 47
33.6924 | 49
33.7027 | 44
33.7129 | 48
33.7232 | 37
33.7335 | 50
33.7437 | 39
33.754 | 45
33.7643 | 38
33.7745 | 48
33.7848 | 44
33.7951 | 46
33.8053 | 50
33.8156 | 46
33.8259 | 45
33.8361 | 47
33.8464 | 57
33.8567 | 43
33.8669 | 50
33.8772 | 54
33.8874 | 46
33.8977 | 39
33.908 | 43
33.9182 | 50
33.9285 | 47
33.9388 | 45
33.949 | 54
33.9593 | 47
33.9696 | 47
33.9798 | 46
33.9901 | 43
34.0004 | 55
34.0106 | 50
34.0209 | 48
34.0312 | 44
34.0414 | 42
34.0517 | 36
34.062 | 54
34.0722 | 48
34.0825 | 43
34.0927 | 54
34.103 | 52
34.1133 | 53
34.1235 | 48
34.1338 | 47
34.1441 | 40
34.1543 | 46
34.1646 | 45
34.1749 | 40
34.1851 | 47
34.1954 | 36
34.2057 | 51
34.2159 | 49
34.2262 | 46
34.2365 | 46
34.2467 | 50
34.257 | 53
34.2673 | 51
34.2775 | 49
34.2878 | 57
34.2981 | 44
34.3083 | 52
34.3186 | 41
34.3288 | 50
34.3391 | 49
34.3494 | 51
34.3596 | 50
34.3699 | 56
34.3802 | 46
34.3904 | 47
34.4007 | 56
34.411 | 57
34.4212 | 51
34.4315 | 54
34.4418 | 52
34.452 | 47
34.4623 | 54
34.4726 | 54
34.4828 | 45
34.4931 | 53
34.5034 | 49
34.5136 | 46
34.5239 | 52
34.5341 | 54
34.5444 | 51
34.5547 | 57
34.5649 | 56
34.5752 | 65
34.5855 | 46
34.5957 | 53
34.606 | 60
34.6163 | 68
34.6265 | 56
34.6368 | 69
34.6471 | 58
34.6573 | 59
34.6676 | 58
34.6779 | 66
34.6881 | 56
34.6984 | 58
34.7087 | 59
34.7189 | 54
34.7292 | 53
34.7394 | 61
34.7497 | 56
34.76 | 50
34.7702 | 50
34.7805 | 62
34.7908 | 44
34.801 | 48
34.8113 | 50
34.8216 | 50
34.8318 | 53
34.8421 | 63
34.8524 | 52
34.8626 | 52
34.8729 | 50
34.8832 | 51
34.8934 | 51
34.9037 | 52
34.914 | 62
34.9242 | 52
34.9345 | 49
34.9447 | 63
34.955 | 49
34.9653 | 49
34.9755 | 56
34.9858 | 65
34.9961 | 53
35.0063 | 55
35.0166 | 50
35.0269 | 59
35.0371 | 56
35.0474 | 50
35.0577 | 59
35.0679 | 56
35.0782 | 67
35.0885 | 55
35.0987 | 57
35.109 | 60
35.1193 | 62
35.1295 | 62
35.1398 | 68
35.15 | 60
35.1603 | 68
35.1706 | 80
35.1808 | 73
35.1911 | 80
35.2014 | 86
35.2116 | 83
35.2219 | 74
35.2322 | 86
35.2424 | 84
35.2527 | 89
35.263 | 83
35.2732 | 89
35.2835 | 86
35.2938 | 82
35.304 | 102
35.3143 | 97
35.3246 | 103
35.3348 | 90
35.3451 | 112
35.3553 | 117
35.3656 | 125
35.3759 | 127
35.3861 | 158
35.3964 | 170
35.4067 | 209
35.4169 | 215
35.4272 | 258
35.4375 | 301
35.4477 | 306
35.458 | 305
35.4683 | 321
35.4785 | 338
35.4888 | 326
35.4991 | 307
35.5093 | 273
35.5196 | 279
35.5299 | 249
35.5401 | 228
35.5504 | 236
35.5606 | 213
35.5709 | 218
35.5812 | 174
35.5914 | 163
35.6017 | 143
35.612 | 131
35.6222 | 122
35.6325 | 113
35.6428 | 110
35.653 | 98
35.6633 | 96
35.6736 | 79
35.6838 | 80
35.6941 | 77
35.7044 | 64
35.7146 | 70
35.7249 | 79
35.7352 | 74
35.7454 | 70
35.7557 | 72
35.7659 | 66
35.7762 | 56
35.7865 | 56
35.7967 | 76
35.807 | 58
35.8173 | 61
35.8275 | 70
35.8378 | 69
35.8481 | 68
35.8583 | 75
35.8686 | 63
35.8789 | 61
35.8891 | 74
35.8994 | 64
35.9097 | 66
35.9199 | 62
35.9302 | 64
35.9405 | 63
35.9507 | 59
35.961 | 56
35.9712 | 69
35.9815 | 63
35.9918 | 63
36.002 | 59
36.0123 | 61
36.0226 | 51
36.0328 | 66
36.0431 | 61
36.0534 | 60
36.0636 | 56
36.0739 | 53
36.0842 | 54
36.0944 | 55
36.1047 | 56
36.115 | 64
36.1252 | 66
36.1355 | 50
36.1458 | 61
36.156 | 63
36.1663 | 54
36.1765 | 58
36.1868 | 62
36.1971 | 56
36.2073 | 60
36.2176 | 63
36.2279 | 50
36.2381 | 57
36.2484 | 52
36.2587 | 60
36.2689 | 59
36.2792 | 64
36.2895 | 59
36.2997 | 59
36.31 | 58
36.3203 | 68
36.3305 | 63
36.3408 | 74
36.3511 | 69
36.3613 | 82
36.3716 | 77
36.3818 | 77
36.3921 | 87
36.4024 | 73
36.4126 | 89
36.4229 | 95
36.4332 | 75
36.4434 | 77
36.4537 | 74
36.464 | 95
36.4742 | 71
36.4845 | 85
36.4948 | 83
36.505 | 71
36.5153 | 73
36.5256 | 79
36.5358 | 84
36.5461 | 71
36.5564 | 80
36.5666 | 92
36.5769 | 72
36.5872 | 77
36.5974 | 70
36.6077 | 75
36.6179 | 77
36.6282 | 74
36.6385 | 67
36.6487 | 70
36.659 | 68
36.6693 | 69
36.6795 | 81
36.6898 | 72
36.7001 | 69
36.7103 | 82
36.7206 | 67
36.7309 | 72
36.7411 | 72
36.7514 | 73
36.7617 | 72
36.7719 | 79
36.7822 | 81
36.7925 | 75
36.8027 | 89
36.813 | 97
36.8232 | 105
36.8335 | 110
36.8438 | 134
36.854 | 122
36.8643 | 136
36.8746 | 155
36.8848 | 178
36.8951 | 180
36.9054 | 218
36.9156 | 226
36.9259 | 270
36.9362 | 263
36.9464 | 288
36.9567 | 334
36.967 | 321
36.9772 | 350
36.9875 | 347
36.9978 | 350
37.008 | 330
37.0183 | 346
37.0285 | 342
37.0388 | 313
37.0491 | 310
37.0593 | 291
37.0696 | 290
37.0799 | 265
37.0901 | 263
37.1004 | 222
37.1107 | 204
37.1209 | 184
37.1312 | 158
37.1415 | 159
37.1517 | 153
37.162 | 131
37.1723 | 117
37.1825 | 124
37.1928 | 113
37.2031 | 90
37.2133 | 85
37.2236 | 84
37.2338 | 78
37.2441 | 65
37.2544 | 71
37.2646 | 69
37.2749 | 69
37.2852 | 56
37.2954 | 63
37.3057 | 48
37.316 | 55
37.3262 | 61
37.3365 | 64
37.3468 | 61
37.357 | 55
37.3673 | 61
37.3776 | 57
37.3878 | 63
37.3981 | 53
37.4084 | 53
37.4186 | 46
37.4289 | 47
37.4391 | 58
37.4494 | 50
37.4597 | 50
37.4699 | 49
37.4802 | 45
37.4905 | 52
37.5007 | 49
37.511 | 53
37.5213 | 44
37.5315 | 57
37.5418 | 43
37.5521 | 53
37.5623 | 40
37.5726 | 54
37.5829 | 49
37.5931 | 47
37.6034 | 48
37.6137 | 48
37.6239 | 43
37.6342 | 49
37.6444 | 50
37.6547 | 43
37.665 | 43
37.6752 | 45
37.6855 | 44
37.6958 | 51
37.706 | 47
37.7163 | 50
37.7266 | 47
37.7368 | 46
37.7471 | 48
37.7574 | 53
37.7676 | 46
37.7779 | 50
37.7882 | 54
37.7984 | 54
37.8087 | 56
37.819 | 52
37.8292 | 55
37.8395 | 54
37.8497 | 58
37.86 | 61
37.8703 | 60
37.8805 | 57
37.8908 | 64
37.9011 | 74
37.9113 | 68
37.9216 | 77
37.9319 | 80
37.9421 | 86
37.9524 | 85
37.9627 | 102
37.9729 | 89
37.9832 | 98
37.9935 | 102
38.0037 | 94
38.014 | 100
38.0243 | 107
38.0345 | 95
38.0448 | 98
38.055 | 100
38.0653 | 84
38.0756 | 97
38.0858 | 96
38.0961 | 89
38.1064 | 87
38.1166 | 80
38.1269 | 72
38.1372 | 81
38.1474 | 75
38.1577 | 91
38.168 | 87
38.1782 | 77
38.1885 | 71
38.1988 | 79
38.209 | 65
38.2193 | 62
38.2296 | 68
38.2398 | 66
38.2501 | 67
38.2603 | 57
38.2706 | 61
38.2809 | 65
38.2911 | 57
38.3014 | 62
38.3117 | 63
38.3219 | 54
38.3322 | 59
38.3425 | 60
38.3527 | 50
38.363 | 54
38.3733 | 44
38.3835 | 63
38.3938 | 57
38.4041 | 52
38.4143 | 56
38.4246 | 66
38.4349 | 67
38.4451 | 61
38.4554 | 72
38.4656 | 73
38.4759 | 69
38.4862 | 100
38.4964 | 101
38.5067 | 105
38.517 | 101
38.5272 | 118
38.5375 | 147
38.5478 | 140
38.558 | 178
38.5683 | 191
38.5786 | 183
38.5888 | 176
38.5991 | 197
38.6094 | 160
38.6196 | 177
38.6299 | 171
38.6402 | 163
38.6504 | 155
38.6607 | 149
38.6709 | 128
38.6812 | 131
38.6915 | 121
38.7017 | 119
38.712 | 99
38.7223 | 98
38.7325 | 88
38.7428 | 88
38.7531 | 83
38.7633 | 73
38.7736 | 65
38.7839 | 70
38.7941 | 58
38.8044 | 60
38.8147 | 54
38.8249 | 54
38.8352 | 53
38.8455 | 57
38.8557 | 52
38.866 | 71
38.8762 | 60
38.8865 | 57
38.8968 | 59
38.907 | 57
38.9173 | 45
38.9276 | 63
38.9378 | 56
38.9481 | 58
38.9584 | 60
38.9686 | 59
38.9789 | 54
38.9892 | 48
38.9994 | 55
39.0097 | 49
39.02 | 52
39.0302 | 51
39.0405 | 48
39.0508 | 47
39.061 | 52
39.0713 | 54
39.0816 | 46
39.0918 | 44
39.1021 | 43
39.1123 | 41
39.1226 | 37
39.1329 | 40
39.1431 | 36
39.1534 | 47
39.1637 | 46
39.1739 | 47
39.1842 | 48
39.1945 | 41
39.2047 | 43
39.215 | 42
39.2253 | 50
39.2355 | 49
39.2458 | 47
39.2561 | 48
39.2663 | 41
39.2766 | 42
39.2869 | 40
39.2971 | 41
39.3074 | 42
39.3176 | 46
39.3279 | 45
39.3382 | 45
39.3484 | 38
39.3587 | 46
39.369 | 54
39.3792 | 38
39.3895 | 49
39.3998 | 35
39.41 | 37
39.4203 | 41
39.4306 | 39
39.4408 | 54
39.4511 | 40
39.4614 | 46
39.4716 | 45
39.4819 | 31
39.4922 | 42
39.5024 | 36
39.5127 | 39
39.5229 | 46
39.5332 | 49
39.5435 | 43
39.5537 | 42
39.564 | 40
39.5743 | 44
39.5845 | 49
39.5948 | 39
39.6051 | 37
39.6153 | 41
39.6256 | 34
39.6359 | 41
39.6461 | 40
39.6564 | 47
39.6667 | 47
39.6769 | 33
39.6872 | 42
39.6975 | 51
39.7077 | 42
39.718 | 43
39.7282 | 47
39.7385 | 40
39.7488 | 41
39.759 | 33
39.7693 | 45
39.7796 | 37
39.7898 | 46
39.8001 | 42
39.8104 | 37
39.8206 | 46
39.8309 | 32
39.8412 | 49
39.8514 | 37
39.8617 | 48
39.872 | 40
39.8822 | 49
39.8925 | 33
39.9028 | 53
39.913 | 48
39.9233 | 46
39.9335 | 48
39.9438 | 44
39.9541 | 42
39.9643 | 42
39.9746 | 41
39.9849 | 34
39.9951 | 35
40.0054 | 40
40.0157 | 42
40.0259 | 48
40.0362 | 43
40.0465 | 38
40.0567 | 40
40.067 | 43
40.0773 | 51
40.0875 | 43
40.0978 | 48
40.1081 | 37
40.1183 | 36
40.1286 | 37
40.1388 | 43
40.1491 | 37
40.1594 | 37
40.1696 | 45
40.1799 | 38
40.1902 | 33
40.2004 | 35
40.2107 | 40
40.221 | 37
40.2312 | 39
40.2415 | 49
40.2518 | 46
40.262 | 38
40.2723 | 46
40.2826 | 46
40.2928 | 34
40.3031 | 45
40.3134 | 38
40.3236 | 44
40.3339 | 41
40.3441 | 42
40.3544 | 40
40.3647 | 52
40.3749 | 44
40.3852 | 42
40.3955 | 40
40.4057 | 34
40.416 | 43
40.4263 | 35
40.4365 | 43
40.4468 | 46
40.4571 | 40
40.4673 | 42
40.4776 | 34
40.4879 | 51
40.4981 | 39
40.5084 | 40
40.5187 | 37
40.5289 | 41
40.5392 | 39
40.5494 | 38
40.5597 | 35
40.57 | 43
40.5802 | 40
40.5905 | 49
40.6008 | 29
40.611 | 44
40.6213 | 41
40.6316 | 47
40.6418 | 44
40.6521 | 35
40.6624 | 44
40.6726 | 38
40.6829 | 43
40.6932 | 44
40.7034 | 39
40.7137 | 43
40.724 | 43
40.7342 | 34
40.7445 | 35
40.7547 | 41
40.765 | 46
40.7753 | 42
40.7855 | 36
40.7958 | 42
40.8061 | 47
40.8163 | 34
40.8266 | 48
40.8369 | 47
40.8471 | 50
40.8574 | 46
40.8677 | 44
40.8779 | 45
40.8882 | 47
40.8985 | 48
40.9087 | 41
40.919 | 41
40.9293 | 49
40.9395 | 45
40.9498 | 35
40.96 | 45
40.9703 | 39
40.9806 | 43
40.9908 | 44
41.0011 | 43
41.0114 | 38
41.0216 | 42
41.0319 | 44
41.0422 | 43
41.0524 | 41
41.0627 | 45
41.073 | 45
41.0832 | 42
41.0935 | 38
41.1038 | 48
41.114 | 44
41.1243 | 34
41.1346 | 43
41.1448 | 42
41.1551 | 38
41.1653 | 49
41.1756 | 44
41.1859 | 37
41.1961 | 39
41.2064 | 38
41.2167 | 39
41.2269 | 38
41.2372 | 42
41.2475 | 42
41.2577 | 52
41.268 | 46
41.2783 | 45
41.2885 | 45
41.2988 | 60
41.3091 | 45
41.3193 | 46
41.3296 | 57
41.3399 | 56
41.3501 | 44
41.3604 | 53
41.3707 | 54
41.3809 | 43
41.3912 | 50
41.4014 | 41
41.4117 | 48
41.422 | 53
41.4322 | 40
41.4425 | 52
41.4528 | 40
41.463 | 55
41.4733 | 53
41.4836 | 55
41.4938 | 53
41.5041 | 49
41.5144 | 48
41.5246 | 45
41.5349 | 55
41.5452 | 42
41.5554 | 45
41.5657 | 46
41.576 | 35
41.5862 | 49
41.5965 | 44
41.6067 | 43
41.617 | 41
41.6273 | 45
41.6375 | 58
41.6478 | 42
41.6581 | 50
41.6683 | 45
41.6786 | 55
41.6889 | 53
41.6991 | 61
41.7094 | 58
41.7197 | 52
41.7299 | 53
41.7402 | 64
41.7505 | 51
41.7607 | 51
41.771 | 56
41.7813 | 53
41.7915 | 53
41.8018 | 52
41.812 | 60
41.8223 | 53
41.8326 | 50
41.8428 | 54
41.8531 | 63
41.8634 | 58
41.8736 | 57
41.8839 | 62
41.8942 | 59
41.9044 | 58
41.9147 | 70
41.925 | 47
41.9352 | 67
41.9455 | 59
41.9558 | 47
41.966 | 48
41.9763 | 55
41.9866 | 52
41.9968 | 59
42.0071 | 50
42.0173 | 44
42.0276 | 51
42.0379 | 48
42.0481 | 47
42.0584 | 41
42.0687 | 47
42.0789 | 47
42.0892 | 42
42.0995 | 44
42.1097 | 42
42.12 | 44
42.1303 | 43
42.1405 | 34
42.1508 | 43
42.1611 | 44
42.1713 | 49
42.1816 | 42
42.1919 | 42
42.2021 | 44
42.2124 | 30
42.2226 | 40
42.2329 | 45
42.2432 | 45
42.2534 | 46
42.2637 | 45
42.274 | 42
42.2842 | 47
42.2945 | 43
42.3048 | 33
42.315 | 38
42.3253 | 43
42.3356 | 36
42.3458 | 46
42.3561 | 51
42.3664 | 38
42.3766 | 44
42.3869 | 39
42.3972 | 47
42.4074 | 41
42.4177 | 50
42.4279 | 46
42.4382 | 44
42.4485 | 43
42.4587 | 39
42.469 | 47
42.4793 | 51
42.4895 | 44
42.4998 | 43
42.5101 | 35
42.5203 | 46
42.5306 | 40
42.5409 | 53
42.5511 | 35
42.5614 | 43
42.5717 | 40
42.5819 | 47
42.5922 | 45
42.6025 | 40
42.6127 | 47
42.623 | 48
42.6332 | 46
42.6435 | 41
42.6538 | 42
42.664 | 36
42.6743 | 42
42.6846 | 41
42.6948 | 45
42.7051 | 40
42.7154 | 44
42.7256 | 42
42.7359 | 50
42.7462 | 42
42.7564 | 40
42.7667 | 40
42.777 | 35
42.7872 | 40
42.7975 | 40
42.8078 | 43
42.818 | 44
42.8283 | 45
42.8385 | 42
42.8488 | 46
42.8591 | 36
42.8693 | 36
42.8796 | 54
42.8899 | 44
42.9001 | 43
42.9104 | 47
42.9207 | 45
42.9309 | 46
42.9412 | 49
42.9515 | 58
42.9617 | 43
42.972 | 55
42.9823 | 51
42.9925 | 42
43.0028 | 59
43.0131 | 42
43.0233 | 46
43.0336 | 46
43.0438 | 49
43.0541 | 45
43.0644 | 49
43.0746 | 54
43.0849 | 45
43.0952 | 54
43.1054 | 50
43.1157 | 41
43.126 | 49
43.1362 | 48
43.1465 | 37
43.1568 | 58
43.167 | 54
43.1773 | 59
43.1876 | 68
43.1978 | 67
43.2081 | 52
43.2184 | 68
43.2286 | 62
43.2389 | 54
43.2491 | 55
43.2594 | 54
43.2697 | 66
43.2799 | 58
43.2902 | 57
43.3005 | 63
43.3107 | 59
43.321 | 64
43.3313 | 51
43.3415 | 57
43.3518 | 53
43.3621 | 53
43.3723 | 48
43.3826 | 51
43.3929 | 58
43.4031 | 54
43.4134 | 65
43.4237 | 56
43.4339 | 55
43.4442 | 54
43.4544 | 53
43.4647 | 54
43.475 | 59
43.4852 | 48
43.4955 | 52
43.5058 | 67
43.516 | 61
43.5263 | 54
43.5366 | 66
43.5468 | 70
43.5571 | 48
43.5674 | 52
43.5776 | 61
43.5879 | 53
43.5982 | 44
43.6084 | 45
43.6187 | 52
43.629 | 55
43.6392 | 57
43.6495 | 53
43.6597 | 66
43.67 | 55
43.6803 | 55
43.6905 | 62
43.7008 | 67
43.7111 | 52
43.7213 | 49
43.7316 | 53
43.7419 | 50
43.7521 | 39
43.7624 | 54
43.7727 | 52
43.7829 | 62
43.7932 | 69
43.8035 | 54
43.8137 | 56
43.824 | 52
43.8343 | 52
43.8445 | 46
43.8548 | 56
43.8651 | 58
43.8753 | 52
43.8856 | 51
43.8958 | 52
43.9061 | 55
43.9164 | 59
43.9266 | 61
43.9369 | 52
43.9472 | 70
43.9574 | 55
43.9677 | 69
43.978 | 59
43.9882 | 57
43.9985 | 74
44.0088 | 77
44.019 | 86
44.0293 | 74
44.0396 | 98
44.0498 | 89
44.0601 | 97
44.0704 | 91
44.0806 | 84
44.0909 | 88
44.1011 | 75
44.1114 | 89
44.1217 | 70
44.1319 | 76
44.1422 | 77
44.1525 | 68
44.1627 | 69
44.173 | 75
44.1833 | 69
44.1935 | 71
44.2038 | 55
44.2141 | 73
44.2243 | 45
44.2346 | 52
44.2449 | 56
44.2551 | 57
44.2654 | 61
44.2757 | 48
44.2859 | 55
44.2962 | 63
44.3064 | 51
44.3167 | 56
44.327 | 51
44.3372 | 55
44.3475 | 48
44.3578 | 48
44.368 | 47
44.3783 | 52
44.3886 | 38
44.3988 | 41
44.4091 | 51
44.4194 | 52
44.4296 | 51
44.4399 | 48
44.4502 | 48
44.4604 | 39
44.4707 | 44
44.481 | 45
44.4912 | 50
44.5015 | 41
44.5117 | 42
44.522 | 46
44.5323 | 53
44.5425 | 46
44.5528 | 40
44.5631 | 49
44.5733 | 53
44.5836 | 44
44.5939 | 43
44.6041 | 48
44.6144 | 49
44.6247 | 45
44.6349 | 47
44.6452 | 47
44.6555 | 38
44.6657 | 40
44.676 | 50
44.6863 | 44
44.6965 | 36
44.7068 | 40
44.717 | 43
44.7273 | 46
44.7376 | 49
44.7478 | 41
44.7581 | 35
44.7684 | 46
44.7786 | 44
44.7889 | 40
44.7992 | 45
44.8094 | 43
44.8197 | 48
44.83 | 53
44.8402 | 43
44.8505 | 47
44.8608 | 52
44.871 | 41
44.8813 | 41
44.8916 | 47
44.9018 | 46
44.9121 | 41
44.9223 | 46
44.9326 | 55
44.9429 | 51
44.9531 | 48
44.9634 | 42
44.9737 | 41
44.9839 | 42
44.9942 | 38
45.0045 | 44
45.0147 | 50
45.025 | 45
45.0353 | 52
45.0455 | 41
45.0558 | 46
45.0661 | 42
45.0763 | 47
45.0866 | 49
45.0969 | 44
45.1071 | 46
45.1174 | 43
45.1276 | 38
45.1379 | 47
45.1482 | 33
45.1584 | 36
45.1687 | 40
45.179 | 40
45.1892 | 45
45.1995 | 46
45.2098 | 39
45.22 | 54
45.2303 | 46
45.2406 | 41
45.2508 | 44
45.2611 | 51
45.2714 | 43
45.2816 | 44
45.2919 | 41
45.3022 | 40
45.3124 | 45
45.3227 | 48
45.3329 | 42
45.3432 | 38
45.3535 | 44
45.3637 | 44
45.374 | 33
45.3843 | 39
45.3945 | 42
45.4048 | 32
45.4151 | 44
45.4253 | 44
45.4356 | 57
45.4459 | 46
45.4561 | 48
45.4664 | 41
45.4767 | 42
45.4869 | 50
45.4972 | 36
45.5075 | 42
45.5177 | 45
45.528 | 44
45.5382 | 49
45.5485 | 51
45.5588 | 49
45.569 | 45
45.5793 | 54
45.5896 | 49
45.5998 | 44
45.6101 | 47
45.6204 | 46
45.6306 | 54
45.6409 | 52
45.6512 | 44
45.6614 | 50
45.6717 | 46
45.682 | 43
45.6922 | 45
45.7025 | 49
45.7128 | 37
45.723 | 42
45.7333 | 40
45.7435 | 49
45.7538 | 51
45.7641 | 48
45.7743 | 41
45.7846 | 52
45.7949 | 49
45.8051 | 48
45.8154 | 44
45.8257 | 60
45.8359 | 42
45.8462 | 51
45.8565 | 43
45.8667 | 54
45.877 | 45
45.8873 | 54
45.8975 | 54
45.9078 | 47
45.9181 | 44
45.9283 | 39
45.9386 | 46
45.9488 | 52
45.9591 | 56
45.9694 | 46
45.9796 | 46
45.9899 | 50
46.0002 | 46
46.0104 | 45
46.0207 | 47
46.031 | 40
46.0412 | 46
46.0515 | 37
46.0618 | 44
46.072 | 45
46.0823 | 41
46.0926 | 43
46.1028 | 46
46.1131 | 43
46.1234 | 44
46.1336 | 40
46.1439 | 46
46.1542 | 48
46.1644 | 45
46.1747 | 48
46.1849 | 44
46.1952 | 39
46.2055 | 50
46.2157 | 44
46.226 | 45
46.2363 | 44
46.2465 | 44
46.2568 | 49
46.2671 | 52
46.2773 | 52
46.2876 | 49
46.2979 | 53
46.3081 | 41
46.3184 | 56
46.3287 | 39
46.3389 | 42
46.3492 | 48
46.3595 | 42
46.3697 | 50
46.38 | 47
46.3902 | 45
46.4005 | 53
46.4108 | 40
46.421 | 45
46.4313 | 59
46.4416 | 57
46.4518 | 52
46.4621 | 57
46.4724 | 57
46.4826 | 51
46.4929 | 43
46.5032 | 56
46.5134 | 55
46.5237 | 57
46.534 | 58
46.5442 | 50
46.5545 | 59
46.5648 | 70
46.575 | 61
46.5853 | 63
46.5955 | 66
46.6058 | 79
46.6161 | 78
46.6263 | 79
46.6366 | 80
46.6469 | 83
46.6571 | 90
46.6674 | 90
46.6777 | 100
46.6879 | 96
46.6982 | 94
46.7085 | 110
46.7187 | 106
46.729 | 89
46.7393 | 93
46.7495 | 93
46.7598 | 92
46.7701 | 93
46.7803 | 97
46.7906 | 101
46.8008 | 92
46.8111 | 83
46.8214 | 84
46.8316 | 97
46.8419 | 88
46.8522 | 84
46.8624 | 84
46.8727 | 75
46.883 | 88
46.8932 | 68
46.9035 | 85
46.9138 | 86
46.924 | 74
46.9343 | 86
46.9446 | 71
46.9548 | 64
46.9651 | 70
46.9754 | 80
46.9856 | 78
46.9959 | 66
47.0061 | 70
47.0164 | 65
47.0267 | 72
47.0369 | 79
47.0472 | 61
47.0575 | 63
47.0677 | 56
47.078 | 67
47.0883 | 55
47.0985 | 60
47.1088 | 75
47.1191 | 58
47.1293 | 55
47.1396 | 54
47.1499 | 63
47.1601 | 58
47.1704 | 56
47.1807 | 59
47.1909 | 52
47.2012 | 62
47.2114 | 62
47.2217 | 50
47.232 | 53
47.2422 | 46
47.2525 | 60
47.2628 | 48
47.273 | 50
47.2833 | 49
47.2936 | 50
47.3038 | 58
47.3141 | 49
47.3244 | 46
47.3346 | 46
47.3449 | 53
47.3552 | 49
47.3654 | 56
47.3757 | 50
47.386 | 53
47.3962 | 55
47.4065 | 52
47.4167 | 57
47.427 | 53
47.4373 | 54
47.4475 | 44
47.4578 | 54
47.4681 | 52
47.4783 | 49
47.4886 | 50
47.4989 | 49
47.5091 | 46
47.5194 | 54
47.5297 | 56
47.5399 | 49
47.5502 | 43
47.5605 | 47
47.5707 | 49
47.581 | 50
47.5913 | 44
47.6015 | 47
47.6118 | 51
47.622 | 50
47.6323 | 47
47.6426 | 39
47.6528 | 46
47.6631 | 45
47.6734 | 43
47.6836 | 47
47.6939 | 45
47.7042 | 42
47.7144 | 41
47.7247 | 44
47.735 | 54
47.7452 | 55
47.7555 | 43
47.7658 | 46
47.776 | 41
47.7863 | 47
47.7966 | 48
47.8068 | 48
47.8171 | 51
47.8273 | 40
47.8376 | 45
47.8479 | 45
47.8581 | 46
47.8684 | 49
47.8787 | 45
47.8889 | 47
47.8992 | 46
47.9095 | 39
47.9197 | 49
47.93 | 49
47.9403 | 54
47.9505 | 54
47.9608 | 50
47.9711 | 45
47.9813 | 46
47.9916 | 54
48.0019 | 44
48.0121 | 48
48.0224 | 37
48.0326 | 45
48.0429 | 56
48.0532 | 51
48.0634 | 55
48.0737 | 54
48.084 | 52
48.0942 | 56
48.1045 | 52
48.1148 | 64
48.125 | 58
48.1353 | 54
48.1456 | 57
48.1558 | 61
48.1661 | 48
48.1764 | 65
48.1866 | 49
48.1969 | 51
48.2072 | 55
48.2174 | 48
48.2277 | 49
48.2379 | 44
48.2482 | 51
48.2585 | 53
48.2687 | 59
48.279 | 53
48.2893 | 48
48.2995 | 53
48.3098 | 47
48.3201 | 48
48.3303 | 47
48.3406 | 42
48.3509 | 46
48.3611 | 43
48.3714 | 51
48.3817 | 36
48.3919 | 50
48.4022 | 53
48.4125 | 56
48.4227 | 53
48.433 | 43
48.4432 | 47
48.4535 | 46
48.4638 | 43
48.474 | 46
48.4843 | 38
48.4946 | 42
48.5048 | 47
48.5151 | 45
48.5254 | 45
48.5356 | 46
48.5459 | 49
48.5562 | 44
48.5664 | 44
48.5767 | 41
48.587 | 48
48.5972 | 53
48.6075 | 52
48.6178 | 46
48.628 | 44
48.6383 | 40
48.6486 | 49
48.6588 | 52
48.6691 | 47
48.6793 | 49
48.6896 | 53
48.6999 | 41
48.7101 | 47
48.7204 | 42
48.7307 | 46
48.7409 | 42
48.7512 | 41
48.7615 | 40
48.7717 | 45
48.782 | 49
48.7923 | 51
48.8025 | 48
48.8128 | 46
48.8231 | 42
48.8333 | 44
48.8436 | 45
48.8539 | 43
48.8641 | 38
48.8744 | 48
48.8846 | 51
48.8949 | 40
48.9052 | 48
48.9154 | 48
48.9257 | 43
48.936 | 39
48.9462 | 37
48.9565 | 42
48.9668 | 44
48.977 | 43
48.9873 | 43
48.9976 | 47
49.0078 | 49
49.0181 | 44
49.0284 | 42
49.0386 | 47
49.0489 | 43
49.0592 | 42
49.0694 | 45
49.0797 | 40
49.0899 | 53
49.1002 | 41
49.1105 | 49
49.1207 | 43
49.131 | 50
49.1413 | 45
49.1515 | 43
49.1618 | 44
49.1721 | 44
49.1823 | 47
49.1926 | 42
49.2029 | 45
49.2131 | 47
49.2234 | 47
49.2337 | 46
49.2439 | 48
49.2542 | 51
49.2645 | 46
49.2747 | 45
49.285 | 46
49.2952 | 47
49.3055 | 42
49.3158 | 47
49.326 | 40
49.3363 | 51
49.3466 | 41
49.3568 | 50
49.3671 | 40
49.3774 | 47
49.3876 | 39
49.3979 | 59
49.4082 | 49
49.4184 | 45
49.4287 | 49
49.439 | 47
49.4492 | 53
49.4595 | 55
49.4698 | 47
49.48 | 57
49.4903 | 43
49.5005 | 45
49.5108 | 46
49.5211 | 43
49.5313 | 49
49.5416 | 42
49.5519 | 50
49.5621 | 50
49.5724 | 55
49.5827 | 44
49.5929 | 46
49.6032 | 45
49.6135 | 44
49.6237 | 48
49.634 | 52
49.6443 | 43
49.6545 | 53
49.6648 | 55
49.6751 | 56
49.6853 | 55
49.6956 | 47
49.7058 | 47
49.7161 | 65
49.7264 | 51
49.7366 | 54
49.7469 | 54
49.7572 | 49
49.7674 | 56
49.7777 | 65
49.788 | 54
49.7982 | 57
49.8085 | 63
49.8188 | 67
49.829 | 57
49.8393 | 57
49.8496 | 59
49.8598 | 61
49.8701 | 60
49.8804 | 65
49.8906 | 57
49.9009 | 55
49.9111 | 59
49.9214 | 52
49.9317 | 58
49.9419 | 63
49.9522 | 53
49.9625 | 51
49.9727 | 62
49.983 | 57
49.9933 | 49
50.0035 | 57