## Sheet1
2θ | Intensity
5.0017 | 66
5.0119 | 68
5.0222 | 64
5.0325 | 72
5.0427 | 66
5.053 | 57
5.0633 | 60
5.0735 | 81
5.0838 | 61
5.0941 | 60
5.1043 | 67
5.1146 | 52
5.1249 | 50
5.1351 | 70
5.1454 | 73
5.1557 | 57
5.1659 | 65
5.1762 | 48
5.1864 | 72
5.1967 | 55
5.207 | 58
5.2172 | 66
5.2275 | 71
5.2378 | 58
5.248 | 59
5.2583 | 60
5.2686 | 67
5.2788 | 66
5.2891 | 60
5.2994 | 62
5.3096 | 71
5.3199 | 66
5.3302 | 46
5.3404 | 59
5.3507 | 66
5.361 | 59
5.3712 | 62
5.3815 | 45
5.3917 | 44
5.402 | 65
5.4123 | 65
5.4225 | 54
5.4328 | 66
5.4431 | 62
5.4533 | 55
5.4636 | 51
5.4739 | 54
5.4841 | 50
5.4944 | 45
5.5047 | 50
5.5149 | 54
5.5252 | 67
5.5355 | 46
5.5457 | 62
5.556 | 56
5.5663 | 55
5.5765 | 65
5.5868 | 50
5.5971 | 43
5.6073 | 55
5.6176 | 46
5.6278 | 56
5.6381 | 50
5.6484 | 50
5.6586 | 47
5.6689 | 47
5.6792 | 55
5.6894 | 60
5.6997 | 48
5.71 | 54
5.7202 | 56
5.7305 | 63
5.7408 | 60
5.751 | 61
5.7613 | 52
5.7716 | 37
5.7818 | 60
5.7921 | 53
5.8024 | 51
5.8126 | 53
5.8229 | 50
5.8331 | 62
5.8434 | 47
5.8537 | 52
5.8639 | 62
5.8742 | 50
5.8845 | 60
5.8947 | 42
5.905 | 67
5.9153 | 55
5.9255 | 65
5.9358 | 61
5.9461 | 57
5.9563 | 43
5.9666 | 50
5.9769 | 57
5.9871 | 52
5.9974 | 58
6.0077 | 56
6.0179 | 58
6.0282 | 55
6.0384 | 50
6.0487 | 60
6.059 | 52
6.0692 | 52
6.0795 | 48
6.0898 | 53
6.1 | 43
6.1103 | 64
6.1206 | 46
6.1308 | 58
6.1411 | 52
6.1514 | 65
6.1616 | 79
6.1719 | 55
6.1822 | 66
6.1924 | 72
6.2027 | 74
6.213 | 65
6.2232 | 79
6.2335 | 92
6.2437 | 81
6.254 | 77
6.2643 | 116
6.2745 | 134
6.2848 | 131
6.2951 | 168
6.3053 | 194
6.3156 | 240
6.3259 | 282
6.3361 | 375
6.3464 | 368
6.3567 | 389
6.3669 | 380
6.3772 | 349
6.3875 | 326
6.3977 | 223
6.408 | 195
6.4183 | 129
6.4285 | 82
6.4388 | 69
6.449 | 71
6.4593 | 76
6.4696 | 61
6.4798 | 71
6.4901 | 61
6.5004 | 71
6.5106 | 62
6.5209 | 59
6.5312 | 71
6.5414 | 68
6.5517 | 72
6.562 | 59
6.5722 | 76
6.5825 | 65
6.5928 | 65
6.603 | 65
6.6133 | 67
6.6236 | 61
6.6338 | 59
6.6441 | 70
6.6543 | 61
6.6646 | 55
6.6749 | 45
6.6851 | 46
6.6954 | 57
6.7057 | 63
6.7159 | 62
6.7262 | 61
6.7365 | 62
6.7467 | 65
6.757 | 56
6.7673 | 79
6.7775 | 52
6.7878 | 60
6.7981 | 61
6.8083 | 65
6.8186 | 56
6.8289 | 55
6.8391 | 61
6.8494 | 60
6.8596 | 56
6.8699 | 56
6.8802 | 65
6.8904 | 60
6.9007 | 47
6.911 | 61
6.9212 | 44
6.9315 | 50
6.9418 | 67
6.952 | 62
6.9623 | 63
6.9726 | 56
6.9828 | 56
6.9931 | 44
7.0034 | 67
7.0136 | 53
7.0239 | 76
7.0342 | 53
7.0444 | 52
7.0547 | 60
7.0649 | 60
7.0752 | 59
7.0855 | 51
7.0957 | 60
7.106 | 59
7.1163 | 58
7.1265 | 39
7.1368 | 55
7.1471 | 50
7.1573 | 53
7.1676 | 60
7.1779 | 60
7.1881 | 55
7.1984 | 55
7.2087 | 59
7.2189 | 57
7.2292 | 50
7.2395 | 49
7.2497 | 63
7.26 | 38
7.2702 | 62
7.2805 | 48
7.2908 | 53
7.301 | 54
7.3113 | 55
7.3216 | 60
7.3318 | 55
7.3421 | 56
7.3524 | 44
7.3626 | 53
7.3729 | 56
7.3832 | 57
7.3934 | 37
7.4037 | 50
7.414 | 50
7.4242 | 53
7.4345 | 50
7.4448 | 58
7.455 | 60
7.4653 | 66
7.4755 | 68
7.4858 | 49
7.4961 | 50
7.5063 | 57
7.5166 | 62
7.5269 | 62
7.5371 | 50
7.5474 | 52
7.5577 | 50
7.5679 | 57
7.5782 | 42
7.5885 | 57
7.5987 | 56
7.609 | 61
7.6193 | 58
7.6295 | 68
7.6398 | 44
7.6501 | 66
7.6603 | 47
7.6706 | 49
7.6808 | 60
7.6911 | 60
7.7014 | 61
7.7116 | 61
7.7219 | 60
7.7322 | 45
7.7424 | 67
7.7527 | 58
7.763 | 56
7.7732 | 54
7.7835 | 50
7.7938 | 47
7.804 | 58
7.8143 | 50
7.8246 | 53
7.8348 | 60
7.8451 | 63
7.8554 | 50
7.8656 | 61
7.8759 | 60
7.8862 | 56
7.8964 | 67
7.9067 | 49
7.9169 | 50
7.9272 | 64
7.9375 | 67
7.9477 | 70
7.958 | 39
7.9683 | 55
7.9785 | 63
7.9888 | 54
7.9991 | 64
8.0093 | 54
8.0196 | 48
8.0299 | 50
8.0401 | 49
8.0504 | 65
8.0607 | 51
8.0709 | 60
8.0812 | 66
8.0915 | 50
8.1017 | 54
8.112 | 60
8.1222 | 52
8.1325 | 76
8.1428 | 45
8.153 | 60
8.1633 | 63
8.1736 | 66
8.1838 | 58
8.1941 | 69
8.2044 | 64
8.2146 | 64
8.2249 | 61
8.2352 | 53
8.2454 | 58
8.2557 | 54
8.266 | 68
8.2762 | 69
8.2865 | 70
8.2968 | 76
8.307 | 63
8.3173 | 73
8.3275 | 42
8.3378 | 63
8.3481 | 62
8.3583 | 60
8.3686 | 55
8.3789 | 64
8.3891 | 61
8.3994 | 71
8.4097 | 71
8.4199 | 88
8.4302 | 71
8.4405 | 61
8.4507 | 66
8.461 | 73
8.4713 | 50
8.4815 | 58
8.4918 | 63
8.5021 | 64
8.5123 | 55
8.5226 | 72
8.5328 | 49
8.5431 | 75
8.5534 | 68
8.5636 | 71
8.5739 | 60
8.5842 | 54
8.5944 | 69
8.6047 | 83
8.615 | 57
8.6252 | 65
8.6355 | 48
8.6458 | 66
8.656 | 51
8.6663 | 67
8.6766 | 76
8.6868 | 66
8.6971 | 66
8.7074 | 76
8.7176 | 65
8.7279 | 63
8.7381 | 61
8.7484 | 66
8.7587 | 64
8.7689 | 59
8.7792 | 65
8.7895 | 65
8.7997 | 67
8.81 | 75
8.8203 | 71
8.8305 | 83
8.8408 | 87
8.8511 | 89
8.8613 | 95
8.8716 | 95
8.8819 | 100
8.8921 | 94
8.9024 | 109
8.9127 | 97
8.9229 | 89
8.9332 | 119
8.9434 | 118
8.9537 | 118
8.964 | 139
8.9742 | 129
8.9845 | 148
8.9948 | 161
9.005 | 150
9.0153 | 202
9.0256 | 216
9.0358 | 223
9.0461 | 305
9.0564 | 355
9.0666 | 433
9.0769 | 534
9.0872 | 672
9.0974 | 917
9.1077 | 1184
9.118 | 1499
9.1282 | 1825
9.1385 | 2122
9.1487 | 2394
9.159 | 2542
9.1693 | 2638
9.1795 | 2488
9.1898 | 2329
9.2001 | 1787
9.2103 | 1263
9.2206 | 871
9.2309 | 544
9.2411 | 327
9.2514 | 230
9.2617 | 184
9.2719 | 155
9.2822 | 143
9.2925 | 134
9.3027 | 115
9.313 | 118
9.3233 | 118
9.3335 | 90
9.3438 | 102
9.354 | 103
9.3643 | 104
9.3746 | 89
9.3848 | 107
9.3951 | 97
9.4054 | 106
9.4156 | 74
9.4259 | 88
9.4362 | 92
9.4464 | 87
9.4567 | 92
9.467 | 92
9.4772 | 76
9.4875 | 89
9.4978 | 87
9.508 | 91
9.5183 | 79
9.5286 | 92
9.5388 | 82
9.5491 | 71
9.5593 | 87
9.5696 | 80
9.5799 | 101
9.5901 | 87
9.6004 | 86
9.6107 | 87
9.6209 | 73
9.6312 | 84
9.6415 | 85
9.6517 | 92
9.662 | 82
9.6723 | 77
9.6825 | 77
9.6928 | 73
9.7031 | 81
9.7133 | 100
9.7236 | 92
9.7339 | 95
9.7441 | 92
9.7544 | 81
9.7646 | 92
9.7749 | 87
9.7852 | 92
9.7954 | 76
9.8057 | 92
9.816 | 85
9.8262 | 113
9.8365 | 90
9.8468 | 78
9.857 | 87
9.8673 | 83
9.8776 | 97
9.8878 | 83
9.8981 | 90
9.9084 | 76
9.9186 | 102
9.9289 | 79
9.9392 | 90
9.9494 | 92
9.9597 | 89
9.9699 | 98
9.9802 | 74
9.9905 | 86
10.0007 | 93
10.011 | 75
10.0213 | 95
10.0315 | 76
10.0418 | 78
10.0521 | 83
10.0623 | 88
10.0726 | 96
10.0829 | 83
10.0931 | 87
10.1034 | 83
10.1137 | 102
10.1239 | 87
10.1342 | 83
10.1445 | 84
10.1547 | 98
10.165 | 109
10.1752 | 92
10.1855 | 93
10.1958 | 90
10.206 | 90
10.2163 | 110
10.2266 | 110
10.2368 | 98
10.2471 | 99
10.2574 | 92
10.2676 | 104
10.2779 | 98
10.2882 | 110
10.2984 | 118
10.3087 | 112
10.319 | 113
10.3292 | 112
10.3395 | 107
10.3498 | 118
10.36 | 113
10.3703 | 104
10.3806 | 100
10.3908 | 109
10.4011 | 103
10.4113 | 125
10.4216 | 115
10.4319 | 121
10.4421 | 107
10.4524 | 101
10.4627 | 119
10.4729 | 125
10.4832 | 117
10.4935 | 122
10.5037 | 105
10.514 | 115
10.5243 | 118
10.5345 | 107
10.5448 | 116
10.5551 | 122
10.5653 | 132
10.5756 | 116
10.5859 | 125
10.5961 | 110
10.6064 | 118
10.6166 | 123
10.6269 | 122
10.6372 | 119
10.6474 | 127
10.6577 | 119
10.668 | 125
10.6782 | 112
10.6885 | 120
10.6988 | 117
10.709 | 105
10.7193 | 107
10.7296 | 128
10.7398 | 108
10.7501 | 117
10.7604 | 105
10.7706 | 119
10.7809 | 121
10.7912 | 116
10.8014 | 111
10.8117 | 114
10.8219 | 127
10.8322 | 110
10.8425 | 114
10.8527 | 115
10.863 | 122
10.8733 | 99
10.8835 | 116
10.8938 | 115
10.9041 | 101
10.9143 | 118
10.9246 | 114
10.9349 | 110
10.9451 | 123
10.9554 | 105
10.9657 | 123
10.9759 | 116
10.9862 | 105
10.9965 | 108
11.0067 | 112
11.017 | 113
11.0272 | 108
11.0375 | 108
11.0478 | 116
11.058 | 109
11.0683 | 111
11.0786 | 114
11.0888 | 129
11.0991 | 111
11.1094 | 117
11.1196 | 104
11.1299 | 120
11.1402 | 116
11.1504 | 119
11.1607 | 125
11.171 | 126
11.1812 | 120
11.1915 | 121
11.2018 | 124
11.212 | 123
11.2223 | 115
11.2325 | 114
11.2428 | 129
11.2531 | 103
11.2633 | 128
11.2736 | 113
11.2839 | 119
11.2941 | 119
11.3044 | 121
11.3147 | 126
11.3249 | 120
11.3352 | 122
11.3455 | 109
11.3557 | 119
11.366 | 122
11.3763 | 123
11.3865 | 103
11.3968 | 115
11.4071 | 116
11.4173 | 119
11.4276 | 115
11.4378 | 124
11.4481 | 126
11.4584 | 131
11.4686 | 134
11.4789 | 114
11.4892 | 116
11.4994 | 123
11.5097 | 128
11.52 | 128
11.5302 | 115
11.5405 | 118
11.5508 | 115
11.561 | 123
11.5713 | 108
11.5816 | 123
11.5918 | 122
11.6021 | 127
11.6124 | 124
11.6226 | 134
11.6329 | 109
11.6431 | 132
11.6534 | 113
11.6637 | 114
11.6739 | 125
11.6842 | 126
11.6945 | 127
11.7047 | 127
11.715 | 125
11.7253 | 111
11.7355 | 133
11.7458 | 124
11.7561 | 122
11.7663 | 119
11.7766 | 115
11.7869 | 113
11.7971 | 124
11.8074 | 116
11.8177 | 119
11.8279 | 126
11.8382 | 129
11.8484 | 116
11.8587 | 127
11.869 | 126
11.8792 | 116
11.8895 | 116
11.8998 | 118
11.91 | 119
11.9203 | 121
11.9306 | 117
11.9408 | 122
11.9511 | 124
11.9614 | 130
11.9716 | 126
11.9819 | 123
11.9922 | 123
12.0024 | 119
12.0127 | 129
12.023 | 110
12.0332 | 108
12.0435 | 113
12.0537 | 108
12.064 | 116
12.0743 | 118
12.0845 | 116
12.0948 | 110
12.1051 | 120
12.1153 | 105
12.1256 | 131
12.1359 | 118
12.1461 | 127
12.1564 | 137
12.1667 | 122
12.1769 | 146
12.1872 | 125
12.1975 | 154
12.2077 | 162
12.218 | 170
12.2283 | 168
12.2385 | 177
12.2488 | 158
12.259 | 171
12.2693 | 179
12.2796 | 184
12.2898 | 161
12.3001 | 160
12.3104 | 181
12.3206 | 196
12.3309 | 175
12.3412 | 186
12.3514 | 165
12.3617 | 175
12.372 | 166
12.3822 | 173
12.3925 | 171
12.4028 | 171
12.413 | 194
12.4233 | 197
12.4336 | 193
12.4438 | 191
12.4541 | 197
12.4643 | 224
12.4746 | 245
12.4849 | 227
12.4951 | 292
12.5054 | 291
12.5157 | 353
12.5259 | 403
12.5362 | 529
12.5465 | 631
12.5567 | 806
12.567 | 1065
12.5773 | 1378
12.5875 | 1992
12.5978 | 2901
12.6081 | 3888
12.6183 | 5312
12.6286 | 6854
12.6389 | 8004
12.6491 | 8760
12.6594 | 9092
12.6697 | 9255
12.6799 | 8660
12.6902 | 7458
12.7004 | 5492
12.7107 | 3851
12.721 | 2664
12.7312 | 1603
12.7415 | 808
12.7518 | 492
12.762 | 371
12.7723 | 285
12.7826 | 246
12.7928 | 242
12.8031 | 238
12.8134 | 206
12.8236 | 205
12.8339 | 192
12.8442 | 186
12.8544 | 207
12.8647 | 195
12.875 | 197
12.8852 | 203
12.8955 | 197
12.9057 | 186
12.916 | 198
12.9263 | 192
12.9365 | 165
12.9468 | 163
12.9571 | 153
12.9673 | 174
12.9776 | 173
12.9879 | 193
12.9981 | 181
13.0084 | 175
13.0187 | 180
13.0289 | 163
13.0392 | 171
13.0495 | 176
13.0597 | 173
13.07 | 178
13.0803 | 168
13.0905 | 174
13.1008 | 170
13.111 | 156
13.1213 | 180
13.1316 | 164
13.1418 | 176
13.1521 | 175
13.1624 | 168
13.1726 | 166
13.1829 | 176
13.1932 | 178
13.2034 | 191
13.2137 | 171
13.224 | 173
13.2342 | 170
13.2445 | 185
13.2548 | 172
13.265 | 179
13.2753 | 170
13.2856 | 168
13.2958 | 167
13.3061 | 167
13.3163 | 159
13.3266 | 184
13.3369 | 163
13.3471 | 166
13.3574 | 159
13.3677 | 171
13.3779 | 167
13.3882 | 184
13.3985 | 175
13.4087 | 193
13.419 | 172
13.4293 | 179
13.4395 | 172
13.4498 | 168
13.4601 | 184
13.4703 | 189
13.4806 | 182
13.4909 | 172
13.5011 | 175
13.5114 | 164
13.5216 | 174
13.5319 | 169
13.5422 | 178
13.5524 | 158
13.5627 | 158
13.573 | 168
13.5832 | 179
13.5935 | 163
13.6038 | 169
13.614 | 181
13.6243 | 168
13.6346 | 176
13.6448 | 178
13.6551 | 171
13.6654 | 173
13.6756 | 173
13.6859 | 168
13.6962 | 162
13.7064 | 162
13.7167 | 178
13.7269 | 163
13.7372 | 178
13.7475 | 173
13.7577 | 172
13.768 | 172
13.7783 | 172
13.7885 | 163
13.7988 | 163
13.8091 | 174
13.8193 | 157
13.8296 | 156
13.8399 | 161
13.8501 | 165
13.8604 | 160
13.8707 | 145
13.8809 | 139
13.8912 | 129
13.9015 | 144
13.9117 | 164
13.922 | 133
13.9322 | 147
13.9425 | 121
13.9528 | 152
13.963 | 134
13.9733 | 154
13.9836 | 136
13.9938 | 168
14.0041 | 136
14.0144 | 139
14.0246 | 129
14.0349 | 162
14.0452 | 140
14.0554 | 145
14.0657 | 139
14.076 | 136
14.0862 | 155
14.0965 | 138
14.1068 | 127
14.117 | 115
14.1273 | 135
14.1375 | 135
14.1478 | 113
14.1581 | 144
14.1683 | 110
14.1786 | 94
14.1889 | 123
14.1991 | 111
14.2094 | 125
14.2197 | 125
14.2299 | 113
14.2402 | 115
14.2505 | 113
14.2607 | 102
14.271 | 107
14.2813 | 126
14.2915 | 123
14.3018 | 117
14.3121 | 110
14.3223 | 109
14.3326 | 111
14.3428 | 124
14.3531 | 107
14.3634 | 102
14.3736 | 108
14.3839 | 94
14.3942 | 101
14.4044 | 105
14.4147 | 117
14.425 | 114
14.4352 | 107
14.4455 | 111
14.4558 | 113
14.466 | 131
14.4763 | 102
14.4866 | 113
14.4968 | 123
14.5071 | 97
14.5174 | 103
14.5276 | 94
14.5379 | 100
14.5481 | 111
14.5584 | 93
14.5687 | 101
14.5789 | 110
14.5892 | 113
14.5995 | 104
14.6097 | 102
14.62 | 96
14.6303 | 80
14.6405 | 113
14.6508 | 97
14.6611 | 92
14.6713 | 89
14.6816 | 103
14.6919 | 111
14.7021 | 109
14.7124 | 107
14.7227 | 110
14.7329 | 94
14.7432 | 102
14.7534 | 93
14.7637 | 102
14.774 | 93
14.7842 | 92
14.7945 | 99
14.8048 | 97
14.815 | 98
14.8253 | 102
14.8356 | 95
14.8458 | 97
14.8561 | 108
14.8664 | 96
14.8766 | 103
14.8869 | 78
14.8972 | 88
14.9074 | 92
14.9177 | 95
14.928 | 73
14.9382 | 102
14.9485 | 99
14.9587 | 103
14.969 | 92
14.9793 | 99
14.9895 | 103
14.9998 | 84
15.0101 | 98
15.0203 | 95
15.0306 | 102
15.0409 | 97
15.0511 | 99
15.0614 | 87
15.0717 | 91
15.0819 | 89
15.0922 | 99
15.1025 | 89
15.1127 | 87
15.123 | 77
15.1333 | 94
15.1435 | 97
15.1538 | 86
15.1641 | 87
15.1743 | 92
15.1846 | 104
15.1948 | 92
15.2051 | 87
15.2154 | 76
15.2256 | 97
15.2359 | 102
15.2462 | 76
15.2564 | 84
15.2667 | 67
15.277 | 92
15.2872 | 79
15.2975 | 98
15.3078 | 76
15.318 | 90
15.3283 | 82
15.3386 | 78
15.3488 | 87
15.3591 | 87
15.3694 | 81
15.3796 | 83
15.3899 | 76
15.4001 | 87
15.4104 | 92
15.4207 | 79
15.4309 | 105
15.4412 | 90
15.4515 | 78
15.4617 | 90
15.472 | 85
15.4823 | 80
15.4925 | 82
15.5028 | 85
15.5131 | 67
15.5233 | 87
15.5336 | 81
15.5439 | 90
15.5541 | 82
15.5644 | 72
15.5747 | 102
15.5849 | 77
15.5952 | 93
15.6054 | 84
15.6157 | 78
15.626 | 76
15.6362 | 85
15.6465 | 92
15.6568 | 98
15.667 | 77
15.6773 | 93
15.6876 | 93
15.6978 | 100
15.7081 | 77
15.7184 | 77
15.7286 | 81
15.7389 | 87
15.7492 | 80
15.7594 | 83
15.7697 | 80
15.78 | 88
15.7902 | 84
15.8005 | 85
15.8107 | 75
15.821 | 78
15.8313 | 83
15.8415 | 92
15.8518 | 88
15.8621 | 79
15.8723 | 108
15.8826 | 86
15.8929 | 76
15.9031 | 94
15.9134 | 79
15.9237 | 95
15.9339 | 94
15.9442 | 80
15.9545 | 74
15.9647 | 82
15.975 | 80
15.9853 | 88
15.9955 | 90
16.0058 | 87
16.016 | 81
16.0263 | 91
16.0366 | 78
16.0468 | 102
16.0571 | 77
16.0674 | 79
16.0776 | 76
16.0879 | 86
16.0982 | 76
16.1084 | 91
16.1187 | 106
16.129 | 101
16.1392 | 92
16.1495 | 92
16.1598 | 81
16.17 | 79
16.1803 | 93
16.1906 | 92
16.2008 | 67
16.2111 | 79
16.2213 | 92
16.2316 | 95
16.2419 | 77
16.2521 | 79
16.2624 | 81
16.2727 | 74
16.2829 | 86
16.2932 | 95
16.3035 | 92
16.3137 | 82
16.324 | 86
16.3343 | 102
16.3445 | 96
16.3548 | 97
16.3651 | 93
16.3753 | 108
16.3856 | 81
16.3959 | 97
16.4061 | 80
16.4164 | 110
16.4266 | 107
16.4369 | 101
16.4472 | 94
16.4574 | 93
16.4677 | 110
16.478 | 93
16.4882 | 97
16.4985 | 112
16.5088 | 108
16.519 | 121
16.5293 | 107
16.5396 | 113
16.5498 | 89
16.5601 | 105
16.5704 | 104
16.5806 | 89
16.5909 | 86
16.6012 | 88
16.6114 | 80
16.6217 | 84
16.6319 | 81
16.6422 | 81
16.6525 | 83
16.6627 | 98
16.673 | 88
16.6833 | 73
16.6935 | 84
16.7038 | 93
16.7141 | 92
16.7243 | 108
16.7346 | 118
16.7449 | 99
16.7551 | 103
16.7654 | 127
16.7757 | 134
16.7859 | 148
16.7962 | 129
16.8065 | 187
16.8167 | 185
16.827 | 173
16.8372 | 196
16.8475 | 201
16.8578 | 161
16.868 | 167
16.8783 | 144
16.8886 | 130
16.8988 | 131
16.9091 | 109
16.9194 | 121
16.9296 | 108
16.9399 | 128
16.9502 | 125
16.9604 | 120
16.9707 | 127
16.981 | 132
16.9912 | 127
17.0015 | 112
17.0118 | 106
17.022 | 110
17.0323 | 94
17.0425 | 84
17.0528 | 81
17.0631 | 83
17.0733 | 92
17.0836 | 80
17.0939 | 93
17.1041 | 81
17.1144 | 93
17.1247 | 85
17.1349 | 80
17.1452 | 92
17.1555 | 83
17.1657 | 91
17.176 | 95
17.1863 | 93
17.1965 | 83
17.2068 | 82
17.2171 | 92
17.2273 | 92
17.2376 | 97
17.2478 | 79
17.2581 | 97
17.2684 | 90
17.2786 | 94
17.2889 | 77
17.2992 | 87
17.3094 | 66
17.3197 | 77
17.33 | 89
17.3402 | 89
17.3505 | 94
17.3608 | 100
17.371 | 103
17.3813 | 76
17.3916 | 89
17.4018 | 71
17.4121 | 82
17.4224 | 87
17.4326 | 82
17.4429 | 78
17.4532 | 89
17.4634 | 84
17.4737 | 84
17.4839 | 87
17.4942 | 83
17.5045 | 87
17.5147 | 91
17.525 | 97
17.5353 | 94
17.5455 | 84
17.5558 | 81
17.5661 | 98
17.5763 | 87
17.5866 | 97
17.5969 | 90
17.6071 | 96
17.6174 | 88
17.6277 | 94
17.6379 | 121
17.6482 | 95
17.6585 | 113
17.6687 | 98
17.679 | 115
17.6892 | 111
17.6995 | 105
17.7098 | 104
17.72 | 105
17.7303 | 114
17.7406 | 122
17.7508 | 108
17.7611 | 110
17.7714 | 118
17.7816 | 109
17.7919 | 114
17.8022 | 131
17.8124 | 106
17.8227 | 120
17.833 | 110
17.8432 | 119
17.8535 | 118
17.8638 | 110
17.874 | 113
17.8843 | 116
17.8945 | 105
17.9048 | 139
17.9151 | 125
17.9253 | 110
17.9356 | 152
17.9459 | 124
17.9561 | 130
17.9664 | 123
17.9767 | 132
17.9869 | 145
17.9972 | 155
18.0075 | 150
18.0177 | 154
18.028 | 188
18.0383 | 141
18.0485 | 190
18.0588 | 180
18.0691 | 179
18.0793 | 163
18.0896 | 192
18.0998 | 181
18.1101 | 201
18.1204 | 208
18.1306 | 239
18.1409 | 248
18.1512 | 276
18.1614 | 337
18.1717 | 401
18.182 | 513
18.1922 | 619
18.2025 | 746
18.2128 | 1011
18.223 | 1310
18.2333 | 1859
18.2436 | 2365
18.2538 | 3172
18.2641 | 3890
18.2744 | 4659
18.2846 | 5503
18.2949 | 6011
18.3051 | 6223
18.3154 | 6174
18.3257 | 5725
18.3359 | 5072
18.3462 | 4258
18.3565 | 3494
18.3667 | 2903
18.377 | 2186
18.3873 | 1692
18.3975 | 1172
18.4078 | 861
18.4181 | 662
18.4283 | 500
18.4386 | 433
18.4489 | 342
18.4591 | 286
18.4694 | 267
18.4797 | 258
18.4899 | 237
18.5002 | 229
18.5104 | 176
18.5207 | 185
18.531 | 171
18.5412 | 152
18.5515 | 150
18.5618 | 132
18.572 | 151
18.5823 | 150
18.5926 | 150
18.6028 | 144
18.6131 | 138
18.6234 | 148
18.6336 | 111
18.6439 | 155
18.6542 | 137
18.6644 | 123
18.6747 | 122
18.685 | 132
18.6952 | 119
18.7055 | 119
18.7157 | 117
18.726 | 109
18.7363 | 122
18.7465 | 121
18.7568 | 122
18.7671 | 108
18.7773 | 134
18.7876 | 129
18.7979 | 129
18.8081 | 123
18.8184 | 134
18.8287 | 144
18.8389 | 143
18.8492 | 146
18.8595 | 167
18.8697 | 192
18.88 | 206
18.8903 | 252
18.9005 | 270
18.9108 | 326
18.921 | 459
18.9313 | 612
18.9416 | 874
18.9518 | 1179
18.9621 | 1393
18.9724 | 1672
18.9826 | 1766
18.9929 | 1992
19.0032 | 1965
19.0134 | 2026
19.0237 | 1729
19.034 | 1463
19.0442 | 1167
19.0545 | 952
19.0648 | 822
19.075 | 585
19.0853 | 389
19.0956 | 265
19.1058 | 206
19.1161 | 141
19.1263 | 158
19.1366 | 135
19.1469 | 114
19.1571 | 126
19.1674 | 111
19.1777 | 114
19.1879 | 123
19.1982 | 108
19.2085 | 98
19.2187 | 105
19.229 | 112
19.2393 | 101
19.2495 | 92
19.2598 | 85
19.2701 | 102
19.2803 | 102
19.2906 | 96
19.3009 | 110
19.3111 | 114
19.3214 | 116
19.3316 | 108
19.3419 | 102
19.3522 | 88
19.3624 | 98
19.3727 | 85
19.383 | 98
19.3932 | 82
19.4035 | 81
19.4138 | 81
19.424 | 95
19.4343 | 91
19.4446 | 92
19.4548 | 90
19.4651 | 113
19.4754 | 96
19.4856 | 92
19.4959 | 67
19.5062 | 87
19.5164 | 87
19.5267 | 84
19.5369 | 97
19.5472 | 95
19.5575 | 81
19.5677 | 105
19.578 | 101
19.5883 | 108
19.5985 | 112
19.6088 | 101
19.6191 | 95
19.6293 | 80
19.6396 | 76
19.6499 | 97
19.6601 | 90
19.6704 | 93
19.6807 | 97
19.6909 | 103
19.7012 | 85
19.7115 | 92
19.7217 | 107
19.732 | 91
19.7422 | 81
19.7525 | 99
19.7628 | 87
19.773 | 118
19.7833 | 102
19.7936 | 101
19.8038 | 95
19.8141 | 80
19.8244 | 101
19.8346 | 94
19.8449 | 105
19.8552 | 104
19.8654 | 100
19.8757 | 116
19.886 | 79
19.8962 | 108
19.9065 | 89
19.9168 | 85
19.927 | 100
19.9373 | 92
19.9476 | 96
19.9578 | 102
19.9681 | 113
19.9783 | 94
19.9886 | 109
19.9989 | 92
20.0091 | 108
20.0194 | 76
20.0297 | 93
20.0399 | 79
20.0502 | 92
20.0605 | 106
20.0707 | 101
20.081 | 105
20.0913 | 106
20.1015 | 110
20.1118 | 108
20.1221 | 89
20.1323 | 89
20.1426 | 102
20.1529 | 98
20.1631 | 92
20.1734 | 102
20.1836 | 101
20.1939 | 92
20.2042 | 87
20.2144 | 104
20.2247 | 101
20.235 | 102
20.2452 | 90
20.2555 | 74
20.2658 | 93
20.276 | 102
20.2863 | 92
20.2966 | 97
20.3068 | 85
20.3171 | 87
20.3274 | 108
20.3376 | 112
20.3479 | 103
20.3582 | 82
20.3684 | 98
20.3787 | 94
20.3889 | 87
20.3992 | 92
20.4095 | 124
20.4197 | 85
20.43 | 92
20.4403 | 111
20.4505 | 85
20.4608 | 112
20.4711 | 92
20.4813 | 101
20.4916 | 97
20.5019 | 81
20.5121 | 81
20.5224 | 86
20.5327 | 106
20.5429 | 114
20.5532 | 102
20.5635 | 102
20.5737 | 97
20.584 | 93
20.5942 | 97
20.6045 | 109
20.6148 | 110
20.625 | 98
20.6353 | 104
20.6456 | 113
20.6558 | 94
20.6661 | 100
20.6764 | 116
20.6866 | 107
20.6969 | 102
20.7072 | 92
20.7174 | 97
20.7277 | 85
20.738 | 108
20.7482 | 95
20.7585 | 106
20.7688 | 96
20.779 | 111
20.7893 | 100
20.7995 | 93
20.8098 | 99
20.8201 | 116
20.8303 | 108
20.8406 | 97
20.8509 | 109
20.8611 | 102
20.8714 | 107
20.8817 | 104
20.8919 | 121
20.9022 | 90
20.9125 | 87
20.9227 | 102
20.933 | 96
20.9433 | 128
20.9535 | 115
20.9638 | 105
20.9741 | 96
20.9843 | 90
20.9946 | 108
21.0048 | 104
21.0151 | 81
21.0254 | 92
21.0356 | 74
21.0459 | 104
21.0562 | 112
21.0664 | 103
21.0767 | 108
21.087 | 102
21.0972 | 112
21.1075 | 102
21.1178 | 118
21.128 | 108
21.1383 | 90
21.1486 | 102
21.1588 | 97
21.1691 | 98
21.1794 | 101
21.1896 | 99
21.1999 | 121
21.2101 | 106
21.2204 | 117
21.2307 | 109
21.2409 | 103
21.2512 | 114
21.2615 | 118
21.2717 | 118
21.282 | 102
21.2923 | 113
21.3025 | 108
21.3128 | 114
21.3231 | 115
21.3333 | 98
21.3436 | 123
21.3539 | 117
21.3641 | 123
21.3744 | 110
21.3847 | 115
21.3949 | 135
21.4052 | 102
21.4154 | 113
21.4257 | 110
21.436 | 96
21.4462 | 120
21.4565 | 110
21.4668 | 126
21.477 | 118
21.4873 | 131
21.4976 | 104
21.5078 | 124
21.5181 | 128
21.5284 | 115
21.5386 | 114
21.5489 | 125
21.5592 | 133
21.5694 | 121
21.5797 | 126
21.59 | 105
21.6002 | 111
21.6105 | 122
21.6207 | 139
21.631 | 124
21.6413 | 129
21.6515 | 126
21.6618 | 127
21.6721 | 133
21.6823 | 120
21.6926 | 119
21.7029 | 132
21.7131 | 124
21.7234 | 139
21.7337 | 135
21.7439 | 124
21.7542 | 144
21.7645 | 120
21.7747 | 155
21.785 | 110
21.7953 | 134
21.8055 | 137
21.8158 | 130
21.826 | 128
21.8363 | 134
21.8466 | 124
21.8568 | 118
21.8671 | 139
21.8774 | 141
21.8876 | 128
21.8979 | 136
21.9082 | 143
21.9184 | 113
21.9287 | 139
21.939 | 141
21.9492 | 134
21.9595 | 119
21.9698 | 134
21.98 | 152
21.9903 | 144
22.0006 | 148
22.0108 | 154
22.0211 | 129
22.0313 | 147
22.0416 | 150
22.0519 | 151
22.0621 | 145
22.0724 | 140
22.0827 | 131
22.0929 | 132
22.1032 | 164
22.1135 | 126
22.1237 | 139
22.134 | 121
22.1443 | 137
22.1545 | 136
22.1648 | 123
22.1751 | 135
22.1853 | 123
22.1956 | 144
22.2059 | 158
22.2161 | 138
22.2264 | 148
22.2367 | 143
22.2469 | 138
22.2572 | 124
22.2674 | 136
22.2777 | 139
22.288 | 144
22.2982 | 148
22.3085 | 153
22.3188 | 135
22.329 | 133
22.3393 | 137
22.3496 | 137
22.3598 | 135
22.3701 | 163
22.3804 | 128
22.3906 | 129
22.4009 | 164
22.4112 | 147
22.4214 | 154
22.4317 | 137
22.442 | 155
22.4522 | 150
22.4625 | 165
22.4727 | 142
22.483 | 143
22.4933 | 151
22.5035 | 147
22.5138 | 139
22.5241 | 118
22.5343 | 142
22.5446 | 155
22.5549 | 131
22.5651 | 144
22.5754 | 147
22.5857 | 130
22.5959 | 134
22.6062 | 151
22.6165 | 130
22.6267 | 129
22.637 | 137
22.6473 | 145
22.6575 | 134
22.6678 | 139
22.678 | 139
22.6883 | 144
22.6986 | 141
22.7088 | 120
22.7191 | 143
22.7294 | 136
22.7396 | 126
22.7499 | 145
22.7602 | 138
22.7704 | 136
22.7807 | 136
22.791 | 153
22.8012 | 132
22.8115 | 140
22.8218 | 124
22.832 | 134
22.8423 | 139
22.8526 | 140
22.8628 | 134
22.8731 | 153
22.8833 | 139
22.8936 | 143
22.9039 | 149
22.9141 | 147
22.9244 | 152
22.9347 | 142
22.9449 | 148
22.9552 | 123
22.9655 | 128
22.9757 | 141
22.986 | 124
22.9963 | 120
23.0065 | 128
23.0168 | 113
23.0271 | 129
23.0373 | 136
23.0476 | 126
23.0579 | 118
23.0681 | 114
23.0784 | 122
23.0886 | 113
23.0989 | 129
23.1092 | 117
23.1194 | 129
23.1297 | 128
23.14 | 112
23.1502 | 114
23.1605 | 100
23.1708 | 118
23.181 | 139
23.1913 | 119
23.2016 | 95
23.2118 | 122
23.2221 | 134
23.2324 | 118
23.2426 | 115
23.2529 | 113
23.2632 | 118
23.2734 | 104
23.2837 | 102
23.2939 | 106
23.3042 | 103
23.3145 | 108
23.3247 | 103
23.335 | 98
23.3453 | 111
23.3555 | 108
23.3658 | 104
23.3761 | 93
23.3863 | 105
23.3966 | 104
23.4069 | 100
23.4171 | 117
23.4274 | 113
23.4377 | 110
23.4479 | 105
23.4582 | 110
23.4685 | 108
23.4787 | 101
23.489 | 110
23.4992 | 84
23.5095 | 91
23.5198 | 112
23.53 | 107
23.5403 | 105
23.5506 | 109
23.5608 | 122
23.5711 | 126
23.5814 | 135
23.5916 | 137
23.6019 | 107
23.6122 | 90
23.6224 | 114
23.6327 | 97
23.643 | 117
23.6532 | 117
23.6635 | 102
23.6738 | 97
23.684 | 92
23.6943 | 98
23.7045 | 91
23.7148 | 97
23.7251 | 101
23.7353 | 87
23.7456 | 98
23.7559 | 96
23.7661 | 95
23.7764 | 95
23.7867 | 83
23.7969 | 98
23.8072 | 102
23.8175 | 106
23.8277 | 71
23.838 | 92
23.8483 | 83
23.8585 | 83
23.8688 | 92
23.8791 | 76
23.8893 | 95
23.8996 | 94
23.9098 | 83
23.9201 | 107
23.9304 | 87
23.9406 | 69
23.9509 | 96
23.9612 | 82
23.9714 | 76
23.9817 | 97
23.992 | 98
24.0022 | 86
24.0125 | 68
24.0228 | 93
24.033 | 83
24.0433 | 73
24.0536 | 82
24.0638 | 92
24.0741 | 70
24.0844 | 81
24.0946 | 79
24.1049 | 101
24.1151 | 77
24.1254 | 81
24.1357 | 83
24.1459 | 88
24.1562 | 96
24.1665 | 76
24.1767 | 86
24.187 | 71
24.1973 | 66
24.2075 | 69
24.2178 | 75
24.2281 | 77
24.2383 | 71
24.2486 | 99
24.2589 | 73
24.2691 | 81
24.2794 | 79
24.2897 | 85
24.2999 | 74
24.3102 | 84
24.3204 | 90
24.3307 | 81
24.341 | 76
24.3512 | 74
24.3615 | 87
24.3718 | 91
24.382 | 75
24.3923 | 81
24.4026 | 71
24.4128 | 87
24.4231 | 73
24.4334 | 81
24.4436 | 76
24.4539 | 68
24.4642 | 89
24.4744 | 96
24.4847 | 101
24.495 | 90
24.5052 | 81
24.5155 | 90
24.5257 | 91
24.536 | 100
24.5463 | 84
24.5565 | 94
24.5668 | 113
24.5771 | 102
24.5873 | 99
24.5976 | 77
24.6079 | 100
24.6181 | 81
24.6284 | 100
24.6387 | 105
24.6489 | 90
24.6592 | 87
24.6695 | 95
24.6797 | 89
24.69 | 79
24.7003 | 100
24.7105 | 89
24.7208 | 92
24.7311 | 99
24.7413 | 86
24.7516 | 93
24.7618 | 77
24.7721 | 90
24.7824 | 100
24.7926 | 87
24.8029 | 97
24.8132 | 108
24.8234 | 96
24.8337 | 112
24.844 | 123
24.8542 | 87
24.8645 | 121
24.8748 | 92
24.885 | 96
24.8953 | 102
24.9056 | 93
24.9158 | 87
24.9261 | 84
24.9364 | 78
24.9466 | 110
24.9569 | 87
24.9671 | 101
24.9774 | 103
24.9877 | 65
24.9979 | 94
25.0082 | 100
25.0185 | 101
25.0287 | 76
25.039 | 89
25.0493 | 97
25.0595 | 89
25.0698 | 96
25.0801 | 88
25.0903 | 113
25.1006 | 113
25.1109 | 94
25.1211 | 109
25.1314 | 95
25.1417 | 109
25.1519 | 96
25.1622 | 98
25.1724 | 108
25.1827 | 112
25.193 | 113
25.2032 | 117
25.2135 | 126
25.2238 | 132
25.234 | 155
25.2443 | 176
25.2546 | 164
25.2648 | 223
25.2751 | 248
25.2854 | 320
25.2956 | 370
25.3059 | 573
25.3162 | 808
25.3264 | 1203
25.3367 | 1822
25.347 | 2604
25.3572 | 3275
25.3675 | 3905
25.3777 | 4141
25.388 | 4348
25.3983 | 4458
25.4085 | 4383
25.4188 | 4122
25.4291 | 3409
25.4393 | 2916
25.4496 | 2446
25.4599 | 2167
25.4701 | 1852
25.4804 | 1563
25.4907 | 1139
25.5009 | 735
25.5112 | 462
25.5215 | 318
25.5317 | 243
25.542 | 187
25.5523 | 179
25.5625 | 171
25.5728 | 143
25.583 | 130
25.5933 | 135
25.6036 | 141
25.6138 | 111
25.6241 | 123
25.6344 | 119
25.6446 | 105
25.6549 | 103
25.6652 | 122
25.6754 | 92
25.6857 | 103
25.696 | 97
25.7062 | 102
25.7165 | 105
25.7268 | 118
25.737 | 104
25.7473 | 85
25.7576 | 97
25.7678 | 93
25.7781 | 95
25.7883 | 95
25.7986 | 96
25.8089 | 77
25.8191 | 102
25.8294 | 114
25.8397 | 99
25.8499 | 105
25.8602 | 86
25.8705 | 92
25.8807 | 93
25.891 | 87
25.9013 | 74
25.9115 | 107
25.9218 | 76
25.9321 | 100
25.9423 | 82
25.9526 | 84
25.9629 | 81
25.9731 | 94
25.9834 | 86
25.9936 | 79
26.0039 | 90
26.0142 | 76
26.0244 | 80
26.0347 | 105
26.045 | 93
26.0552 | 75
26.0655 | 90
26.0758 | 93
26.086 | 102
26.0963 | 73
26.1066 | 72
26.1168 | 89
26.1271 | 95
26.1374 | 88
26.1476 | 78
26.1579 | 87
26.1682 | 95
26.1784 | 109
26.1887 | 76
26.1989 | 91
26.2092 | 78
26.2195 | 101
26.2297 | 93
26.24 | 92
26.2503 | 98
26.2605 | 98
26.2708 | 95
26.2811 | 74
26.2913 | 90
26.3016 | 87
26.3119 | 77
26.3221 | 88
26.3324 | 92
26.3427 | 97
26.3529 | 95
26.3632 | 101
26.3735 | 86
26.3837 | 84
26.394 | 90
26.4042 | 81
26.4145 | 97
26.4248 | 95
26.435 | 108
26.4453 | 92
26.4556 | 87
26.4658 | 95
26.4761 | 97
26.4864 | 97
26.4966 | 92
26.5069 | 93
26.5172 | 98
26.5274 | 94
26.5377 | 97
26.548 | 97
26.5582 | 98
26.5685 | 87
26.5788 | 87
26.589 | 97
26.5993 | 94
26.6095 | 92
26.6198 | 99
26.6301 | 90
26.6403 | 105
26.6506 | 88
26.6609 | 96
26.6711 | 97
26.6814 | 98
26.6917 | 102
26.7019 | 105
26.7122 | 88
26.7225 | 97
26.7327 | 104
26.743 | 100
26.7533 | 92
26.7635 | 96
26.7738 | 101
26.7841 | 108
26.7943 | 97
26.8046 | 104
26.8148 | 102
26.8251 | 83
26.8354 | 92
26.8456 | 97
26.8559 | 86
26.8662 | 110
26.8764 | 97
26.8867 | 108
26.897 | 83
26.9072 | 87
26.9175 | 97
26.9278 | 115
26.938 | 93
26.9483 | 104
26.9586 | 96
26.9688 | 102
26.9791 | 102
26.9894 | 110
26.9996 | 96
27.0099 | 91
27.0202 | 92
27.0304 | 108
27.0407 | 107
27.0509 | 102
27.0612 | 110
27.0715 | 91
27.0817 | 102
27.092 | 88
27.1023 | 107
27.1125 | 94
27.1228 | 94
27.1331 | 113
27.1433 | 106
27.1536 | 101
27.1639 | 115
27.1741 | 105
27.1844 | 118
27.1947 | 106
27.2049 | 115
27.2152 | 114
27.2255 | 108
27.2357 | 113
27.246 | 116
27.2562 | 112
27.2665 | 112
27.2768 | 130
27.287 | 107
27.2973 | 108
27.3076 | 120
27.3178 | 115
27.3281 | 134
27.3384 | 105
27.3486 | 123
27.3589 | 132
27.3692 | 102
27.3794 | 124
27.3897 | 163
27.4 | 118
27.4102 | 157
27.4205 | 184
27.4308 | 176
27.441 | 217
27.4513 | 232
27.4615 | 264
27.4718 | 341
27.4821 | 350
27.4923 | 476
27.5026 | 577
27.5129 | 737
27.5231 | 834
27.5334 | 969
27.5437 | 984
27.5539 | 1077
27.5642 | 1101
27.5745 | 1042
27.5847 | 959
27.595 | 906
27.6053 | 890
27.6155 | 829
27.6258 | 706
27.6361 | 691
27.6463 | 572
27.6566 | 513
27.6668 | 455
27.6771 | 368
27.6874 | 353
27.6976 | 354
27.7079 | 318
27.7182 | 330
27.7284 | 361
27.7387 | 435
27.749 | 410
27.7592 | 371
27.7695 | 435
27.7798 | 408
27.79 | 371
27.8003 | 351
27.8106 | 365
27.8208 | 347
27.8311 | 344
27.8414 | 281
27.8516 | 257
27.8619 | 244
27.8721 | 224
27.8824 | 218
27.8927 | 201
27.9029 | 171
27.9132 | 156
27.9235 | 145
27.9337 | 126
27.944 | 139
27.9543 | 113
27.9645 | 105
27.9748 | 117
27.9851 | 108
27.9953 | 111
28.0056 | 95
28.0159 | 92
28.0261 | 99
28.0364 | 102
28.0467 | 98
28.0569 | 108
28.0672 | 109
28.0774 | 103
28.0877 | 105
28.098 | 101
28.1082 | 108
28.1185 | 107
28.1288 | 102
28.139 | 102
28.1493 | 107
28.1596 | 88
28.1698 | 100
28.1801 | 93
28.1904 | 104
28.2006 | 78
28.2109 | 101
28.2212 | 81
28.2314 | 90
28.2417 | 97
28.252 | 79
28.2622 | 90
28.2725 | 90
28.2827 | 90
28.293 | 75
28.3033 | 65
28.3135 | 67
28.3238 | 81
28.3341 | 79
28.3443 | 71
28.3546 | 72
28.3649 | 81
28.3751 | 63
28.3854 | 85
28.3957 | 86
28.4059 | 84
28.4162 | 86
28.4265 | 69
28.4367 | 83
28.447 | 87
28.4573 | 88
28.4675 | 74
28.4778 | 85
28.488 | 77
28.4983 | 77
28.5086 | 85
28.5188 | 81
28.5291 | 86
28.5394 | 83
28.5496 | 77
28.5599 | 76
28.5702 | 70
28.5804 | 64
28.5907 | 78
28.601 | 66
28.6112 | 79
28.6215 | 80
28.6318 | 56
28.642 | 82
28.6523 | 71
28.6626 | 83
28.6728 | 86
28.6831 | 78
28.6933 | 80
28.7036 | 101
28.7139 | 66
28.7241 | 71
28.7344 | 75
28.7447 | 80
28.7549 | 89
28.7652 | 81
28.7755 | 78
28.7857 | 64
28.796 | 71
28.8063 | 80
28.8165 | 74
28.8268 | 86
28.8371 | 71
28.8473 | 83
28.8576 | 86
28.8679 | 70
28.8781 | 72
28.8884 | 65
28.8986 | 73
28.9089 | 78
28.9192 | 59
28.9294 | 71
28.9397 | 82
28.95 | 69
28.9602 | 79
28.9705 | 79
28.9808 | 83
28.991 | 65
29.0013 | 76
29.0116 | 66
29.0218 | 82
29.0321 | 87
29.0424 | 67
29.0526 | 81
29.0629 | 61
29.0732 | 68
29.0834 | 72
29.0937 | 70
29.1039 | 87
29.1142 | 67
29.1245 | 67
29.1347 | 60
29.145 | 63
29.1553 | 65
29.1655 | 69
29.1758 | 75
29.1861 | 75
29.1963 | 64
29.2066 | 59
29.2169 | 83
29.2271 | 81
29.2374 | 79
29.2477 | 74
29.2579 | 71
29.2682 | 62
29.2785 | 72
29.2887 | 67
29.299 | 76
29.3092 | 68
29.3195 | 60
29.3298 | 66
29.34 | 65
29.3503 | 81
29.3606 | 71
29.3708 | 92
29.3811 | 85
29.3914 | 62
29.4016 | 77
29.4119 | 78
29.4222 | 69
29.4324 | 75
29.4427 | 67
29.453 | 72
29.4632 | 66
29.4735 | 64
29.4838 | 65
29.494 | 61
29.5043 | 58
29.5146 | 71
29.5248 | 68
29.5351 | 56
29.5453 | 60
29.5556 | 61
29.5659 | 70
29.5761 | 67
29.5864 | 69
29.5967 | 66
29.6069 | 78
29.6172 | 79
29.6275 | 81
29.6377 | 75
29.648 | 75
29.6583 | 71
29.6685 | 67
29.6788 | 77
29.6891 | 72
29.6993 | 63
29.7096 | 76
29.7199 | 82
29.7301 | 73
29.7404 | 68
29.7506 | 78
29.7609 | 62
29.7712 | 76
29.7814 | 70
29.7917 | 85
29.802 | 58
29.8122 | 60
29.8225 | 81
29.8328 | 75
29.843 | 85
29.8533 | 61
29.8636 | 69
29.8738 | 64
29.8841 | 67
29.8944 | 71
29.9046 | 69
29.9149 | 67
29.9252 | 65
29.9354 | 73
29.9457 | 64
29.9559 | 75
29.9662 | 65
29.9765 | 71
29.9867 | 61
29.997 | 74
30.0073 | 64
30.0175 | 78
30.0278 | 69
30.0381 | 71
30.0483 | 64
30.0586 | 76
30.0689 | 63
30.0791 | 77
30.0894 | 76
30.0997 | 60
30.1099 | 77
30.1202 | 55
30.1305 | 63
30.1407 | 68
30.151 | 63
30.1612 | 68
30.1715 | 67
30.1818 | 71
30.192 | 66
30.2023 | 70
30.2126 | 60
30.2228 | 75
30.2331 | 71
30.2434 | 74
30.2536 | 77
30.2639 | 62
30.2742 | 66
30.2844 | 71
30.2947 | 57
30.305 | 81
30.3152 | 66
30.3255 | 68
30.3358 | 74
30.346 | 73
30.3563 | 66
30.3665 | 81
30.3768 | 54
30.3871 | 64
30.3973 | 82
30.4076 | 60
30.4179 | 69
30.4281 | 77
30.4384 | 79
30.4487 | 63
30.4589 | 82
30.4692 | 71
30.4795 | 80
30.4897 | 78
30.5 | 71
30.5103 | 63
30.5205 | 84
30.5308 | 70
30.5411 | 81
30.5513 | 83
30.5616 | 79
30.5718 | 69
30.5821 | 75
30.5924 | 83
30.6026 | 83
30.6129 | 66
30.6232 | 76
30.6334 | 66
30.6437 | 76
30.654 | 71
30.6642 | 75
30.6745 | 81
30.6848 | 71
30.695 | 75
30.7053 | 67
30.7156 | 87
30.7258 | 71
30.7361 | 79
30.7464 | 74
30.7566 | 71
30.7669 | 87
30.7771 | 71
30.7874 | 77
30.7977 | 74
30.8079 | 84
30.8182 | 71
30.8285 | 76
30.8387 | 79
30.849 | 61
30.8593 | 75
30.8695 | 76
30.8798 | 75
30.8901 | 87
30.9003 | 79
30.9106 | 61
30.9209 | 70
30.9311 | 66
30.9414 | 93
30.9517 | 73
30.9619 | 71
30.9722 | 64
30.9824 | 80
30.9927 | 78
31.003 | 67
31.0132 | 70
31.0235 | 67
31.0338 | 77
31.044 | 71
31.0543 | 82
31.0646 | 73
31.0748 | 68
31.0851 | 75
31.0954 | 68
31.1056 | 67
31.1159 | 85
31.1262 | 76
31.1364 | 64
31.1467 | 72
31.157 | 82
31.1672 | 85
31.1775 | 75
31.1877 | 87
31.198 | 73
31.2083 | 70
31.2185 | 78
31.2288 | 77
31.2391 | 96
31.2493 | 76
31.2596 | 81
31.2699 | 77
31.2801 | 76
31.2904 | 77
31.3007 | 79
31.3109 | 79
31.3212 | 90
31.3315 | 79
31.3417 | 80
31.352 | 80
31.3623 | 63
31.3725 | 82
31.3828 | 62
31.393 | 69
31.4033 | 77
31.4136 | 68
31.4238 | 66
31.4341 | 76
31.4444 | 76
31.4546 | 91
31.4649 | 71
31.4752 | 68
31.4854 | 87
31.4957 | 84
31.506 | 81
31.5162 | 67
31.5265 | 70
31.5368 | 77
31.547 | 76
31.5573 | 73
31.5676 | 76
31.5778 | 81
31.5881 | 92
31.5983 | 80
31.6086 | 87
31.6189 | 87
31.6291 | 82
31.6394 | 86
31.6497 | 85
31.6599 | 86
31.6702 | 81
31.6805 | 100
31.6907 | 106
31.701 | 98
31.7113 | 102
31.7215 | 107
31.7318 | 123
31.7421 | 120
31.7523 | 120
31.7626 | 132
31.7729 | 191
31.7831 | 228
31.7934 | 287
31.8037 | 425
31.8139 | 518
31.8242 | 722
31.8344 | 891
31.8447 | 1010
31.855 | 1069
31.8652 | 1064
31.8755 | 1067
31.8858 | 975
31.896 | 900
31.9063 | 780
31.9166 | 741
31.9268 | 697
31.9371 | 618
31.9474 | 591
31.9576 | 549
31.9679 | 525
31.9782 | 392
31.9884 | 306
31.9987 | 192
32.009 | 182
32.0192 | 149
32.0295 | 111
32.0397 | 114
32.05 | 107
32.0603 | 79
32.0705 | 98
32.0808 | 84
32.0911 | 62
32.1013 | 90
32.1116 | 76
32.1219 | 87
32.1321 | 97
32.1424 | 85
32.1527 | 69
32.1629 | 91
32.1732 | 77
32.1835 | 87
32.1937 | 83
32.204 | 85
32.2143 | 99
32.2245 | 79
32.2348 | 67
32.245 | 76
32.2553 | 68
32.2656 | 70
32.2758 | 77
32.2861 | 73
32.2964 | 85
32.3066 | 70
32.3169 | 66
32.3272 | 67
32.3374 | 66
32.3477 | 65
32.358 | 61
32.3682 | 71
32.3785 | 75
32.3888 | 79
32.399 | 76
32.4093 | 70
32.4196 | 59
32.4298 | 71
32.4401 | 77
32.4503 | 65
32.4606 | 78
32.4709 | 75
32.4811 | 65
32.4914 | 67
32.5017 | 76
32.5119 | 74
32.5222 | 71
32.5325 | 70
32.5427 | 69
32.553 | 77
32.5633 | 70
32.5735 | 66
32.5838 | 85
32.5941 | 67
32.6043 | 65
32.6146 | 72
32.6249 | 63
32.6351 | 60
32.6454 | 61
32.6556 | 66
32.6659 | 74
32.6762 | 69
32.6864 | 68
32.6967 | 60
32.707 | 76
32.7172 | 61
32.7275 | 70
32.7378 | 71
32.748 | 66
32.7583 | 68
32.7686 | 59
32.7788 | 55
32.7891 | 55
32.7994 | 75
32.8096 | 65
32.8199 | 72
32.8302 | 64
32.8404 | 80
32.8507 | 86
32.8609 | 81
32.8712 | 83
32.8815 | 89
32.8917 | 80
32.902 | 87
32.9123 | 79
32.9225 | 74
32.9328 | 71
32.9431 | 82
32.9533 | 87
32.9636 | 62
32.9739 | 67
32.9841 | 89
32.9944 | 74
33.0047 | 82
33.0149 | 66
33.0252 | 73
33.0355 | 75
33.0457 | 69
33.056 | 65
33.0662 | 69
33.0765 | 64
33.0868 | 67
33.097 | 72
33.1073 | 64
33.1176 | 56
33.1278 | 71
33.1381 | 75
33.1484 | 66
33.1586 | 64
33.1689 | 65
33.1792 | 66
33.1894 | 62
33.1997 | 79
33.21 | 72
33.2202 | 69
33.2305 | 67
33.2408 | 58
33.251 | 71
33.2613 | 67
33.2715 | 72
33.2818 | 63
33.2921 | 76
33.3023 | 66
33.3126 | 62
33.3229 | 71
33.3331 | 61
33.3434 | 66
33.3537 | 77
33.3639 | 69
33.3742 | 62
33.3845 | 73
33.3947 | 56
33.405 | 71
33.4153 | 68
33.4255 | 73
33.4358 | 70
33.4461 | 66
33.4563 | 75
33.4666 | 76
33.4768 | 78
33.4871 | 79
33.4974 | 82
33.5076 | 81
33.5179 | 63
33.5282 | 78
33.5384 | 67
33.5487 | 94
33.559 | 87
33.5692 | 71
33.5795 | 78
33.5898 | 85
33.6 | 87
33.6103 | 77
33.6206 | 78
33.6308 | 60
33.6411 | 88
33.6514 | 71
33.6616 | 61
33.6719 | 70
33.6821 | 69
33.6924 | 74
33.7027 | 65
33.7129 | 63
33.7232 | 69
33.7335 | 70
33.7437 | 71
33.754 | 62
33.7643 | 66
33.7745 | 75
33.7848 | 63
33.7951 | 73
33.8053 | 60
33.8156 | 56
33.8259 | 76
33.8361 | 56
33.8464 | 66
33.8567 | 46
33.8669 | 63
33.8772 | 70
33.8874 | 53
33.8977 | 74
33.908 | 70
33.9182 | 65
33.9285 | 76
33.9388 | 77
33.949 | 63
33.9593 | 65
33.9696 | 71
33.9798 | 71
33.9901 | 56
34.0004 | 71
34.0106 | 63
34.0209 | 66
34.0312 | 63
34.0414 | 54
34.0517 | 78
34.062 | 69
34.0722 | 66
34.0825 | 58
34.0927 | 64
34.103 | 63
34.1133 | 67
34.1235 | 68
34.1338 | 61
34.1441 | 66
34.1543 | 81
34.1646 | 49
34.1749 | 73
34.1851 | 60
34.1954 | 68
34.2057 | 54
34.2159 | 60
34.2262 | 78
34.2365 | 52
34.2467 | 55
34.257 | 65
34.2673 | 61
34.2775 | 70
34.2878 | 73
34.2981 | 58
34.3083 | 58
34.3186 | 60
34.3288 | 66
34.3391 | 81
34.3494 | 57
34.3596 | 66
34.3699 | 66
34.3802 | 69
34.3904 | 78
34.4007 | 70
34.411 | 72
34.4212 | 72
34.4315 | 71
34.4418 | 66
34.452 | 55
34.4623 | 55
34.4726 | 73
34.4828 | 60
34.4931 | 65
34.5034 | 59
34.5136 | 62
34.5239 | 64
34.5341 | 60
34.5444 | 51
34.5547 | 61
34.5649 | 79
34.5752 | 75
34.5855 | 68
34.5957 | 87
34.606 | 79
34.6163 | 98
34.6265 | 91
34.6368 | 81
34.6471 | 96
34.6573 | 77
34.6676 | 81
34.6779 | 66
34.6881 | 61
34.6984 | 70
34.7087 | 49
34.7189 | 55
34.7292 | 74
34.7394 | 78
34.7497 | 62
34.76 | 56
34.7702 | 64
34.7805 | 66
34.7908 | 45
34.801 | 66
34.8113 | 76
34.8216 | 60
34.8318 | 73
34.8421 | 52
34.8524 | 61
34.8626 | 60
34.8729 | 55
34.8832 | 57
34.8934 | 65
34.9037 | 75
34.914 | 59
34.9242 | 69
34.9345 | 85
34.9447 | 64
34.955 | 75
34.9653 | 66
34.9755 | 78
34.9858 | 75
34.9961 | 64
35.0063 | 60
35.0166 | 68
35.0269 | 60
35.0371 | 67
35.0474 | 71
35.0577 | 55
35.0679 | 60
35.0782 | 67
35.0885 | 61
35.0987 | 67
35.109 | 69
35.1193 | 69
35.1295 | 66
35.1398 | 54
35.15 | 64
35.1603 | 74
35.1706 | 75
35.1808 | 63
35.1911 | 74
35.2014 | 72
35.2116 | 76
35.2219 | 71
35.2322 | 66
35.2424 | 62
35.2527 | 64
35.263 | 60
35.2732 | 70
35.2835 | 72
35.2938 | 71
35.304 | 69
35.3143 | 83
35.3246 | 92
35.3348 | 71
35.3451 | 60
35.3553 | 69
35.3656 | 76
35.3759 | 73
35.3861 | 83
35.3964 | 74
35.4067 | 69
35.4169 | 69
35.4272 | 77
35.4375 | 60
35.4477 | 73
35.458 | 67
35.4683 | 65
35.4785 | 59
35.4888 | 86
35.4991 | 80
35.5093 | 87
35.5196 | 71
35.5299 | 75
35.5401 | 75
35.5504 | 81
35.5606 | 76
35.5709 | 76
35.5812 | 76
35.5914 | 72
35.6017 | 86
35.612 | 77
35.6222 | 79
35.6325 | 74
35.6428 | 73
35.653 | 68
35.6633 | 71
35.6736 | 87
35.6838 | 60
35.6941 | 72
35.7044 | 72
35.7146 | 59
35.7249 | 78
35.7352 | 68
35.7454 | 63
35.7557 | 64
35.7659 | 69
35.7762 | 67
35.7865 | 63
35.7967 | 65
35.807 | 73
35.8173 | 69
35.8275 | 72
35.8378 | 50
35.8481 | 81
35.8583 | 75
35.8686 | 71
35.8789 | 85
35.8891 | 79
35.8994 | 66
35.9097 | 76
35.9199 | 71
35.9302 | 57
35.9405 | 67
35.9507 | 69
35.961 | 67
35.9712 | 66
35.9815 | 71
35.9918 | 81
36.002 | 70
36.0123 | 64
36.0226 | 83
36.0328 | 81
36.0431 | 55
36.0534 | 76
36.0636 | 77
36.0739 | 61
36.0842 | 69
36.0944 | 75
36.1047 | 79
36.115 | 71
36.1252 | 65
36.1355 | 81
36.1458 | 73
36.156 | 76
36.1663 | 65
36.1765 | 73
36.1868 | 60
36.1971 | 66
36.2073 | 73
36.2176 | 60
36.2279 | 59
36.2381 | 81
36.2484 | 65
36.2587 | 66
36.2689 | 80
36.2792 | 62
36.2895 | 86
36.2997 | 78
36.31 | 75
36.3203 | 61
36.3305 | 78
36.3408 | 98
36.3511 | 81
36.3613 | 73
36.3716 | 70
36.3818 | 75
36.3921 | 68
36.4024 | 78
36.4126 | 99
36.4229 | 76
36.4332 | 82
36.4434 | 83
36.4537 | 75
36.464 | 84
36.4742 | 71
36.4845 | 77
36.4948 | 70
36.505 | 76
36.5153 | 71
36.5256 | 92
36.5358 | 92
36.5461 | 76
36.5564 | 96
36.5666 | 81
36.5769 | 71
36.5872 | 70
36.5974 | 76
36.6077 | 81
36.6179 | 89
36.6282 | 82
36.6385 | 80
36.6487 | 71
36.659 | 92
36.6693 | 95
36.6795 | 92
36.6898 | 89
36.7001 | 73
36.7103 | 77
36.7206 | 91
36.7309 | 91
36.7411 | 95
36.7514 | 88
36.7617 | 91
36.7719 | 91
36.7822 | 108
36.7925 | 103
36.8027 | 96
36.813 | 121
36.8232 | 122
36.8335 | 147
36.8438 | 140
36.854 | 158
36.8643 | 166
36.8746 | 172
36.8848 | 191
36.8951 | 198
36.9054 | 256
36.9156 | 265
36.9259 | 333
36.9362 | 384
36.9464 | 472
36.9567 | 572
36.967 | 627
36.9772 | 724
36.9875 | 716
36.9978 | 719
37.008 | 694
37.0183 | 691
37.0285 | 621
37.0388 | 585
37.0491 | 589
37.0593 | 523
37.0696 | 522
37.0799 | 491
37.0901 | 517
37.1004 | 484
37.1107 | 408
37.1209 | 370
37.1312 | 342
37.1415 | 293
37.1517 | 231
37.162 | 221
37.1723 | 174
37.1825 | 178
37.1928 | 157
37.2031 | 130
37.2133 | 139
37.2236 | 121
37.2338 | 140
37.2441 | 116
37.2544 | 118
37.2646 | 119
37.2749 | 102
37.2852 | 106
37.2954 | 87
37.3057 | 93
37.316 | 103
37.3262 | 96
37.3365 | 95
37.3468 | 102
37.357 | 105
37.3673 | 93
37.3776 | 97
37.3878 | 81
37.3981 | 79
37.4084 | 88
37.4186 | 92
37.4289 | 80
37.4391 | 88
37.4494 | 85
37.4597 | 100
37.4699 | 90
37.4802 | 87
37.4905 | 90
37.5007 | 68
37.511 | 88
37.5213 | 87
37.5315 | 81
37.5418 | 86
37.5521 | 99
37.5623 | 92
37.5726 | 82
37.5829 | 88
37.5931 | 85
37.6034 | 80
37.6137 | 71
37.6239 | 89
37.6342 | 79
37.6444 | 76
37.6547 | 97
37.665 | 74
37.6752 | 81
37.6855 | 91
37.6958 | 86
37.706 | 74
37.7163 | 87
37.7266 | 89
37.7368 | 72
37.7471 | 87
37.7574 | 86
37.7676 | 83
37.7779 | 92
37.7882 | 83
37.7984 | 95
37.8087 | 76
37.819 | 90
37.8292 | 95
37.8395 | 76
37.8497 | 97
37.86 | 83
37.8703 | 101
37.8805 | 81
37.8908 | 73
37.9011 | 70
37.9113 | 90
37.9216 | 100
37.9319 | 103
37.9421 | 91
37.9524 | 97
37.9627 | 93
37.9729 | 111
37.9832 | 96
37.9935 | 76
38.0037 | 94
38.014 | 103
38.0243 | 90
38.0345 | 89
38.0448 | 92
38.055 | 88
38.0653 | 102
38.0756 | 98
38.0858 | 111
38.0961 | 112
38.1064 | 101
38.1166 | 108
38.1269 | 82
38.1372 | 113
38.1474 | 96
38.1577 | 115
38.168 | 123
38.1782 | 106
38.1885 | 120
38.1988 | 113
38.209 | 123
38.2193 | 130
38.2296 | 123
38.2398 | 145
38.2501 | 142
38.2603 | 161
38.2706 | 157
38.2809 | 174
38.2911 | 155
38.3014 | 180
38.3117 | 191
38.3219 | 186
38.3322 | 225
38.3425 | 265
38.3527 | 314
38.363 | 422
38.3733 | 646
38.3835 | 837
38.3938 | 1199
38.4041 | 1575
38.4143 | 2007
38.4246 | 2433
38.4349 | 2591
38.4451 | 2503
38.4554 | 2455
38.4656 | 2459
38.4759 | 2120
38.4862 | 1834
38.4964 | 1565
38.5067 | 1430
38.517 | 1498
38.5272 | 1483
38.5375 | 1441
38.5478 | 1457
38.558 | 1292
38.5683 | 1218
38.5786 | 984
38.5888 | 801
38.5991 | 562
38.6094 | 417
38.6196 | 355
38.6299 | 295
38.6402 | 235
38.6504 | 218
38.6607 | 181
38.6709 | 200
38.6812 | 171
38.6915 | 162
38.7017 | 173
38.712 | 195
38.7223 | 152
38.7325 | 160
38.7428 | 160
38.7531 | 137
38.7633 | 148
38.7736 | 134
38.7839 | 122
38.7941 | 122
38.8044 | 99
38.8147 | 115
38.8249 | 109
38.8352 | 113
38.8455 | 110
38.8557 | 102
38.866 | 86
38.8762 | 109
38.8865 | 113
38.8968 | 101
38.907 | 110
38.9173 | 87
38.9276 | 88
38.9378 | 75
38.9481 | 87
38.9584 | 76
38.9686 | 80
38.9789 | 95
38.9892 | 103
38.9994 | 99
39.0097 | 92
39.02 | 84
39.0302 | 86
39.0405 | 102
39.0508 | 86
39.061 | 81
39.0713 | 87
39.0816 | 93
39.0918 | 91
39.1021 | 108
39.1123 | 83
39.1226 | 104
39.1329 | 87
39.1431 | 101
39.1534 | 104
39.1637 | 87
39.1739 | 89
39.1842 | 92
39.1945 | 93
39.2047 | 91
39.215 | 105
39.2253 | 86
39.2355 | 77
39.2458 | 96
39.2561 | 87
39.2663 | 86
39.2766 | 69
39.2869 | 74
39.2971 | 71
39.3074 | 79
39.3176 | 85
39.3279 | 84
39.3382 | 85
39.3484 | 99
39.3587 | 84
39.369 | 78
39.3792 | 89
39.3895 | 97
39.3998 | 82
39.41 | 88
39.4203 | 98
39.4306 | 79
39.4408 | 108
39.4511 | 85
39.4614 | 86
39.4716 | 92
39.4819 | 75
39.4922 | 82
39.5024 | 81
39.5127 | 99
39.5229 | 75
39.5332 | 91
39.5435 | 77
39.5537 | 68
39.564 | 87
39.5743 | 87
39.5845 | 86
39.5948 | 104
39.6051 | 81
39.6153 | 86
39.6256 | 76
39.6359 | 96
39.6461 | 91
39.6564 | 77
39.6667 | 73
39.6769 | 77
39.6872 | 91
39.6975 | 85
39.7077 | 81
39.718 | 83
39.7282 | 74
39.7385 | 73
39.7488 | 92
39.759 | 72
39.7693 | 83
39.7796 | 77
39.7898 | 74
39.8001 | 86
39.8104 | 65
39.8206 | 84
39.8309 | 76
39.8412 | 92
39.8514 | 71
39.8617 | 91
39.872 | 65
39.8822 | 92
39.8925 | 81
39.9028 | 69
39.913 | 83
39.9233 | 82
39.9335 | 81
39.9438 | 86
39.9541 | 77
39.9643 | 72
39.9746 | 81
39.9849 | 55
39.9951 | 77
40.0054 | 81
40.0157 | 73
40.0259 | 83
40.0362 | 78
40.0465 | 73
40.0567 | 77
40.067 | 74
40.0773 | 99
40.0875 | 77
40.0978 | 79
40.1081 | 73
40.1183 | 81
40.1286 | 77
40.1388 | 72
40.1491 | 86
40.1594 | 71
40.1696 | 65
40.1799 | 62
40.1902 | 76
40.2004 | 66
40.2107 | 67
40.221 | 88
40.2312 | 71
40.2415 | 71
40.2518 | 108
40.262 | 80
40.2723 | 71
40.2826 | 68
40.2928 | 88
40.3031 | 91
40.3134 | 81
40.3236 | 71
40.3339 | 81
40.3441 | 87
40.3544 | 81
40.3647 | 70
40.3749 | 66
40.3852 | 83
40.3955 | 84
40.4057 | 63
40.416 | 71
40.4263 | 85
40.4365 | 67
40.4468 | 90
40.4571 | 66
40.4673 | 66
40.4776 | 81
40.4879 | 80
40.4981 | 77
40.5084 | 76
40.5187 | 79
40.5289 | 85
40.5392 | 68
40.5494 | 60
40.5597 | 97
40.57 | 84
40.5802 | 80
40.5905 | 79
40.6008 | 70
40.611 | 80
40.6213 | 88
40.6316 | 65
40.6418 | 85
40.6521 | 67
40.6624 | 76
40.6726 | 81
40.6829 | 78
40.6932 | 82
40.7034 | 72
40.7137 | 79
40.724 | 75
40.7342 | 60
40.7445 | 85
40.7547 | 69
40.765 | 81
40.7753 | 80
40.7855 | 72
40.7958 | 71
40.8061 | 81
40.8163 | 83
40.8266 | 96
40.8369 | 76
40.8471 | 77
40.8574 | 75
40.8677 | 90
40.8779 | 76
40.8882 | 84
40.8985 | 75
40.9087 | 72
40.919 | 71
40.9293 | 71
40.9395 | 64
40.9498 | 88
40.96 | 68
40.9703 | 71
40.9806 | 64
40.9908 | 76
41.0011 | 71
41.0114 | 89
41.0216 | 80
41.0319 | 97
41.0422 | 76
41.0524 | 84
41.0627 | 76
41.073 | 73
41.0832 | 88
41.0935 | 94
41.1038 | 87
41.114 | 76
41.1243 | 80
41.1346 | 69
41.1448 | 79
41.1551 | 74
41.1653 | 82
41.1756 | 63
41.1859 | 63
41.1961 | 73
41.2064 | 84
41.2167 | 68
41.2269 | 74
41.2372 | 86
41.2475 | 72
41.2577 | 81
41.268 | 83
41.2783 | 76
41.2885 | 78
41.2988 | 77
41.3091 | 72
41.3193 | 66
41.3296 | 66
41.3399 | 82
41.3501 | 68
41.3604 | 83
41.3707 | 78
41.3809 | 76
41.3912 | 76
41.4014 | 76
41.4117 | 68
41.422 | 68
41.4322 | 95
41.4425 | 58
41.4528 | 71
41.463 | 84
41.4733 | 75
41.4836 | 81
41.4938 | 68
41.5041 | 70
41.5144 | 71
41.5246 | 73
41.5349 | 64
41.5452 | 61
41.5554 | 73
41.5657 | 74
41.576 | 66
41.5862 | 72
41.5965 | 71
41.6067 | 87
41.617 | 69
41.6273 | 60
41.6375 | 75
41.6478 | 76
41.6581 | 63
41.6683 | 81
41.6786 | 56
41.6889 | 74
41.6991 | 81
41.7094 | 65
41.7197 | 63
41.7299 | 69
41.7402 | 79
41.7505 | 66
41.7607 | 74
41.771 | 51
41.7813 | 76
41.7915 | 88
41.8018 | 79
41.812 | 62
41.8223 | 76
41.8326 | 89
41.8428 | 74
41.8531 | 66
41.8634 | 76
41.8736 | 73
41.8839 | 71
41.8942 | 70
41.9044 | 81
41.9147 | 77
41.925 | 73
41.9352 | 61
41.9455 | 77
41.9558 | 77
41.966 | 74
41.9763 | 66
41.9866 | 70
41.9968 | 71
42.0071 | 85
42.0173 | 87
42.0276 | 57
42.0379 | 77
42.0481 | 80
42.0584 | 83
42.0687 | 76
42.0789 | 89
42.0892 | 70
42.0995 | 71
42.1097 | 80
42.12 | 66
42.1303 | 76
42.1405 | 81
42.1508 | 76
42.1611 | 71
42.1713 | 71
42.1816 | 61
42.1919 | 82
42.2021 | 85
42.2124 | 66
42.2226 | 60
42.2329 | 70
42.2432 | 84
42.2534 | 72
42.2637 | 70
42.274 | 73
42.2842 | 71
42.2945 | 73
42.3048 | 75
42.315 | 84
42.3253 | 76
42.3356 | 76
42.3458 | 76
42.3561 | 77
42.3664 | 68
42.3766 | 73
42.3869 | 70
42.3972 | 66
42.4074 | 84
42.4177 | 81
42.4279 | 69
42.4382 | 68
42.4485 | 62
42.4587 | 92
42.469 | 73
42.4793 | 66
42.4895 | 61
42.4998 | 81
42.5101 | 70
42.5203 | 66
42.5306 | 61
42.5409 | 74
42.5511 | 73
42.5614 | 71
42.5717 | 84
42.5819 | 77
42.5922 | 65
42.6025 | 61
42.6127 | 63
42.623 | 71
42.6332 | 74
42.6435 | 78
42.6538 | 77
42.664 | 76
42.6743 | 76
42.6846 | 81
42.6948 | 76
42.7051 | 79
42.7154 | 69
42.7256 | 84
42.7359 | 86
42.7462 | 87
42.7564 | 77
42.7667 | 87
42.777 | 80
42.7872 | 66
42.7975 | 71
42.8078 | 76
42.818 | 83
42.8283 | 74
42.8385 | 86
42.8488 | 78
42.8591 | 72
42.8693 | 76
42.8796 | 75
42.8899 | 67
42.9001 | 79
42.9104 | 69
42.9207 | 76
42.9309 | 66
42.9412 | 75
42.9515 | 71
42.9617 | 66
42.972 | 67
42.9823 | 71
42.9925 | 79
43.0028 | 90
43.0131 | 72
43.0233 | 73
43.0336 | 71
43.0438 | 76
43.0541 | 74
43.0644 | 77
43.0746 | 71
43.0849 | 82
43.0952 | 67
43.1054 | 85
43.1157 | 85
43.126 | 84
43.1362 | 82
43.1465 | 74
43.1568 | 86
43.167 | 72
43.1773 | 79
43.1876 | 86
43.1978 | 74
43.2081 | 66
43.2184 | 70
43.2286 | 86
43.2389 | 74
43.2491 | 86
43.2594 | 72
43.2697 | 81
43.2799 | 71
43.2902 | 68
43.3005 | 74
43.3107 | 69
43.321 | 67
43.3313 | 86
43.3415 | 68
43.3518 | 80
43.3621 | 72
43.3723 | 76
43.3826 | 85
43.3929 | 64
43.4031 | 64
43.4134 | 63
43.4237 | 76
43.4339 | 65
43.4442 | 59
43.4544 | 61
43.4647 | 72
43.475 | 68
43.4852 | 62
43.4955 | 76
43.5058 | 81
43.516 | 76
43.5263 | 67
43.5366 | 74
43.5468 | 81
43.5571 | 72
43.5674 | 71
43.5776 | 71
43.5879 | 70
43.5982 | 87
43.6084 | 64
43.6187 | 87
43.629 | 77
43.6392 | 76
43.6495 | 65
43.6597 | 62
43.67 | 57
43.6803 | 81
43.6905 | 73
43.7008 | 68
43.7111 | 100
43.7213 | 80
43.7316 | 72
43.7419 | 87
43.7521 | 72
43.7624 | 70
43.7727 | 75
43.7829 | 82
43.7932 | 87
43.8035 | 70
43.8137 | 78
43.824 | 72
43.8343 | 64
43.8445 | 80
43.8548 | 81
43.8651 | 67
43.8753 | 71
43.8856 | 71
43.8958 | 69
43.9061 | 92
43.9164 | 66
43.9266 | 75
43.9369 | 72
43.9472 | 87
43.9574 | 66
43.9677 | 74
43.978 | 90
43.9882 | 72
43.9985 | 76
44.0088 | 73
44.019 | 77
44.0293 | 77
44.0396 | 76
44.0498 | 74
44.0601 | 71
44.0704 | 64
44.0806 | 78
44.0909 | 91
44.1011 | 90
44.1114 | 68
44.1217 | 76
44.1319 | 67
44.1422 | 67
44.1525 | 71
44.1627 | 71
44.173 | 67
44.1833 | 76
44.1935 | 80
44.2038 | 66
44.2141 | 81
44.2243 | 81
44.2346 | 94
44.2449 | 83
44.2551 | 67
44.2654 | 83
44.2757 | 66
44.2859 | 71
44.2962 | 77
44.3064 | 66
44.3167 | 63
44.327 | 69
44.3372 | 64
44.3475 | 72
44.3578 | 75
44.368 | 79
44.3783 | 81
44.3886 | 66
44.3988 | 81
44.4091 | 74
44.4194 | 70
44.4296 | 74
44.4399 | 64
44.4502 | 71
44.4604 | 70
44.4707 | 78
44.481 | 67
44.4912 | 78
44.5015 | 68
44.5117 | 64
44.522 | 71
44.5323 | 66
44.5425 | 77
44.5528 | 71
44.5631 | 75
44.5733 | 71
44.5836 | 65
44.5939 | 82
44.6041 | 75
44.6144 | 78
44.6247 | 68
44.6349 | 66
44.6452 | 81
44.6555 | 57
44.6657 | 60
44.676 | 78
44.6863 | 86
44.6965 | 66
44.7068 | 69
44.717 | 85
44.7273 | 68
44.7376 | 80
44.7478 | 82
44.7581 | 87
44.7684 | 75
44.7786 | 69
44.7889 | 94
44.7992 | 89
44.8094 | 92
44.8197 | 87
44.83 | 105
44.8402 | 104
44.8505 | 96
44.8608 | 91
44.871 | 92
44.8813 | 113
44.8916 | 99
44.9018 | 93
44.9121 | 104
44.9223 | 87
44.9326 | 76
44.9429 | 93
44.9531 | 97
44.9634 | 96
44.9737 | 88
44.9839 | 101
44.9942 | 92
45.0045 | 81
45.0147 | 87
45.025 | 77
45.0353 | 69
45.0455 | 78
45.0558 | 74
45.0661 | 90
45.0763 | 79
45.0866 | 67
45.0969 | 77
45.1071 | 93
45.1174 | 82
45.1276 | 97
45.1379 | 97
45.1482 | 87
45.1584 | 85
45.1687 | 91
45.179 | 96
45.1892 | 79
45.1995 | 74
45.2098 | 91
45.22 | 70
45.2303 | 91
45.2406 | 63
45.2508 | 71
45.2611 | 97
45.2714 | 85
45.2816 | 80
45.2919 | 80
45.3022 | 85
45.3124 | 92
45.3227 | 76
45.3329 | 81
45.3432 | 80
45.3535 | 81
45.3637 | 71
45.374 | 75
45.3843 | 71
45.3945 | 73
45.4048 | 82
45.4151 | 84
45.4253 | 63
45.4356 | 71
45.4459 | 79
45.4561 | 75
45.4664 | 66
45.4767 | 64
45.4869 | 82
45.4972 | 83
45.5075 | 76
45.5177 | 66
45.528 | 65
45.5382 | 72
45.5485 | 65
45.5588 | 76
45.569 | 81
45.5793 | 78
45.5896 | 73
45.5998 | 79
45.6101 | 71
45.6204 | 74
45.6306 | 65
45.6409 | 81
45.6512 | 75
45.6614 | 66
45.6717 | 75
45.682 | 76
45.6922 | 75
45.7025 | 79
45.7128 | 90
45.723 | 92
45.7333 | 76
45.7435 | 77
45.7538 | 76
45.7641 | 86
45.7743 | 61
45.7846 | 81
45.7949 | 90
45.8051 | 74
45.8154 | 81
45.8257 | 74
45.8359 | 97
45.8462 | 76
45.8565 | 81
45.8667 | 81
45.877 | 83
45.8873 | 71
45.8975 | 87
45.9078 | 84
45.9181 | 76
45.9283 | 76
45.9386 | 82
45.9488 | 83
45.9591 | 71
45.9694 | 70
45.9796 | 79
45.9899 | 66
46.0002 | 89
46.0104 | 70
46.0207 | 77
46.031 | 77
46.0412 | 91
46.0515 | 77
46.0618 | 66
46.072 | 69
46.0823 | 66
46.0926 | 66
46.1028 | 76
46.1131 | 71
46.1234 | 55
46.1336 | 82
46.1439 | 85
46.1542 | 64
46.1644 | 60
46.1747 | 69
46.1849 | 60
46.1952 | 74
46.2055 | 83
46.2157 | 70
46.226 | 76
46.2363 | 76
46.2465 | 71
46.2568 | 73
46.2671 | 75
46.2773 | 76
46.2876 | 62
46.2979 | 76
46.3081 | 77
46.3184 | 88
46.3287 | 74
46.3389 | 85
46.3492 | 77
46.3595 | 68
46.3697 | 75
46.38 | 81
46.3902 | 82
46.4005 | 87
46.4108 | 77
46.421 | 66
46.4313 | 76
46.4416 | 81
46.4518 | 86
46.4621 | 76
46.4724 | 81
46.4826 | 82
46.4929 | 85
46.5032 | 73
46.5134 | 89
46.5237 | 65
46.534 | 98
46.5442 | 76
46.5545 | 92
46.5648 | 97
46.575 | 105
46.5853 | 103
46.5955 | 96
46.6058 | 103
46.6161 | 118
46.6263 | 137
46.6366 | 163
46.6469 | 142
46.6571 | 184
46.6674 | 178
46.6777 | 181
46.6879 | 213
46.6982 | 218
46.7085 | 186
46.7187 | 197
46.729 | 188
46.7393 | 173
46.7495 | 171
46.7598 | 174
46.7701 | 155
46.7803 | 140
46.7906 | 177
46.8008 | 163
46.8111 | 155
46.8214 | 150
46.8316 | 137
46.8419 | 155
46.8522 | 126
46.8624 | 121
46.8727 | 115
46.883 | 117
46.8932 | 103
46.9035 | 100
46.9138 | 104
46.924 | 97
46.9343 | 81
46.9446 | 71
46.9548 | 66
46.9651 | 92
46.9754 | 86
46.9856 | 92
46.9959 | 94
47.0061 | 99
47.0164 | 79
47.0267 | 93
47.0369 | 67
47.0472 | 56
47.0575 | 77
47.0677 | 84
47.078 | 67
47.0883 | 70
47.0985 | 71
47.1088 | 81
47.1191 | 74
47.1293 | 71
47.1396 | 84
47.1499 | 77
47.1601 | 86
47.1704 | 79
47.1807 | 84
47.1909 | 85
47.2012 | 68
47.2114 | 76
47.2217 | 67
47.232 | 76
47.2422 | 84
47.2525 | 74
47.2628 | 66
47.273 | 80
47.2833 | 76
47.2936 | 59
47.3038 | 71
47.3141 | 90
47.3244 | 81
47.3346 | 70
47.3449 | 88
47.3552 | 83
47.3654 | 87
47.3757 | 74
47.386 | 93
47.3962 | 85
47.4065 | 88
47.4167 | 73
47.427 | 72
47.4373 | 85
47.4475 | 62
47.4578 | 61
47.4681 | 75
47.4783 | 70
47.4886 | 65
47.4989 | 91
47.5091 | 71
47.5194 | 87
47.5297 | 86
47.5399 | 72
47.5502 | 69
47.5605 | 76
47.5707 | 76
47.581 | 72
47.5913 | 71
47.6015 | 66
47.6118 | 78
47.622 | 71
47.6323 | 75
47.6426 | 73
47.6528 | 84
47.6631 | 81
47.6734 | 81
47.6836 | 76
47.6939 | 77
47.7042 | 62
47.7144 | 56
47.7247 | 75
47.735 | 77
47.7452 | 58
47.7555 | 77
47.7658 | 68
47.776 | 76
47.7863 | 56
47.7966 | 77
47.8068 | 63
47.8171 | 72
47.8273 | 75
47.8376 | 72
47.8479 | 75
47.8581 | 78
47.8684 | 76
47.8787 | 70
47.8889 | 76
47.8992 | 73
47.9095 | 81
47.9197 | 75
47.93 | 66
47.9403 | 81
47.9505 | 68
47.9608 | 74
47.9711 | 62
47.9813 | 81
47.9916 | 68
48.0019 | 79
48.0121 | 81
48.0224 | 69
48.0326 | 76
48.0429 | 75
48.0532 | 66
48.0634 | 78
48.0737 | 76
48.084 | 78
48.0942 | 69
48.1045 | 63
48.1148 | 77
48.125 | 63
48.1353 | 71
48.1456 | 70
48.1558 | 83
48.1661 | 71
48.1764 | 76
48.1866 | 63
48.1969 | 83
48.2072 | 68
48.2174 | 71
48.2277 | 92
48.2379 | 80
48.2482 | 81
48.2585 | 71
48.2687 | 83
48.279 | 95
48.2893 | 77
48.2995 | 92
48.3098 | 66
48.3201 | 86
48.3303 | 94
48.3406 | 79
48.3509 | 66
48.3611 | 85
48.3714 | 84
48.3817 | 67
48.3919 | 75
48.4022 | 81
48.4125 | 78
48.4227 | 82
48.433 | 77
48.4432 | 64
48.4535 | 71
48.4638 | 80
48.474 | 72
48.4843 | 64
48.4946 | 88
48.5048 | 86
48.5151 | 70
48.5254 | 58
48.5356 | 71
48.5459 | 64
48.5562 | 70
48.5664 | 71
48.5767 | 72
48.587 | 82
48.5972 | 68
48.6075 | 77
48.6178 | 76
48.628 | 63
48.6383 | 74
48.6486 | 52
48.6588 | 72
48.6691 | 81
48.6793 | 81
48.6896 | 68
48.6999 | 63
48.7101 | 74
48.7204 | 61
48.7307 | 76
48.7409 | 71
48.7512 | 79
48.7615 | 74
48.7717 | 66
48.782 | 79
48.7923 | 76
48.8025 | 64
48.8128 | 64
48.8231 | 85
48.8333 | 69
48.8436 | 82
48.8539 | 68
48.8641 | 63
48.8744 | 76
48.8846 | 71
48.8949 | 82
48.9052 | 81
48.9154 | 60
48.9257 | 66
48.936 | 67
48.9462 | 66
48.9565 | 68
48.9668 | 68
48.977 | 68
48.9873 | 75
48.9976 | 71
49.0078 | 64
49.0181 | 68
49.0284 | 57
49.0386 | 61
49.0489 | 83
49.0592 | 76
49.0694 | 68
49.0797 | 63
49.0899 | 68
49.1002 | 69
49.1105 | 68
49.1207 | 64
49.131 | 71
49.1413 | 92
49.1515 | 71
49.1618 | 60
49.1721 | 62
49.1823 | 59
49.1926 | 68
49.2029 | 52
49.2131 | 71
49.2234 | 70
49.2337 | 76
49.2439 | 71
49.2542 | 56
49.2645 | 71
49.2747 | 60
49.285 | 65
49.2952 | 67
49.3055 | 66
49.3158 | 61
49.326 | 66
49.3363 | 74
49.3466 | 81
49.3568 | 78
49.3671 | 77
49.3774 | 92
49.3876 | 69
49.3979 | 79
49.4082 | 67
49.4184 | 82
49.4287 | 71
49.439 | 59
49.4492 | 69
49.4595 | 77
49.4698 | 72
49.48 | 58
49.4903 | 72
49.5005 | 86
49.5108 | 74
49.5211 | 74
49.5313 | 62
49.5416 | 68
49.5519 | 83
49.5621 | 66
49.5724 | 63
49.5827 | 75
49.5929 | 79
49.6032 | 71
49.6135 | 73
49.6237 | 78
49.634 | 76
49.6443 | 76
49.6545 | 61
49.6648 | 73
49.6751 | 69
49.6853 | 66
49.6956 | 63
49.7058 | 80
49.7161 | 68
49.7264 | 73
49.7366 | 55
49.7469 | 73
49.7572 | 71
49.7674 | 76
49.7777 | 64
49.788 | 79
49.7982 | 71
49.8085 | 72
49.8188 | 60
49.829 | 79
49.8393 | 76
49.8496 | 69
49.8598 | 66
49.8701 | 59
49.8804 | 61
49.8906 | 68
49.9009 | 74
49.9111 | 89
49.9214 | 88
49.9317 | 65
49.9419 | 65
49.9522 | 83
49.9625 | 72
49.9727 | 57
49.983 | 59
49.9933 | 73
50.0035 | 81