## Sheet1
2θ | Intensity
5.0017 | 46
5.0119 | 46
5.0222 | 33
5.0325 | 44
5.0427 | 35
5.053 | 39
5.0633 | 37
5.0735 | 38
5.0838 | 36
5.0941 | 54
5.1043 | 32
5.1146 | 38
5.1249 | 32
5.1351 | 38
5.1454 | 28
5.1557 | 38
5.1659 | 33
5.1762 | 44
5.1864 | 33
5.1967 | 34
5.207 | 45
5.2172 | 35
5.2275 | 34
5.2378 | 49
5.248 | 45
5.2583 | 38
5.2686 | 39
5.2788 | 58
5.2891 | 50
5.2994 | 45
5.3096 | 32
5.3199 | 36
5.3302 | 40
5.3404 | 44
5.3507 | 34
5.361 | 49
5.3712 | 52
5.3815 | 30
5.3917 | 38
5.402 | 36
5.4123 | 45
5.4225 | 31
5.4328 | 45
5.4431 | 45
5.4533 | 36
5.4636 | 30
5.4739 | 28
5.4841 | 37
5.4944 | 43
5.5047 | 41
5.5149 | 35
5.5252 | 34
5.5355 | 28
5.5457 | 36
5.556 | 33
5.5663 | 29
5.5765 | 34
5.5868 | 37
5.5971 | 36
5.6073 | 30
5.6176 | 38
5.6278 | 38
5.6381 | 42
5.6484 | 38
5.6586 | 28
5.6689 | 38
5.6792 | 41
5.6894 | 34
5.6997 | 23
5.71 | 42
5.7202 | 31
5.7305 | 50
5.7408 | 31
5.751 | 29
5.7613 | 40
5.7716 | 39
5.7818 | 31
5.7921 | 40
5.8024 | 35
5.8126 | 42
5.8229 | 46
5.8331 | 36
5.8434 | 36
5.8537 | 42
5.8639 | 40
5.8742 | 35
5.8845 | 23
5.8947 | 42
5.905 | 34
5.9153 | 35
5.9255 | 45
5.9358 | 32
5.9461 | 37
5.9563 | 29
5.9666 | 43
5.9769 | 35
5.9871 | 39
5.9974 | 35
6.0077 | 31
6.0179 | 32
6.0282 | 43
6.0384 | 36
6.0487 | 42
6.059 | 34
6.0692 | 39
6.0795 | 41
6.0898 | 34
6.1 | 35
6.1103 | 42
6.1206 | 40
6.1308 | 29
6.1411 | 40
6.1514 | 42
6.1616 | 33
6.1719 | 35
6.1822 | 35
6.1924 | 37
6.2027 | 33
6.213 | 37
6.2232 | 51
6.2335 | 44
6.2437 | 29
6.254 | 34
6.2643 | 31
6.2745 | 32
6.2848 | 37
6.2951 | 34
6.3053 | 38
6.3156 | 39
6.3259 | 34
6.3361 | 31
6.3464 | 51
6.3567 | 45
6.3669 | 38
6.3772 | 39
6.3875 | 33
6.3977 | 31
6.408 | 32
6.4183 | 33
6.4285 | 34
6.4388 | 47
6.449 | 41
6.4593 | 27
6.4696 | 42
6.4798 | 36
6.4901 | 41
6.5004 | 30
6.5106 | 37
6.5209 | 55
6.5312 | 32
6.5414 | 32
6.5517 | 32
6.562 | 31
6.5722 | 38
6.5825 | 37
6.5928 | 35
6.603 | 35
6.6133 | 42
6.6236 | 36
6.6338 | 23
6.6441 | 45
6.6543 | 33
6.6646 | 39
6.6749 | 42
6.6851 | 33
6.6954 | 41
6.7057 | 31
6.7159 | 36
6.7262 | 39
6.7365 | 38
6.7467 | 39
6.757 | 36
6.7673 | 41
6.7775 | 39
6.7878 | 38
6.7981 | 36
6.8083 | 39
6.8186 | 35
6.8289 | 34
6.8391 | 41
6.8494 | 35
6.8596 | 40
6.8699 | 42
6.8802 | 34
6.8904 | 42
6.9007 | 45
6.911 | 37
6.9212 | 20
6.9315 | 26
6.9418 | 47
6.952 | 33
6.9623 | 29
6.9726 | 40
6.9828 | 28
6.9931 | 40
7.0034 | 51
7.0136 | 41
7.0239 | 31
7.0342 | 43
7.0444 | 39
7.0547 | 37
7.0649 | 44
7.0752 | 41
7.0855 | 36
7.0957 | 36
7.106 | 26
7.1163 | 31
7.1265 | 36
7.1368 | 35
7.1471 | 52
7.1573 | 48
7.1676 | 40
7.1779 | 47
7.1881 | 32
7.1984 | 27
7.2087 | 35
7.2189 | 39
7.2292 | 29
7.2395 | 46
7.2497 | 42
7.26 | 45
7.2702 | 33
7.2805 | 33
7.2908 | 40
7.301 | 33
7.3113 | 45
7.3216 | 46
7.3318 | 45
7.3421 | 29
7.3524 | 21
7.3626 | 48
7.3729 | 29
7.3832 | 35
7.3934 | 43
7.4037 | 31
7.414 | 40
7.4242 | 47
7.4345 | 35
7.4448 | 36
7.455 | 53
7.4653 | 33
7.4755 | 34
7.4858 | 33
7.4961 | 32
7.5063 | 35
7.5166 | 34
7.5269 | 37
7.5371 | 47
7.5474 | 36
7.5577 | 32
7.5679 | 43
7.5782 | 34
7.5885 | 39
7.5987 | 43
7.609 | 44
7.6193 | 32
7.6295 | 50
7.6398 | 39
7.6501 | 52
7.6603 | 25
7.6706 | 31
7.6808 | 35
7.6911 | 43
7.7014 | 47
7.7116 | 36
7.7219 | 35
7.7322 | 38
7.7424 | 43
7.7527 | 36
7.763 | 35
7.7732 | 47
7.7835 | 44
7.7938 | 40
7.804 | 47
7.8143 | 46
7.8246 | 39
7.8348 | 28
7.8451 | 36
7.8554 | 40
7.8656 | 35
7.8759 | 45
7.8862 | 46
7.8964 | 34
7.9067 | 37
7.9169 | 41
7.9272 | 37
7.9375 | 42
7.9477 | 39
7.958 | 42
7.9683 | 35
7.9785 | 31
7.9888 | 32
7.9991 | 44
8.0093 | 39
8.0196 | 42
8.0299 | 38
8.0401 | 37
8.0504 | 38
8.0607 | 46
8.0709 | 29
8.0812 | 32
8.0915 | 46
8.1017 | 39
8.112 | 37
8.1222 | 28
8.1325 | 38
8.1428 | 42
8.153 | 51
8.1633 | 45
8.1736 | 45
8.1838 | 37
8.1941 | 29
8.2044 | 23
8.2146 | 41
8.2249 | 46
8.2352 | 39
8.2454 | 46
8.2557 | 42
8.266 | 41
8.2762 | 36
8.2865 | 63
8.2968 | 39
8.307 | 32
8.3173 | 44
8.3275 | 48
8.3378 | 52
8.3481 | 58
8.3583 | 29
8.3686 | 45
8.3789 | 39
8.3891 | 42
8.3994 | 50
8.4097 | 34
8.4199 | 45
8.4302 | 48
8.4405 | 48
8.4507 | 33
8.461 | 36
8.4713 | 39
8.4815 | 50
8.4918 | 45
8.5021 | 45
8.5123 | 53
8.5226 | 44
8.5328 | 41
8.5431 | 52
8.5534 | 36
8.5636 | 44
8.5739 | 33
8.5842 | 37
8.5944 | 41
8.6047 | 49
8.615 | 42
8.6252 | 44
8.6355 | 48
8.6458 | 49
8.656 | 47
8.6663 | 47
8.6766 | 38
8.6868 | 49
8.6971 | 53
8.7074 | 39
8.7176 | 43
8.7279 | 58
8.7381 | 49
8.7484 | 39
8.7587 | 55
8.7689 | 43
8.7792 | 54
8.7895 | 45
8.7997 | 56
8.81 | 42
8.8203 | 55
8.8305 | 44
8.8408 | 50
8.8511 | 58
8.8613 | 56
8.8716 | 41
8.8819 | 54
8.8921 | 50
8.9024 | 51
8.9127 | 43
8.9229 | 72
8.9332 | 77
8.9434 | 73
8.9537 | 53
8.964 | 73
8.9742 | 70
8.9845 | 58
8.9948 | 63
9.005 | 65
9.0153 | 70
9.0256 | 70
9.0358 | 101
9.0461 | 87
9.0564 | 97
9.0666 | 96
9.0769 | 105
9.0872 | 129
9.0974 | 127
9.1077 | 147
9.118 | 189
9.1282 | 218
9.1385 | 264
9.1487 | 304
9.159 | 366
9.1693 | 506
9.1795 | 700
9.1898 | 793
9.2001 | 1062
9.2103 | 1187
9.2206 | 1219
9.2309 | 1282
9.2411 | 1169
9.2514 | 1006
9.2617 | 717
9.2719 | 559
9.2822 | 376
9.2925 | 258
9.3027 | 174
9.313 | 135
9.3233 | 124
9.3335 | 110
9.3438 | 100
9.354 | 111
9.3643 | 86
9.3746 | 77
9.3848 | 79
9.3951 | 79
9.4054 | 65
9.4156 | 78
9.4259 | 78
9.4362 | 63
9.4464 | 75
9.4567 | 65
9.467 | 78
9.4772 | 73
9.4875 | 56
9.4978 | 60
9.508 | 70
9.5183 | 54
9.5286 | 59
9.5388 | 52
9.5491 | 77
9.5593 | 59
9.5696 | 64
9.5799 | 61
9.5901 | 62
9.6004 | 60
9.6107 | 62
9.6209 | 57
9.6312 | 69
9.6415 | 62
9.6517 | 63
9.662 | 71
9.6723 | 68
9.6825 | 70
9.6928 | 57
9.7031 | 53
9.7133 | 62
9.7236 | 65
9.7339 | 62
9.7441 | 63
9.7544 | 68
9.7646 | 79
9.7749 | 61
9.7852 | 64
9.7954 | 59
9.8057 | 71
9.816 | 75
9.8262 | 73
9.8365 | 68
9.8468 | 62
9.857 | 67
9.8673 | 69
9.8776 | 83
9.8878 | 68
9.8981 | 79
9.9084 | 71
9.9186 | 63
9.9289 | 71
9.9392 | 82
9.9494 | 75
9.9597 | 84
9.9699 | 78
9.9802 | 87
9.9905 | 85
10.0007 | 55
10.011 | 71
10.0213 | 77
10.0315 | 69
10.0418 | 77
10.0521 | 80
10.0623 | 88
10.0726 | 78
10.0829 | 78
10.0931 | 86
10.1034 | 78
10.1137 | 82
10.1239 | 73
10.1342 | 75
10.1445 | 83
10.1547 | 100
10.165 | 87
10.1752 | 89
10.1855 | 78
10.1958 | 81
10.206 | 82
10.2163 | 78
10.2266 | 84
10.2368 | 83
10.2471 | 76
10.2574 | 89
10.2676 | 84
10.2779 | 96
10.2882 | 96
10.2984 | 84
10.3087 | 101
10.319 | 85
10.3292 | 96
10.3395 | 88
10.3498 | 82
10.36 | 91
10.3703 | 82
10.3806 | 97
10.3908 | 87
10.4011 | 95
10.4113 | 89
10.4216 | 93
10.4319 | 95
10.4421 | 90
10.4524 | 83
10.4627 | 94
10.4729 | 81
10.4832 | 84
10.4935 | 94
10.5037 | 79
10.514 | 78
10.5243 | 85
10.5345 | 91
10.5448 | 82
10.5551 | 78
10.5653 | 97
10.5756 | 87
10.5859 | 92
10.5961 | 83
10.6064 | 93
10.6166 | 82
10.6269 | 89
10.6372 | 85
10.6474 | 89
10.6577 | 84
10.668 | 74
10.6782 | 78
10.6885 | 76
10.6988 | 76
10.709 | 76
10.7193 | 83
10.7296 | 91
10.7398 | 89
10.7501 | 84
10.7604 | 95
10.7706 | 78
10.7809 | 77
10.7912 | 75
10.8014 | 79
10.8117 | 80
10.8219 | 84
10.8322 | 72
10.8425 | 68
10.8527 | 83
10.863 | 82
10.8733 | 77
10.8835 | 80
10.8938 | 76
10.9041 | 92
10.9143 | 92
10.9246 | 78
10.9349 | 86
10.9451 | 72
10.9554 | 78
10.9657 | 86
10.9759 | 79
10.9862 | 70
10.9965 | 76
11.0067 | 74
11.017 | 79
11.0272 | 89
11.0375 | 69
11.0478 | 88
11.058 | 83
11.0683 | 75
11.0786 | 68
11.0888 | 88
11.0991 | 67
11.1094 | 97
11.1196 | 84
11.1299 | 78
11.1402 | 72
11.1504 | 75
11.1607 | 90
11.171 | 79
11.1812 | 78
11.1915 | 75
11.2018 | 81
11.212 | 76
11.2223 | 70
11.2325 | 76
11.2428 | 81
11.2531 | 74
11.2633 | 79
11.2736 | 75
11.2839 | 90
11.2941 | 77
11.3044 | 75
11.3147 | 79
11.3249 | 87
11.3352 | 78
11.3455 | 79
11.3557 | 74
11.366 | 86
11.3763 | 92
11.3865 | 88
11.3968 | 74
11.4071 | 92
11.4173 | 78
11.4276 | 90
11.4378 | 78
11.4481 | 81
11.4584 | 78
11.4686 | 90
11.4789 | 88
11.4892 | 82
11.4994 | 72
11.5097 | 78
11.52 | 75
11.5302 | 86
11.5405 | 80
11.5508 | 89
11.561 | 86
11.5713 | 85
11.5816 | 90
11.5918 | 96
11.6021 | 79
11.6124 | 78
11.6226 | 77
11.6329 | 84
11.6431 | 90
11.6534 | 77
11.6637 | 91
11.6739 | 88
11.6842 | 87
11.6945 | 79
11.7047 | 93
11.715 | 74
11.7253 | 89
11.7355 | 85
11.7458 | 85
11.7561 | 101
11.7663 | 85
11.7766 | 81
11.7869 | 79
11.7971 | 92
11.8074 | 85
11.8177 | 91
11.8279 | 78
11.8382 | 85
11.8484 | 93
11.8587 | 91
11.869 | 86
11.8792 | 86
11.8895 | 80
11.8998 | 85
11.91 | 85
11.9203 | 77
11.9306 | 74
11.9408 | 81
11.9511 | 86
11.9614 | 76
11.9716 | 82
11.9819 | 79
11.9922 | 75
12.0024 | 83
12.0127 | 83
12.023 | 75
12.0332 | 86
12.0435 | 82
12.0537 | 80
12.064 | 91
12.0743 | 81
12.0845 | 84
12.0948 | 78
12.1051 | 87
12.1153 | 68
12.1256 | 81
12.1359 | 79
12.1461 | 85
12.1564 | 88
12.1667 | 84
12.1769 | 78
12.1872 | 82
12.1975 | 72
12.2077 | 77
12.218 | 83
12.2283 | 88
12.2385 | 76
12.2488 | 84
12.259 | 79
12.2693 | 81
12.2796 | 81
12.2898 | 68
12.3001 | 79
12.3104 | 70
12.3206 | 74
12.3309 | 72
12.3412 | 73
12.3514 | 71
12.3617 | 89
12.372 | 67
12.3822 | 73
12.3925 | 67
12.4028 | 73
12.413 | 63
12.4233 | 73
12.4336 | 68
12.4438 | 79
12.4541 | 68
12.4643 | 69
12.4746 | 80
12.4849 | 70
12.4951 | 69
12.5054 | 84
12.5157 | 80
12.5259 | 73
12.5362 | 74
12.5465 | 93
12.5567 | 85
12.567 | 80
12.5773 | 67
12.5875 | 71
12.5978 | 75
12.6081 | 79
12.6183 | 69
12.6286 | 84
12.6389 | 87
12.6491 | 65
12.6594 | 73
12.6697 | 71
12.6799 | 80
12.6902 | 66
12.7004 | 80
12.7107 | 80
12.721 | 71
12.7312 | 65
12.7415 | 63
12.7518 | 72
12.762 | 78
12.7723 | 76
12.7826 | 70
12.7928 | 69
12.8031 | 63
12.8134 | 71
12.8236 | 68
12.8339 | 64
12.8442 | 69
12.8544 | 72
12.8647 | 71
12.875 | 65
12.8852 | 73
12.8955 | 73
12.9057 | 77
12.916 | 73
12.9263 | 63
12.9365 | 73
12.9468 | 76
12.9571 | 69
12.9673 | 58
12.9776 | 77
12.9879 | 66
12.9981 | 85
13.0084 | 66
13.0187 | 64
13.0289 | 75
13.0392 | 74
13.0495 | 66
13.0597 | 75
13.07 | 70
13.0803 | 77
13.0905 | 81
13.1008 | 71
13.111 | 71
13.1213 | 77
13.1316 | 75
13.1418 | 70
13.1521 | 58
13.1624 | 77
13.1726 | 69
13.1829 | 70
13.1932 | 80
13.2034 | 67
13.2137 | 72
13.224 | 64
13.2342 | 78
13.2445 | 70
13.2548 | 74
13.265 | 70
13.2753 | 66
13.2856 | 67
13.2958 | 78
13.3061 | 71
13.3163 | 77
13.3266 | 69
13.3369 | 74
13.3471 | 76
13.3574 | 69
13.3677 | 70
13.3779 | 77
13.3882 | 75
13.3985 | 64
13.4087 | 75
13.419 | 77
13.4293 | 68
13.4395 | 70
13.4498 | 70
13.4601 | 72
13.4703 | 68
13.4806 | 72
13.4909 | 86
13.5011 | 79
13.5114 | 64
13.5216 | 69
13.5319 | 66
13.5422 | 67
13.5524 | 72
13.5627 | 69
13.573 | 73
13.5832 | 74
13.5935 | 69
13.6038 | 66
13.614 | 86
13.6243 | 80
13.6346 | 73
13.6448 | 74
13.6551 | 68
13.6654 | 66
13.6756 | 67
13.6859 | 68
13.6962 | 69
13.7064 | 82
13.7167 | 76
13.7269 | 62
13.7372 | 77
13.7475 | 71
13.7577 | 76
13.768 | 65
13.7783 | 72
13.7885 | 90
13.7988 | 67
13.8091 | 67
13.8193 | 67
13.8296 | 66
13.8399 | 73
13.8501 | 72
13.8604 | 70
13.8707 | 70
13.8809 | 77
13.8912 | 71
13.9015 | 58
13.9117 | 80
13.922 | 68
13.9322 | 74
13.9425 | 77
13.9528 | 68
13.963 | 76
13.9733 | 66
13.9836 | 71
13.9938 | 74
14.0041 | 73
14.0144 | 73
14.0246 | 94
14.0349 | 54
14.0452 | 91
14.0554 | 65
14.0657 | 74
14.076 | 80
14.0862 | 90
14.0965 | 92
14.1068 | 100
14.117 | 94
14.1273 | 64
14.1375 | 92
14.1478 | 77
14.1581 | 100
14.1683 | 88
14.1786 | 69
14.1889 | 84
14.1991 | 76
14.2094 | 68
14.2197 | 92
14.2299 | 75
14.2402 | 94
14.2505 | 69
14.2607 | 78
14.271 | 70
14.2813 | 66
14.2915 | 82
14.3018 | 74
14.3121 | 84
14.3223 | 82
14.3326 | 95
14.3428 | 70
14.3531 | 80
14.3634 | 79
14.3736 | 80
14.3839 | 86
14.3942 | 58
14.4044 | 90
14.4147 | 77
14.425 | 96
14.4352 | 82
14.4455 | 78
14.4558 | 95
14.466 | 75
14.4763 | 90
14.4866 | 83
14.4968 | 70
14.5071 | 83
14.5174 | 81
14.5276 | 92
14.5379 | 86
14.5481 | 93
14.5584 | 77
14.5687 | 70
14.5789 | 80
14.5892 | 79
14.5995 | 94
14.6097 | 69
14.62 | 81
14.6303 | 73
14.6405 | 94
14.6508 | 94
14.6611 | 71
14.6713 | 77
14.6816 | 81
14.6919 | 84
14.7021 | 86
14.7124 | 67
14.7227 | 84
14.7329 | 89
14.7432 | 66
14.7534 | 92
14.7637 | 82
14.774 | 90
14.7842 | 74
14.7945 | 77
14.8048 | 84
14.815 | 73
14.8253 | 77
14.8356 | 74
14.8458 | 87
14.8561 | 88
14.8664 | 101
14.8766 | 84
14.8869 | 85
14.8972 | 79
14.9074 | 77
14.9177 | 75
14.928 | 101
14.9382 | 75
14.9485 | 77
14.9587 | 63
14.969 | 86
14.9793 | 67
14.9895 | 83
14.9998 | 78
15.0101 | 89
15.0203 | 90
15.0306 | 76
15.0409 | 86
15.0511 | 81
15.0614 | 78
15.0717 | 73
15.0819 | 74
15.0922 | 86
15.1025 | 66
15.1127 | 86
15.123 | 86
15.1333 | 87
15.1435 | 75
15.1538 | 72
15.1641 | 75
15.1743 | 78
15.1846 | 98
15.1948 | 77
15.2051 | 80
15.2154 | 78
15.2256 | 84
15.2359 | 82
15.2462 | 96
15.2564 | 82
15.2667 | 90
15.277 | 99
15.2872 | 76
15.2975 | 78
15.3078 | 87
15.318 | 83
15.3283 | 86
15.3386 | 78
15.3488 | 68
15.3591 | 86
15.3694 | 93
15.3796 | 84
15.3899 | 94
15.4001 | 78
15.4104 | 94
15.4207 | 65
15.4309 | 85
15.4412 | 85
15.4515 | 83
15.4617 | 67
15.472 | 72
15.4823 | 106
15.4925 | 84
15.5028 | 55
15.5131 | 87
15.5233 | 64
15.5336 | 83
15.5439 | 76
15.5541 | 79
15.5644 | 81
15.5747 | 55
15.5849 | 70
15.5952 | 64
15.6054 | 74
15.6157 | 77
15.626 | 73
15.6362 | 69
15.6465 | 79
15.6568 | 72
15.667 | 75
15.6773 | 68
15.6876 | 75
15.6978 | 60
15.7081 | 48
15.7184 | 72
15.7286 | 66
15.7389 | 78
15.7492 | 77
15.7594 | 70
15.7697 | 82
15.78 | 70
15.7902 | 74
15.8005 | 65
15.8107 | 68
15.821 | 90
15.8313 | 75
15.8415 | 92
15.8518 | 68
15.8621 | 55
15.8723 | 69
15.8826 | 69
15.8929 | 71
15.9031 | 81
15.9134 | 57
15.9237 | 71
15.9339 | 69
15.9442 | 58
15.9545 | 51
15.9647 | 70
15.975 | 71
15.9853 | 79
15.9955 | 63
16.0058 | 72
16.016 | 63
16.0263 | 63
16.0366 | 73
16.0468 | 68
16.0571 | 74
16.0674 | 69
16.0776 | 63
16.0879 | 70
16.0982 | 85
16.1084 | 66
16.1187 | 56
16.129 | 56
16.1392 | 74
16.1495 | 75
16.1598 | 74
16.17 | 78
16.1803 | 63
16.1906 | 50
16.2008 | 79
16.2111 | 89
16.2213 | 58
16.2316 | 63
16.2419 | 76
16.2521 | 72
16.2624 | 61
16.2727 | 59
16.2829 | 84
16.2932 | 65
16.3035 | 71
16.3137 | 75
16.324 | 49
16.3343 | 64
16.3445 | 66
16.3548 | 68
16.3651 | 68
16.3753 | 72
16.3856 | 79
16.3959 | 71
16.4061 | 72
16.4164 | 91
16.4266 | 79
16.4369 | 97
16.4472 | 135
16.4574 | 138
16.4677 | 186
16.478 | 174
16.4882 | 151
16.4985 | 150
16.5088 | 145
16.519 | 132
16.5293 | 123
16.5396 | 103
16.5498 | 103
16.5601 | 98
16.5704 | 94
16.5806 | 86
16.5909 | 101
16.6012 | 103
16.6114 | 98
16.6217 | 86
16.6319 | 82
16.6422 | 76
16.6525 | 75
16.6627 | 68
16.673 | 105
16.6833 | 80
16.6935 | 79
16.7038 | 69
16.7141 | 69
16.7243 | 63
16.7346 | 60
16.7449 | 72
16.7551 | 68
16.7654 | 74
16.7757 | 73
16.7859 | 77
16.7962 | 74
16.8065 | 63
16.8167 | 86
16.827 | 77
16.8372 | 68
16.8475 | 75
16.8578 | 63
16.868 | 77
16.8783 | 69
16.8886 | 61
16.8988 | 71
16.9091 | 63
16.9194 | 81
16.9296 | 72
16.9399 | 62
16.9502 | 63
16.9604 | 61
16.9707 | 73
16.981 | 67
16.9912 | 64
17.0015 | 64
17.0118 | 67
17.022 | 81
17.0323 | 78
17.0425 | 70
17.0528 | 71
17.0631 | 67
17.0733 | 61
17.0836 | 73
17.0939 | 71
17.1041 | 63
17.1144 | 63
17.1247 | 75
17.1349 | 74
17.1452 | 68
17.1555 | 71
17.1657 | 78
17.176 | 73
17.1863 | 84
17.1965 | 86
17.2068 | 59
17.2171 | 71
17.2273 | 65
17.2376 | 65
17.2478 | 71
17.2581 | 74
17.2684 | 85
17.2786 | 79
17.2889 | 62
17.2992 | 76
17.3094 | 79
17.3197 | 71
17.33 | 89
17.3402 | 81
17.3505 | 82
17.3608 | 67
17.371 | 76
17.3813 | 73
17.3916 | 78
17.4018 | 71
17.4121 | 83
17.4224 | 80
17.4326 | 70
17.4429 | 71
17.4532 | 82
17.4634 | 98
17.4737 | 90
17.4839 | 157
17.4942 | 128
17.5045 | 107
17.5147 | 127
17.525 | 100
17.5353 | 102
17.5455 | 117
17.5558 | 99
17.5661 | 96
17.5763 | 93
17.5866 | 78
17.5969 | 79
17.6071 | 96
17.6174 | 74
17.6277 | 69
17.6379 | 76
17.6482 | 71
17.6585 | 75
17.6687 | 79
17.679 | 68
17.6892 | 70
17.6995 | 69
17.7098 | 93
17.72 | 73
17.7303 | 98
17.7406 | 90
17.7508 | 96
17.7611 | 100
17.7714 | 101
17.7816 | 90
17.7919 | 101
17.8022 | 116
17.8124 | 112
17.8227 | 94
17.833 | 111
17.8432 | 99
17.8535 | 77
17.8638 | 102
17.874 | 105
17.8843 | 91
17.8945 | 91
17.9048 | 104
17.9151 | 113
17.9253 | 110
17.9356 | 121
17.9459 | 91
17.9561 | 101
17.9664 | 113
17.9767 | 104
17.9869 | 107
17.9972 | 91
18.0075 | 106
18.0177 | 107
18.028 | 123
18.0383 | 120
18.0485 | 137
18.0588 | 118
18.0691 | 136
18.0793 | 150
18.0896 | 132
18.0998 | 133
18.1101 | 153
18.1204 | 178
18.1306 | 157
18.1409 | 161
18.1512 | 170
18.1614 | 165
18.1717 | 207
18.182 | 197
18.1922 | 186
18.2025 | 236
18.2128 | 230
18.223 | 264
18.2333 | 319
18.2436 | 360
18.2538 | 432
18.2641 | 560
18.2744 | 688
18.2846 | 930
18.2949 | 1207
18.3051 | 1585
18.3154 | 2148
18.3257 | 2677
18.3359 | 3469
18.3462 | 4182
18.3565 | 4722
18.3667 | 5110
18.377 | 4983
18.3873 | 4957
18.3975 | 4679
18.4078 | 4127
18.4181 | 3570
18.4283 | 2761
18.4386 | 2282
18.4489 | 1847
18.4591 | 1414
18.4694 | 1059
18.4797 | 747
18.4899 | 612
18.5002 | 509
18.5104 | 398
18.5207 | 353
18.531 | 320
18.5412 | 272
18.5515 | 252
18.5618 | 242
18.572 | 190
18.5823 | 180
18.5926 | 183
18.6028 | 187
18.6131 | 195
18.6234 | 139
18.6336 | 153
18.6439 | 139
18.6542 | 134
18.6644 | 134
18.6747 | 131
18.685 | 119
18.6952 | 114
18.7055 | 139
18.7157 | 121
18.726 | 124
18.7363 | 125
18.7465 | 116
18.7568 | 101
18.7671 | 125
18.7773 | 114
18.7876 | 99
18.7979 | 104
18.8081 | 101
18.8184 | 110
18.8287 | 97
18.8389 | 108
18.8492 | 107
18.8595 | 123
18.8697 | 126
18.88 | 91
18.8903 | 97
18.9005 | 103
18.9108 | 119
18.921 | 146
18.9313 | 141
18.9416 | 149
18.9518 | 146
18.9621 | 125
18.9724 | 132
18.9826 | 138
18.9929 | 127
19.0032 | 109
19.0134 | 100
19.0237 | 106
19.034 | 102
19.0442 | 89
19.0545 | 102
19.0648 | 87
19.075 | 94
19.0853 | 100
19.0956 | 94
19.1058 | 105
19.1161 | 98
19.1263 | 81
19.1366 | 84
19.1469 | 88
19.1571 | 81
19.1674 | 87
19.1777 | 88
19.1879 | 89
19.1982 | 79
19.2085 | 90
19.2187 | 84
19.229 | 89
19.2393 | 84
19.2495 | 94
19.2598 | 81
19.2701 | 77
19.2803 | 94
19.2906 | 83
19.3009 | 85
19.3111 | 81
19.3214 | 103
19.3316 | 96
19.3419 | 74
19.3522 | 87
19.3624 | 82
19.3727 | 86
19.383 | 101
19.3932 | 85
19.4035 | 81
19.4138 | 112
19.424 | 91
19.4343 | 69
19.4446 | 91
19.4548 | 74
19.4651 | 92
19.4754 | 107
19.4856 | 78
19.4959 | 95
19.5062 | 76
19.5164 | 94
19.5267 | 86
19.5369 | 88
19.5472 | 83
19.5575 | 93
19.5677 | 95
19.578 | 92
19.5883 | 82
19.5985 | 84
19.6088 | 95
19.6191 | 72
19.6293 | 111
19.6396 | 98
19.6499 | 110
19.6601 | 77
19.6704 | 108
19.6807 | 85
19.6909 | 96
19.7012 | 108
19.7115 | 105
19.7217 | 93
19.732 | 105
19.7422 | 115
19.7525 | 105
19.7628 | 86
19.773 | 102
19.7833 | 100
19.7936 | 106
19.8038 | 90
19.8141 | 83
19.8244 | 79
19.8346 | 79
19.8449 | 77
19.8552 | 76
19.8654 | 102
19.8757 | 84
19.886 | 97
19.8962 | 87
19.9065 | 102
19.9168 | 95
19.927 | 106
19.9373 | 103
19.9476 | 120
19.9578 | 106
19.9681 | 102
19.9783 | 86
19.9886 | 105
19.9989 | 102
20.0091 | 95
20.0194 | 102
20.0297 | 103
20.0399 | 114
20.0502 | 108
20.0605 | 100
20.0707 | 93
20.081 | 102
20.0913 | 111
20.1015 | 114
20.1118 | 119
20.1221 | 119
20.1323 | 131
20.1426 | 154
20.1529 | 145
20.1631 | 119
20.1734 | 128
20.1836 | 143
20.1939 | 132
20.2042 | 127
20.2144 | 111
20.2247 | 123
20.235 | 129
20.2452 | 112
20.2555 | 118
20.2658 | 106
20.276 | 108
20.2863 | 116
20.2966 | 112
20.3068 | 117
20.3171 | 87
20.3274 | 104
20.3376 | 103
20.3479 | 111
20.3582 | 109
20.3684 | 108
20.3787 | 111
20.3889 | 107
20.3992 | 122
20.4095 | 104
20.4197 | 127
20.43 | 94
20.4403 | 104
20.4505 | 90
20.4608 | 93
20.4711 | 102
20.4813 | 99
20.4916 | 115
20.5019 | 104
20.5121 | 121
20.5224 | 115
20.5327 | 97
20.5429 | 119
20.5532 | 103
20.5635 | 96
20.5737 | 116
20.584 | 90
20.5942 | 102
20.6045 | 122
20.6148 | 93
20.625 | 110
20.6353 | 106
20.6456 | 104
20.6558 | 109
20.6661 | 121
20.6764 | 118
20.6866 | 105
20.6969 | 112
20.7072 | 115
20.7174 | 110
20.7277 | 108
20.738 | 96
20.7482 | 120
20.7585 | 105
20.7688 | 115
20.779 | 113
20.7893 | 122
20.7995 | 109
20.8098 | 94
20.8201 | 92
20.8303 | 111
20.8406 | 101
20.8509 | 116
20.8611 | 129
20.8714 | 105
20.8817 | 117
20.8919 | 98
20.9022 | 114
20.9125 | 107
20.9227 | 124
20.933 | 102
20.9433 | 92
20.9535 | 118
20.9638 | 110
20.9741 | 127
20.9843 | 106
20.9946 | 103
21.0048 | 120
21.0151 | 116
21.0254 | 149
21.0356 | 115
21.0459 | 119
21.0562 | 121
21.0664 | 114
21.0767 | 116
21.087 | 108
21.0972 | 108
21.1075 | 103
21.1178 | 111
21.128 | 115
21.1383 | 110
21.1486 | 110
21.1588 | 117
21.1691 | 105
21.1794 | 92
21.1896 | 97
21.1999 | 102
21.2101 | 103
21.2204 | 99
21.2307 | 103
21.2409 | 87
21.2512 | 96
21.2615 | 97
21.2717 | 92
21.282 | 105
21.2923 | 102
21.3025 | 85
21.3128 | 87
21.3231 | 100
21.3333 | 102
21.3436 | 87
21.3539 | 98
21.3641 | 96
21.3744 | 91
21.3847 | 103
21.3949 | 104
21.4052 | 101
21.4154 | 98
21.4257 | 101
21.436 | 96
21.4462 | 93
21.4565 | 105
21.4668 | 88
21.477 | 93
21.4873 | 105
21.4976 | 97
21.5078 | 103
21.5181 | 105
21.5284 | 100
21.5386 | 91
21.5489 | 100
21.5592 | 99
21.5694 | 100
21.5797 | 82
21.59 | 93
21.6002 | 97
21.6105 | 102
21.6207 | 103
21.631 | 92
21.6413 | 105
21.6515 | 94
21.6618 | 109
21.6721 | 112
21.6823 | 99
21.6926 | 91
21.7029 | 93
21.7131 | 95
21.7234 | 94
21.7337 | 96
21.7439 | 99
21.7542 | 86
21.7645 | 90
21.7747 | 107
21.785 | 99
21.7953 | 98
21.8055 | 95
21.8158 | 93
21.826 | 92
21.8363 | 86
21.8466 | 107
21.8568 | 105
21.8671 | 99
21.8774 | 98
21.8876 | 104
21.8979 | 108
21.9082 | 86
21.9184 | 95
21.9287 | 94
21.939 | 90
21.9492 | 90
21.9595 | 98
21.9698 | 108
21.98 | 101
21.9903 | 90
22.0006 | 94
22.0108 | 98
22.0211 | 94
22.0313 | 85
22.0416 | 98
22.0519 | 104
22.0621 | 90
22.0724 | 92
22.0827 | 85
22.0929 | 91
22.1032 | 86
22.1135 | 99
22.1237 | 94
22.134 | 76
22.1443 | 91
22.1545 | 92
22.1648 | 87
22.1751 | 89
22.1853 | 96
22.1956 | 81
22.2059 | 105
22.2161 | 96
22.2264 | 111
22.2367 | 82
22.2469 | 86
22.2572 | 107
22.2674 | 94
22.2777 | 102
22.288 | 98
22.2982 | 84
22.3085 | 81
22.3188 | 96
22.329 | 84
22.3393 | 94
22.3496 | 97
22.3598 | 92
22.3701 | 87
22.3804 | 87
22.3906 | 97
22.4009 | 85
22.4112 | 98
22.4214 | 104
22.4317 | 91
22.442 | 93
22.4522 | 91
22.4625 | 98
22.4727 | 100
22.483 | 97
22.4933 | 99
22.5035 | 93
22.5138 | 76
22.5241 | 109
22.5343 | 95
22.5446 | 101
22.5549 | 89
22.5651 | 99
22.5754 | 82
22.5857 | 85
22.5959 | 88
22.6062 | 107
22.6165 | 103
22.6267 | 101
22.637 | 96
22.6473 | 104
22.6575 | 87
22.6678 | 92
22.678 | 90
22.6883 | 106
22.6986 | 96
22.7088 | 95
22.7191 | 88
22.7294 | 100
22.7396 | 96
22.7499 | 87
22.7602 | 93
22.7704 | 86
22.7807 | 98
22.791 | 95
22.8012 | 84
22.8115 | 123
22.8218 | 103
22.832 | 92
22.8423 | 102
22.8526 | 100
22.8628 | 93
22.8731 | 92
22.8833 | 100
22.8936 | 94
22.9039 | 102
22.9141 | 102
22.9244 | 89
22.9347 | 92
22.9449 | 85
22.9552 | 99
22.9655 | 91
22.9757 | 96
22.986 | 84
22.9963 | 90
23.0065 | 92
23.0168 | 88
23.0271 | 86
23.0373 | 90
23.0476 | 76
23.0579 | 91
23.0681 | 70
23.0784 | 88
23.0886 | 96
23.0989 | 98
23.1092 | 87
23.1194 | 97
23.1297 | 86
23.14 | 95
23.1502 | 92
23.1605 | 96
23.1708 | 106
23.181 | 89
23.1913 | 89
23.2016 | 95
23.2118 | 98
23.2221 | 110
23.2324 | 91
23.2426 | 94
23.2529 | 71
23.2632 | 97
23.2734 | 83
23.2837 | 103
23.2939 | 93
23.3042 | 73
23.3145 | 101
23.3247 | 89
23.335 | 85
23.3453 | 78
23.3555 | 79
23.3658 | 105
23.3761 | 98
23.3863 | 91
23.3966 | 87
23.4069 | 80
23.4171 | 100
23.4274 | 83
23.4377 | 80
23.4479 | 79
23.4582 | 92
23.4685 | 99
23.4787 | 97
23.489 | 98
23.4992 | 87
23.5095 | 109
23.5198 | 112
23.53 | 93
23.5403 | 90
23.5506 | 103
23.5608 | 84
23.5711 | 82
23.5814 | 94
23.5916 | 98
23.6019 | 84
23.6122 | 86
23.6224 | 90
23.6327 | 93
23.643 | 86
23.6532 | 92
23.6635 | 91
23.6738 | 87
23.684 | 90
23.6943 | 100
23.7045 | 99
23.7148 | 90
23.7251 | 106
23.7353 | 83
23.7456 | 102
23.7559 | 84
23.7661 | 86
23.7764 | 105
23.7867 | 102
23.7969 | 91
23.8072 | 98
23.8175 | 95
23.8277 | 84
23.838 | 100
23.8483 | 89
23.8585 | 90
23.8688 | 108
23.8791 | 95
23.8893 | 91
23.8996 | 109
23.9098 | 83
23.9201 | 88
23.9304 | 92
23.9406 | 101
23.9509 | 88
23.9612 | 94
23.9714 | 99
23.9817 | 83
23.992 | 109
24.0022 | 85
24.0125 | 88
24.0228 | 103
24.033 | 94
24.0433 | 94
24.0536 | 87
24.0638 | 101
24.0741 | 95
24.0844 | 88
24.0946 | 79
24.1049 | 109
24.1151 | 88
24.1254 | 111
24.1357 | 84
24.1459 | 96
24.1562 | 94
24.1665 | 88
24.1767 | 98
24.187 | 108
24.1973 | 91
24.2075 | 113
24.2178 | 94
24.2281 | 105
24.2383 | 94
24.2486 | 88
24.2589 | 87
24.2691 | 89
24.2794 | 69
24.2897 | 91
24.2999 | 76
24.3102 | 77
24.3204 | 92
24.3307 | 87
24.341 | 88
24.3512 | 113
24.3615 | 94
24.3718 | 92
24.382 | 92
24.3923 | 82
24.4026 | 100
24.4128 | 82
24.4231 | 82
24.4334 | 83
24.4436 | 73
24.4539 | 84
24.4642 | 76
24.4744 | 99
24.4847 | 97
24.495 | 84
24.5052 | 78
24.5155 | 60
24.5257 | 81
24.536 | 87
24.5463 | 95
24.5565 | 76
24.5668 | 94
24.5771 | 90
24.5873 | 96
24.5976 | 104
24.6079 | 92
24.6181 | 83
24.6284 | 101
24.6387 | 78
24.6489 | 88
24.6592 | 81
24.6695 | 80
24.6797 | 85
24.69 | 72
24.7003 | 63
24.7105 | 85
24.7208 | 63
24.7311 | 71
24.7413 | 95
24.7516 | 92
24.7618 | 94
24.7721 | 98
24.7824 | 65
24.7926 | 84
24.8029 | 78
24.8132 | 85
24.8234 | 98
24.8337 | 69
24.844 | 90
24.8542 | 90
24.8645 | 74
24.8748 | 83
24.885 | 82
24.8953 | 89
24.9056 | 97
24.9158 | 77
24.9261 | 79
24.9364 | 89
24.9466 | 103
24.9569 | 104
24.9671 | 90
24.9774 | 90
24.9877 | 88
24.9979 | 80
25.0082 | 78
25.0185 | 85
25.0287 | 84
25.039 | 85
25.0493 | 96
25.0595 | 107
25.0698 | 100
25.0801 | 113
25.0903 | 85
25.1006 | 95
25.1109 | 118
25.1211 | 93
25.1314 | 103
25.1417 | 88
25.1519 | 121
25.1622 | 105
25.1724 | 100
25.1827 | 90
25.193 | 112
25.2032 | 105
25.2135 | 98
25.2238 | 90
25.234 | 88
25.2443 | 90
25.2546 | 98
25.2648 | 83
25.2751 | 87
25.2854 | 89
25.2956 | 84
25.3059 | 86
25.3162 | 97
25.3264 | 108
25.3367 | 71
25.347 | 79
25.3572 | 66
25.3675 | 91
25.3777 | 91
25.388 | 64
25.3983 | 77
25.4085 | 63
25.4188 | 93
25.4291 | 64
25.4393 | 84
25.4496 | 93
25.4599 | 94
25.4701 | 78
25.4804 | 82
25.4907 | 89
25.5009 | 85
25.5112 | 89
25.5215 | 75
25.5317 | 83
25.542 | 79
25.5523 | 79
25.5625 | 67
25.5728 | 87
25.583 | 77
25.5933 | 82
25.6036 | 86
25.6138 | 84
25.6241 | 75
25.6344 | 78
25.6446 | 85
25.6549 | 77
25.6652 | 82
25.6754 | 89
25.6857 | 74
25.696 | 90
25.7062 | 73
25.7165 | 82
25.7268 | 77
25.737 | 79
25.7473 | 73
25.7576 | 85
25.7678 | 72
25.7781 | 66
25.7883 | 83
25.7986 | 88
25.8089 | 93
25.8191 | 79
25.8294 | 99
25.8397 | 93
25.8499 | 84
25.8602 | 67
25.8705 | 87
25.8807 | 82
25.891 | 86
25.9013 | 88
25.9115 | 70
25.9218 | 83
25.9321 | 97
25.9423 | 78
25.9526 | 65
25.9629 | 86
25.9731 | 88
25.9834 | 106
25.9936 | 92
26.0039 | 89
26.0142 | 70
26.0244 | 90
26.0347 | 87
26.045 | 102
26.0552 | 100
26.0655 | 104
26.0758 | 76
26.086 | 90
26.0963 | 88
26.1066 | 95
26.1168 | 109
26.1271 | 85
26.1374 | 67
26.1476 | 79
26.1579 | 84
26.1682 | 87
26.1784 | 97
26.1887 | 92
26.1989 | 81
26.2092 | 77
26.2195 | 81
26.2297 | 112
26.24 | 86
26.2503 | 88
26.2605 | 100
26.2708 | 86
26.2811 | 72
26.2913 | 87
26.3016 | 88
26.3119 | 81
26.3221 | 89
26.3324 | 90
26.3427 | 94
26.3529 | 82
26.3632 | 92
26.3735 | 107
26.3837 | 94
26.394 | 79
26.4042 | 105
26.4145 | 97
26.4248 | 98
26.435 | 87
26.4453 | 82
26.4556 | 104
26.4658 | 100
26.4761 | 100
26.4864 | 88
26.4966 | 91
26.5069 | 96
26.5172 | 93
26.5274 | 80
26.5377 | 92
26.548 | 81
26.5582 | 92
26.5685 | 92
26.5788 | 112
26.589 | 92
26.5993 | 89
26.6095 | 94
26.6198 | 103
26.6301 | 91
26.6403 | 94
26.6506 | 109
26.6609 | 117
26.6711 | 122
26.6814 | 105
26.6917 | 123
26.7019 | 119
26.7122 | 104
26.7225 | 94
26.7327 | 92
26.743 | 120
26.7533 | 127
26.7635 | 124
26.7738 | 114
26.7841 | 119
26.7943 | 107
26.8046 | 114
26.8148 | 114
26.8251 | 96
26.8354 | 125
26.8456 | 91
26.8559 | 134
26.8662 | 135
26.8764 | 123
26.8867 | 102
26.897 | 136
26.9072 | 109
26.9175 | 132
26.9278 | 106
26.938 | 113
26.9483 | 112
26.9586 | 117
26.9688 | 130
26.9791 | 141
26.9894 | 110
26.9996 | 115
27.0099 | 154
27.0202 | 136
27.0304 | 128
27.0407 | 120
27.0509 | 145
27.0612 | 145
27.0715 | 117
27.0817 | 119
27.092 | 124
27.1023 | 147
27.1125 | 137
27.1228 | 140
27.1331 | 130
27.1433 | 125
27.1536 | 160
27.1639 | 134
27.1741 | 134
27.1844 | 123
27.1947 | 126
27.2049 | 140
27.2152 | 149
27.2255 | 138
27.2357 | 154
27.246 | 125
27.2562 | 138
27.2665 | 132
27.2768 | 158
27.287 | 155
27.2973 | 171
27.3076 | 125
27.3178 | 158
27.3281 | 162
27.3384 | 135
27.3486 | 173
27.3589 | 137
27.3692 | 153
27.3794 | 157
27.3897 | 146
27.4 | 152
27.4102 | 164
27.4205 | 186
27.4308 | 159
27.441 | 184
27.4513 | 178
27.4615 | 210
27.4718 | 205
27.4821 | 213
27.4923 | 206
27.5026 | 238
27.5129 | 260
27.5231 | 300
27.5334 | 326
27.5437 | 332
27.5539 | 436
27.5642 | 539
27.5745 | 658
27.5847 | 755
27.595 | 877
27.6053 | 993
27.6155 | 1059
27.6258 | 1146
27.6361 | 1131
27.6463 | 1146
27.6566 | 1086
27.6668 | 1110
27.6771 | 1042
27.6874 | 1089
27.6976 | 1027
27.7079 | 1002
27.7182 | 1010
27.7284 | 933
27.7387 | 960
27.749 | 1001
27.7592 | 1120
27.7695 | 1307
27.7798 | 1661
27.79 | 2135
27.8003 | 2857
27.8106 | 3614
27.8208 | 4446
27.8311 | 4894
27.8414 | 5141
27.8516 | 4464
27.8619 | 3862
27.8721 | 3605
27.8824 | 3546
27.8927 | 3619
27.9029 | 3436
27.9132 | 3108
27.9235 | 2647
27.9337 | 2045
27.944 | 1619
27.9543 | 1300
27.9645 | 1056
27.9748 | 882
27.9851 | 773
27.9953 | 659
28.0056 | 560
28.0159 | 523
28.0261 | 452
28.0364 | 401
28.0467 | 311
28.0569 | 305
28.0672 | 270
28.0774 | 289
28.0877 | 257
28.098 | 225
28.1082 | 230
28.1185 | 199
28.1288 | 216
28.139 | 198
28.1493 | 192
28.1596 | 172
28.1698 | 157
28.1801 | 168
28.1904 | 184
28.2006 | 172
28.2109 | 159
28.2212 | 134
28.2314 | 154
28.2417 | 166
28.252 | 138
28.2622 | 170
28.2725 | 151
28.2827 | 146
28.293 | 137
28.3033 | 148
28.3135 | 135
28.3238 | 119
28.3341 | 123
28.3443 | 125
28.3546 | 123
28.3649 | 120
28.3751 | 131
28.3854 | 136
28.3957 | 140
28.4059 | 120
28.4162 | 119
28.4265 | 107
28.4367 | 124
28.447 | 117
28.4573 | 125
28.4675 | 136
28.4778 | 96
28.488 | 123
28.4983 | 108
28.5086 | 103
28.5188 | 100
28.5291 | 97
28.5394 | 101
28.5496 | 125
28.5599 | 79
28.5702 | 114
28.5804 | 105
28.5907 | 105
28.601 | 105
28.6112 | 113
28.6215 | 117
28.6318 | 87
28.642 | 109
28.6523 | 112
28.6626 | 93
28.6728 | 112
28.6831 | 109
28.6933 | 116
28.7036 | 104
28.7139 | 115
28.7241 | 101
28.7344 | 92
28.7447 | 99
28.7549 | 93
28.7652 | 89
28.7755 | 110
28.7857 | 96
28.796 | 80
28.8063 | 112
28.8165 | 97
28.8268 | 108
28.8371 | 117
28.8473 | 78
28.8576 | 103
28.8679 | 101
28.8781 | 111
28.8884 | 93
28.8986 | 88
28.9089 | 102
28.9192 | 90
28.9294 | 88
28.9397 | 86
28.95 | 100
28.9602 | 87
28.9705 | 86
28.9808 | 99
28.991 | 99
29.0013 | 79
29.0116 | 100
29.0218 | 98
29.0321 | 91
29.0424 | 107
29.0526 | 100
29.0629 | 89
29.0732 | 98
29.0834 | 101
29.0937 | 79
29.1039 | 95
29.1142 | 82
29.1245 | 82
29.1347 | 76
29.145 | 91
29.1553 | 94
29.1655 | 94
29.1758 | 86
29.1861 | 89
29.1963 | 102
29.2066 | 111
29.2169 | 91
29.2271 | 97
29.2374 | 85
29.2477 | 91
29.2579 | 92
29.2682 | 107
29.2785 | 84
29.2887 | 91
29.299 | 102
29.3092 | 92
29.3195 | 79
29.3298 | 85
29.34 | 95
29.3503 | 83
29.3606 | 100
29.3708 | 97
29.3811 | 102
29.3914 | 80
29.4016 | 90
29.4119 | 82
29.4222 | 90
29.4324 | 79
29.4427 | 80
29.453 | 97
29.4632 | 86
29.4735 | 75
29.4838 | 84
29.494 | 84
29.5043 | 94
29.5146 | 87
29.5248 | 81
29.5351 | 70
29.5453 | 96
29.5556 | 95
29.5659 | 79
29.5761 | 87
29.5864 | 71
29.5967 | 92
29.6069 | 91
29.6172 | 86
29.6275 | 110
29.6377 | 88
29.648 | 88
29.6583 | 92
29.6685 | 58
29.6788 | 108
29.6891 | 79
29.6993 | 99
29.7096 | 92
29.7199 | 96
29.7301 | 81
29.7404 | 99
29.7506 | 77
29.7609 | 91
29.7712 | 85
29.7814 | 88
29.7917 | 92
29.802 | 98
29.8122 | 111
29.8225 | 96
29.8328 | 100
29.843 | 90
29.8533 | 91
29.8636 | 84
29.8738 | 88
29.8841 | 85
29.8944 | 99
29.9046 | 96
29.9149 | 97
29.9252 | 83
29.9354 | 91
29.9457 | 94
29.9559 | 99
29.9662 | 82
29.9765 | 82
29.9867 | 82
29.997 | 81
30.0073 | 95
30.0175 | 94
30.0278 | 83
30.0381 | 71
30.0483 | 93
30.0586 | 81
30.0689 | 93
30.0791 | 92
30.0894 | 85
30.0997 | 106
30.1099 | 91
30.1202 | 78
30.1305 | 99
30.1407 | 78
30.151 | 98
30.1612 | 93
30.1715 | 102
30.1818 | 88
30.192 | 80
30.2023 | 81
30.2126 | 82
30.2228 | 82
30.2331 | 74
30.2434 | 93
30.2536 | 101
30.2639 | 81
30.2742 | 79
30.2844 | 87
30.2947 | 99
30.305 | 95
30.3152 | 93
30.3255 | 83
30.3358 | 95
30.346 | 91
30.3563 | 114
30.3665 | 77
30.3768 | 106
30.3871 | 100
30.3973 | 107
30.4076 | 92
30.4179 | 73
30.4281 | 83
30.4384 | 91
30.4487 | 96
30.4589 | 84
30.4692 | 92
30.4795 | 94
30.4897 | 97
30.5 | 85
30.5103 | 121
30.5205 | 99
30.5308 | 97
30.5411 | 102
30.5513 | 97
30.5616 | 101
30.5718 | 101
30.5821 | 105
30.5924 | 104
30.6026 | 94
30.6129 | 120
30.6232 | 104
30.6334 | 96
30.6437 | 91
30.654 | 113
30.6642 | 80
30.6745 | 79
30.6848 | 112
30.695 | 86
30.7053 | 79
30.7156 | 76
30.7258 | 89
30.7361 | 100
30.7464 | 76
30.7566 | 101
30.7669 | 91
30.7771 | 96
30.7874 | 94
30.7977 | 93
30.8079 | 81
30.8182 | 103
30.8285 | 96
30.8387 | 100
30.849 | 77
30.8593 | 90
30.8695 | 83
30.8798 | 77
30.8901 | 93
30.9003 | 106
30.9106 | 99
30.9209 | 91
30.9311 | 89
30.9414 | 73
30.9517 | 85
30.9619 | 85
30.9722 | 82
30.9824 | 96
30.9927 | 97
31.003 | 82
31.0132 | 75
31.0235 | 93
31.0338 | 93
31.044 | 81
31.0543 | 93
31.0646 | 67
31.0748 | 85
31.0851 | 93
31.0954 | 98
31.1056 | 90
31.1159 | 86
31.1262 | 96
31.1364 | 64
31.1467 | 84
31.157 | 86
31.1672 | 97
31.1775 | 77
31.1877 | 77
31.198 | 101
31.2083 | 87
31.2185 | 71
31.2288 | 81
31.2391 | 85
31.2493 | 82
31.2596 | 93
31.2699 | 84
31.2801 | 85
31.2904 | 96
31.3007 | 92
31.3109 | 81
31.3212 | 100
31.3315 | 80
31.3417 | 90
31.352 | 104
31.3623 | 101
31.3725 | 102
31.3828 | 96
31.393 | 109
31.4033 | 82
31.4136 | 93
31.4238 | 85
31.4341 | 63
31.4444 | 78
31.4546 | 88
31.4649 | 86
31.4752 | 91
31.4854 | 85
31.4957 | 90
31.506 | 100
31.5162 | 84
31.5265 | 89
31.5368 | 91
31.547 | 96
31.5573 | 85
31.5676 | 82
31.5778 | 80
31.5881 | 95
31.5983 | 92
31.6086 | 94
31.6189 | 92
31.6291 | 90
31.6394 | 90
31.6497 | 88
31.6599 | 96
31.6702 | 86
31.6805 | 99
31.6907 | 88
31.701 | 78
31.7113 | 78
31.7215 | 77
31.7318 | 82
31.7421 | 87
31.7523 | 88
31.7626 | 84
31.7729 | 88
31.7831 | 72
31.7934 | 81
31.8037 | 82
31.8139 | 77
31.8242 | 90
31.8344 | 87
31.8447 | 70
31.855 | 72
31.8652 | 85
31.8755 | 97
31.8858 | 72
31.896 | 83
31.9063 | 81
31.9166 | 76
31.9268 | 88
31.9371 | 89
31.9474 | 96
31.9576 | 103
31.9679 | 86
31.9782 | 81
31.9884 | 78
31.9987 | 100
32.009 | 73
32.0192 | 98
32.0295 | 90
32.0397 | 82
32.05 | 88
32.0603 | 90
32.0705 | 85
32.0808 | 76
32.0911 | 85
32.1013 | 104
32.1116 | 85
32.1219 | 67
32.1321 | 78
32.1424 | 82
32.1527 | 87
32.1629 | 88
32.1732 | 97
32.1835 | 90
32.1937 | 79
32.204 | 94
32.2143 | 97
32.2245 | 84
32.2348 | 76
32.245 | 78
32.2553 | 80
32.2656 | 79
32.2758 | 81
32.2861 | 84
32.2964 | 71
32.3066 | 75
32.3169 | 92
32.3272 | 84
32.3374 | 83
32.3477 | 80
32.358 | 78
32.3682 | 77
32.3785 | 71
32.3888 | 92
32.399 | 90
32.4093 | 84
32.4196 | 83
32.4298 | 89
32.4401 | 93
32.4503 | 71
32.4606 | 80
32.4709 | 79
32.4811 | 75
32.4914 | 75
32.5017 | 83
32.5119 | 93
32.5222 | 86
32.5325 | 75
32.5427 | 79
32.553 | 83
32.5633 | 79
32.5735 | 70
32.5838 | 83
32.5941 | 99
32.6043 | 75
32.6146 | 77
32.6249 | 70
32.6351 | 76
32.6454 | 71
32.6556 | 84
32.6659 | 79
32.6762 | 61
32.6864 | 76
32.6967 | 77
32.707 | 72
32.7172 | 74
32.7275 | 81
32.7378 | 66
32.748 | 90
32.7583 | 81
32.7686 | 96
32.7788 | 67
32.7891 | 71
32.7994 | 92
32.8096 | 79
32.8199 | 87
32.8302 | 83
32.8404 | 69
32.8507 | 66
32.8609 | 81
32.8712 | 69
32.8815 | 79
32.8917 | 82
32.902 | 77
32.9123 | 72
32.9225 | 72
32.9328 | 82
32.9431 | 70
32.9533 | 83
32.9636 | 89
32.9739 | 76
32.9841 | 78
32.9944 | 76
33.0047 | 83
33.0149 | 85
33.0252 | 82
33.0355 | 84
33.0457 | 78
33.056 | 61
33.0662 | 94
33.0765 | 80
33.0868 | 86
33.097 | 74
33.1073 | 84
33.1176 | 67
33.1278 | 70
33.1381 | 73
33.1484 | 92
33.1586 | 88
33.1689 | 86
33.1792 | 81
33.1894 | 89
33.1997 | 72
33.21 | 77
33.2202 | 75
33.2305 | 91
33.2408 | 81
33.251 | 80
33.2613 | 73
33.2715 | 85
33.2818 | 81
33.2921 | 72
33.3023 | 78
33.3126 | 71
33.3229 | 83
33.3331 | 80
33.3434 | 69
33.3537 | 108
33.3639 | 88
33.3742 | 77
33.3845 | 87
33.3947 | 85
33.405 | 78
33.4153 | 77
33.4255 | 85
33.4358 | 79
33.4461 | 87
33.4563 | 87
33.4666 | 74
33.4768 | 77
33.4871 | 70
33.4974 | 84
33.5076 | 76
33.5179 | 81
33.5282 | 69
33.5384 | 75
33.5487 | 77
33.559 | 73
33.5692 | 71
33.5795 | 75
33.5898 | 61
33.6 | 76
33.6103 | 55
33.6206 | 73
33.6308 | 81
33.6411 | 83
33.6514 | 72
33.6616 | 82
33.6719 | 71
33.6821 | 80
33.6924 | 77
33.7027 | 81
33.7129 | 91
33.7232 | 74
33.7335 | 74
33.7437 | 80
33.754 | 83
33.7643 | 95
33.7745 | 76
33.7848 | 79
33.7951 | 56
33.8053 | 82
33.8156 | 68
33.8259 | 88
33.8361 | 78
33.8464 | 58
33.8567 | 86
33.8669 | 74
33.8772 | 70
33.8874 | 63
33.8977 | 64
33.908 | 90
33.9182 | 83
33.9285 | 76
33.9388 | 72
33.949 | 65
33.9593 | 85
33.9696 | 68
33.9798 | 65
33.9901 | 64
34.0004 | 77
34.0106 | 84
34.0209 | 82
34.0312 | 83
34.0414 | 72
34.0517 | 94
34.062 | 97
34.0722 | 78
34.0825 | 75
34.0927 | 88
34.103 | 69
34.1133 | 67
34.1235 | 79
34.1338 | 83
34.1441 | 69
34.1543 | 71
34.1646 | 75
34.1749 | 78
34.1851 | 71
34.1954 | 77
34.2057 | 76
34.2159 | 72
34.2262 | 75
34.2365 | 85
34.2467 | 84
34.257 | 75
34.2673 | 91
34.2775 | 68
34.2878 | 87
34.2981 | 69
34.3083 | 71
34.3186 | 90
34.3288 | 87
34.3391 | 76
34.3494 | 83
34.3596 | 80
34.3699 | 89
34.3802 | 82
34.3904 | 72
34.4007 | 71
34.411 | 75
34.4212 | 96
34.4315 | 78
34.4418 | 82
34.452 | 69
34.4623 | 66
34.4726 | 80
34.4828 | 70
34.4931 | 82
34.5034 | 67
34.5136 | 62
34.5239 | 69
34.5341 | 81
34.5444 | 67
34.5547 | 85
34.5649 | 71
34.5752 | 81
34.5855 | 68
34.5957 | 95
34.606 | 91
34.6163 | 95
34.6265 | 75
34.6368 | 81
34.6471 | 81
34.6573 | 98
34.6676 | 74
34.6779 | 74
34.6881 | 78
34.6984 | 89
34.7087 | 79
34.7189 | 85
34.7292 | 95
34.7394 | 78
34.7497 | 75
34.76 | 74
34.7702 | 78
34.7805 | 66
34.7908 | 82
34.801 | 93
34.8113 | 96
34.8216 | 94
34.8318 | 84
34.8421 | 80
34.8524 | 89
34.8626 | 74
34.8729 | 69
34.8832 | 74
34.8934 | 77
34.9037 | 100
34.914 | 88
34.9242 | 57
34.9345 | 63
34.9447 | 71
34.955 | 88
34.9653 | 88
34.9755 | 71
34.9858 | 65
34.9961 | 80
35.0063 | 72
35.0166 | 75
35.0269 | 79
35.0371 | 69
35.0474 | 72
35.0577 | 80
35.0679 | 90
35.0782 | 86
35.0885 | 74
35.0987 | 79
35.109 | 89
35.1193 | 83
35.1295 | 63
35.1398 | 84
35.15 | 74
35.1603 | 62
35.1706 | 58
35.1808 | 83
35.1911 | 87
35.2014 | 98
35.2116 | 87
35.2219 | 81
35.2322 | 95
35.2424 | 104
35.2527 | 91
35.263 | 94
35.2732 | 85
35.2835 | 90
35.2938 | 97
35.304 | 114
35.3143 | 78
35.3246 | 101
35.3348 | 111
35.3451 | 80
35.3553 | 93
35.3656 | 95
35.3759 | 105
35.3861 | 97
35.3964 | 81
35.4067 | 78
35.4169 | 100
35.4272 | 105
35.4375 | 84
35.4477 | 107
35.458 | 102
35.4683 | 100
35.4785 | 124
35.4888 | 109
35.4991 | 126
35.5093 | 152
35.5196 | 134
35.5299 | 159
35.5401 | 187
35.5504 | 227
35.5606 | 195
35.5709 | 206
35.5812 | 215
35.5914 | 212
35.6017 | 218
35.612 | 197
35.6222 | 181
35.6325 | 187
35.6428 | 185
35.653 | 192
35.6633 | 157
35.6736 | 137
35.6838 | 148
35.6941 | 116
35.7044 | 125
35.7146 | 121
35.7249 | 139
35.7352 | 105
35.7454 | 121
35.7557 | 109
35.7659 | 77
35.7762 | 98
35.7865 | 108
35.7967 | 87
35.807 | 92
35.8173 | 101
35.8275 | 93
35.8378 | 86
35.8481 | 96
35.8583 | 88
35.8686 | 99
35.8789 | 81
35.8891 | 98
35.8994 | 97
35.9097 | 82
35.9199 | 66
35.9302 | 86
35.9405 | 78
35.9507 | 96
35.961 | 102
35.9712 | 86
35.9815 | 90
35.9918 | 79
36.002 | 88
36.0123 | 82
36.0226 | 89
36.0328 | 93
36.0431 | 73
36.0534 | 95
36.0636 | 92
36.0739 | 91
36.0842 | 89
36.0944 | 89
36.1047 | 86
36.115 | 89
36.1252 | 82
36.1355 | 91
36.1458 | 100
36.156 | 66
36.1663 | 76
36.1765 | 81
36.1868 | 81
36.1971 | 69
36.2073 | 83
36.2176 | 87
36.2279 | 70
36.2381 | 82
36.2484 | 83
36.2587 | 76
36.2689 | 82
36.2792 | 87
36.2895 | 87
36.2997 | 83
36.31 | 84
36.3203 | 80
36.3305 | 80
36.3408 | 94
36.3511 | 81
36.3613 | 103
36.3716 | 79
36.3818 | 80
36.3921 | 94
36.4024 | 94
36.4126 | 87
36.4229 | 90
36.4332 | 88
36.4434 | 98
36.4537 | 94
36.464 | 94
36.4742 | 98
36.4845 | 85
36.4948 | 92
36.505 | 104
36.5153 | 86
36.5256 | 113
36.5358 | 99
36.5461 | 100
36.5564 | 104
36.5666 | 80
36.5769 | 103
36.5872 | 106
36.5974 | 98
36.6077 | 97
36.6179 | 99
36.6282 | 92
36.6385 | 86
36.6487 | 90
36.659 | 85
36.6693 | 96
36.6795 | 89
36.6898 | 93
36.7001 | 106
36.7103 | 108
36.7206 | 96
36.7309 | 107
36.7411 | 101
36.7514 | 119
36.7617 | 107
36.7719 | 105
36.7822 | 96
36.7925 | 105
36.8027 | 94
36.813 | 104
36.8232 | 104
36.8335 | 108
36.8438 | 120
36.854 | 106
36.8643 | 103
36.8746 | 116
36.8848 | 129
36.8951 | 124
36.9054 | 127
36.9156 | 138
36.9259 | 183
36.9362 | 176
36.9464 | 180
36.9567 | 177
36.967 | 228
36.9772 | 237
36.9875 | 308
36.9978 | 325
37.008 | 376
37.0183 | 435
37.0285 | 508
37.0388 | 568
37.0491 | 630
37.0593 | 668
37.0696 | 700
37.0799 | 680
37.0901 | 657
37.1004 | 680
37.1107 | 594
37.1209 | 565
37.1312 | 628
37.1415 | 553
37.1517 | 508
37.162 | 501
37.1723 | 464
37.1825 | 423
37.1928 | 385
37.2031 | 324
37.2133 | 301
37.2236 | 236
37.2338 | 224
37.2441 | 204
37.2544 | 171
37.2646 | 171
37.2749 | 165
37.2852 | 144
37.2954 | 144
37.3057 | 131
37.316 | 117
37.3262 | 114
37.3365 | 113
37.3468 | 84
37.357 | 126
37.3673 | 89
37.3776 | 111
37.3878 | 105
37.3981 | 99
37.4084 | 98
37.4186 | 102
37.4289 | 112
37.4391 | 96
37.4494 | 89
37.4597 | 110
37.4699 | 83
37.4802 | 86
37.4905 | 85
37.5007 | 79
37.511 | 95
37.5213 | 101
37.5315 | 75
37.5418 | 83
37.5521 | 88
37.5623 | 90
37.5726 | 91
37.5829 | 102
37.5931 | 73
37.6034 | 82
37.6137 | 97
37.6239 | 76
37.6342 | 77
37.6444 | 75
37.6547 | 84
37.665 | 69
37.6752 | 84
37.6855 | 82
37.6958 | 87
37.706 | 81
37.7163 | 79
37.7266 | 102
37.7368 | 89
37.7471 | 79
37.7574 | 83
37.7676 | 77
37.7779 | 81
37.7882 | 85
37.7984 | 82
37.8087 | 82
37.819 | 77
37.8292 | 91
37.8395 | 64
37.8497 | 97
37.86 | 85
37.8703 | 76
37.8805 | 100
37.8908 | 84
37.9011 | 79
37.9113 | 94
37.9216 | 86
37.9319 | 120
37.9421 | 96
37.9524 | 92
37.9627 | 78
37.9729 | 100
37.9832 | 82
37.9935 | 101
38.0037 | 89
38.014 | 99
38.0243 | 104
38.0345 | 102
38.0448 | 107
38.055 | 117
38.0653 | 108
38.0756 | 92
38.0858 | 108
38.0961 | 95
38.1064 | 110
38.1166 | 94
38.1269 | 107
38.1372 | 101
38.1474 | 108
38.1577 | 131
38.168 | 110
38.1782 | 123
38.1885 | 150
38.1988 | 149
38.209 | 166
38.2193 | 171
38.2296 | 227
38.2398 | 231
38.2501 | 210
38.2603 | 211
38.2706 | 201
38.2809 | 181
38.2911 | 193
38.3014 | 158
38.3117 | 153
38.3219 | 165
38.3322 | 148
38.3425 | 160
38.3527 | 176
38.363 | 139
38.3733 | 126
38.3835 | 122
38.3938 | 123
38.4041 | 123
38.4143 | 113
38.4246 | 96
38.4349 | 94
38.4451 | 89
38.4554 | 89
38.4656 | 95
38.4759 | 83
38.4862 | 85
38.4964 | 77
38.5067 | 94
38.517 | 86
38.5272 | 118
38.5375 | 97
38.5478 | 80
38.558 | 91
38.5683 | 89
38.5786 | 113
38.5888 | 86
38.5991 | 108
38.6094 | 119
38.6196 | 103
38.6299 | 135
38.6402 | 126
38.6504 | 132
38.6607 | 140
38.6709 | 147
38.6812 | 155
38.6915 | 162
38.7017 | 153
38.712 | 147
38.7223 | 140
38.7325 | 145
38.7428 | 122
38.7531 | 131
38.7633 | 131
38.7736 | 133
38.7839 | 118
38.7941 | 110
38.8044 | 114
38.8147 | 120
38.8249 | 92
38.8352 | 94
38.8455 | 99
38.8557 | 103
38.866 | 93
38.8762 | 96
38.8865 | 85
38.8968 | 80
38.907 | 74
38.9173 | 97
38.9276 | 83
38.9378 | 72
38.9481 | 86
38.9584 | 84
38.9686 | 84
38.9789 | 108
38.9892 | 85
38.9994 | 84
39.0097 | 79
39.02 | 100
39.0302 | 86
39.0405 | 77
39.0508 | 67
39.061 | 101
39.0713 | 90
39.0816 | 81
39.0918 | 95
39.1021 | 78
39.1123 | 85
39.1226 | 82
39.1329 | 77
39.1431 | 84
39.1534 | 103
39.1637 | 87
39.1739 | 84
39.1842 | 75
39.1945 | 75
39.2047 | 76
39.215 | 82
39.2253 | 87
39.2355 | 84
39.2458 | 87
39.2561 | 79
39.2663 | 85
39.2766 | 96
39.2869 | 78
39.2971 | 75
39.3074 | 83
39.3176 | 78
39.3279 | 74
39.3382 | 78
39.3484 | 75
39.3587 | 86
39.369 | 89
39.3792 | 81
39.3895 | 89
39.3998 | 83
39.41 | 92
39.4203 | 86
39.4306 | 74
39.4408 | 81
39.4511 | 91
39.4614 | 80
39.4716 | 63
39.4819 | 75
39.4922 | 82
39.5024 | 77
39.5127 | 66
39.5229 | 63
39.5332 | 83
39.5435 | 114
39.5537 | 89
39.564 | 78
39.5743 | 87
39.5845 | 76
39.5948 | 90
39.6051 | 83
39.6153 | 78
39.6256 | 82
39.6359 | 77
39.6461 | 93
39.6564 | 84
39.6667 | 87
39.6769 | 71
39.6872 | 99
39.6975 | 89
39.7077 | 104
39.718 | 87
39.7282 | 91
39.7385 | 88
39.7488 | 78
39.759 | 79
39.7693 | 72
39.7796 | 70
39.7898 | 85
39.8001 | 110
39.8104 | 86
39.8206 | 85
39.8309 | 82
39.8412 | 72
39.8514 | 92
39.8617 | 103
39.872 | 87
39.8822 | 69
39.8925 | 76
39.9028 | 77
39.913 | 78
39.9233 | 79
39.9335 | 98
39.9438 | 67
39.9541 | 71
39.9643 | 78
39.9746 | 95
39.9849 | 84
39.9951 | 79
40.0054 | 81
40.0157 | 62
40.0259 | 70
40.0362 | 77
40.0465 | 86
40.0567 | 90
40.067 | 64
40.0773 | 83
40.0875 | 88
40.0978 | 65
40.1081 | 97
40.1183 | 90
40.1286 | 78
40.1388 | 60
40.1491 | 90
40.1594 | 78
40.1696 | 95
40.1799 | 93
40.1902 | 59
40.2004 | 77
40.2107 | 80
40.221 | 81
40.2312 | 82
40.2415 | 99
40.2518 | 88
40.262 | 99
40.2723 | 90
40.2826 | 88
40.2928 | 91
40.3031 | 89
40.3134 | 75
40.3236 | 83
40.3339 | 86
40.3441 | 82
40.3544 | 60
40.3647 | 89
40.3749 | 74
40.3852 | 85
40.3955 | 90
40.4057 | 89
40.416 | 78
40.4263 | 84
40.4365 | 87
40.4468 | 98
40.4571 | 99
40.4673 | 73
40.4776 | 81
40.4879 | 90
40.4981 | 75
40.5084 | 107
40.5187 | 80
40.5289 | 74
40.5392 | 82
40.5494 | 66
40.5597 | 82
40.57 | 83
40.5802 | 89
40.5905 | 82
40.6008 | 80
40.611 | 78
40.6213 | 84
40.6316 | 86
40.6418 | 82
40.6521 | 74
40.6624 | 80
40.6726 | 84
40.6829 | 80
40.6932 | 70
40.7034 | 98
40.7137 | 75
40.724 | 68
40.7342 | 79
40.7445 | 78
40.7547 | 72
40.765 | 82
40.7753 | 95
40.7855 | 73
40.7958 | 86
40.8061 | 80
40.8163 | 78
40.8266 | 87
40.8369 | 77
40.8471 | 82
40.8574 | 92
40.8677 | 79
40.8779 | 66
40.8882 | 98
40.8985 | 93
40.9087 | 85
40.919 | 83
40.9293 | 89
40.9395 | 93
40.9498 | 79
40.96 | 80
40.9703 | 78
40.9806 | 76
40.9908 | 68
41.0011 | 70
41.0114 | 84
41.0216 | 84
41.0319 | 102
41.0422 | 95
41.0524 | 91
41.0627 | 90
41.073 | 91
41.0832 | 79
41.0935 | 80
41.1038 | 87
41.114 | 78
41.1243 | 81
41.1346 | 86
41.1448 | 89
41.1551 | 91
41.1653 | 79
41.1756 | 78
41.1859 | 102
41.1961 | 83
41.2064 | 79
41.2167 | 82
41.2269 | 68
41.2372 | 76
41.2475 | 102
41.2577 | 90
41.268 | 92
41.2783 | 94
41.2885 | 71
41.2988 | 84
41.3091 | 66
41.3193 | 65
41.3296 | 77
41.3399 | 74
41.3501 | 78
41.3604 | 82
41.3707 | 87
41.3809 | 79
41.3912 | 76
41.4014 | 96
41.4117 | 86
41.422 | 87
41.4322 | 86
41.4425 | 81
41.4528 | 92
41.463 | 71
41.4733 | 90
41.4836 | 83
41.4938 | 90
41.5041 | 78
41.5144 | 92
41.5246 | 78
41.5349 | 87
41.5452 | 94
41.5554 | 95
41.5657 | 78
41.576 | 74
41.5862 | 87
41.5965 | 75
41.6067 | 72
41.617 | 98
41.6273 | 83
41.6375 | 81
41.6478 | 73
41.6581 | 78
41.6683 | 96
41.6786 | 81
41.6889 | 78
41.6991 | 93
41.7094 | 92
41.7197 | 91
41.7299 | 88
41.7402 | 78
41.7505 | 85
41.7607 | 72
41.771 | 91
41.7813 | 86
41.7915 | 92
41.8018 | 97
41.812 | 84
41.8223 | 76
41.8326 | 86
41.8428 | 94
41.8531 | 91
41.8634 | 84
41.8736 | 76
41.8839 | 92
41.8942 | 84
41.9044 | 79
41.9147 | 82
41.925 | 104
41.9352 | 90
41.9455 | 81
41.9558 | 89
41.966 | 99
41.9763 | 79
41.9866 | 95
41.9968 | 77
42.0071 | 78
42.0173 | 74
42.0276 | 97
42.0379 | 94
42.0481 | 81
42.0584 | 84
42.0687 | 81
42.0789 | 90
42.0892 | 83
42.0995 | 86
42.1097 | 101
42.12 | 62
42.1303 | 99
42.1405 | 99
42.1508 | 86
42.1611 | 102
42.1713 | 79
42.1816 | 84
42.1919 | 97
42.2021 | 92
42.2124 | 71
42.2226 | 65
42.2329 | 84
42.2432 | 94
42.2534 | 97
42.2637 | 102
42.274 | 74
42.2842 | 81
42.2945 | 103
42.3048 | 82
42.315 | 75
42.3253 | 75
42.3356 | 86
42.3458 | 82
42.3561 | 82
42.3664 | 100
42.3766 | 80
42.3869 | 74
42.3972 | 91
42.4074 | 64
42.4177 | 90
42.4279 | 81
42.4382 | 71
42.4485 | 85
42.4587 | 88
42.469 | 87
42.4793 | 92
42.4895 | 80
42.4998 | 100
42.5101 | 85
42.5203 | 101
42.5306 | 74
42.5409 | 93
42.5511 | 82
42.5614 | 79
42.5717 | 88
42.5819 | 91
42.5922 | 72
42.6025 | 81
42.6127 | 78
42.623 | 103
42.6332 | 114
42.6435 | 78
42.6538 | 85
42.664 | 93
42.6743 | 79
42.6846 | 82
42.6948 | 89
42.7051 | 103
42.7154 | 85
42.7256 | 87
42.7359 | 80
42.7462 | 78
42.7564 | 77
42.7667 | 98
42.777 | 75
42.7872 | 86
42.7975 | 90
42.8078 | 75
42.818 | 87
42.8283 | 78
42.8385 | 101
42.8488 | 101
42.8591 | 80
42.8693 | 87
42.8796 | 75
42.8899 | 81
42.9001 | 95
42.9104 | 66
42.9207 | 87
42.9309 | 76
42.9412 | 89
42.9515 | 89
42.9617 | 79
42.972 | 75
42.9823 | 94
42.9925 | 83
43.0028 | 106
43.0131 | 85
43.0233 | 68
43.0336 | 99
43.0438 | 86
43.0541 | 96
43.0644 | 91
43.0746 | 82
43.0849 | 87
43.0952 | 91
43.1054 | 91
43.1157 | 99
43.126 | 91
43.1362 | 72
43.1465 | 98
43.1568 | 81
43.167 | 90
43.1773 | 87
43.1876 | 103
43.1978 | 88
43.2081 | 99
43.2184 | 85
43.2286 | 103
43.2389 | 94
43.2491 | 84
43.2594 | 106
43.2697 | 112
43.2799 | 79
43.2902 | 101
43.3005 | 111
43.3107 | 101
43.321 | 96
43.3313 | 117
43.3415 | 112
43.3518 | 109
43.3621 | 115
43.3723 | 106
43.3826 | 108
43.3929 | 98
43.4031 | 107
43.4134 | 90
43.4237 | 102
43.4339 | 92
43.4442 | 98
43.4544 | 111
43.4647 | 93
43.475 | 94
43.4852 | 97
43.4955 | 88
43.5058 | 72
43.516 | 100
43.5263 | 84
43.5366 | 96
43.5468 | 93
43.5571 | 102
43.5674 | 80
43.5776 | 95
43.5879 | 106
43.5982 | 90
43.6084 | 93
43.6187 | 105
43.629 | 74
43.6392 | 87
43.6495 | 100
43.6597 | 87
43.67 | 87
43.6803 | 74
43.6905 | 82
43.7008 | 79
43.7111 | 87
43.7213 | 92
43.7316 | 93
43.7419 | 88
43.7521 | 103
43.7624 | 85
43.7727 | 108
43.7829 | 87
43.7932 | 90
43.8035 | 91
43.8137 | 93
43.824 | 101
43.8343 | 84
43.8445 | 83
43.8548 | 83
43.8651 | 93
43.8753 | 95
43.8856 | 93
43.8958 | 100
43.9061 | 91
43.9164 | 104
43.9266 | 91
43.9369 | 99
43.9472 | 98
43.9574 | 99
43.9677 | 94
43.978 | 79
43.9882 | 77
43.9985 | 89
44.0088 | 95
44.019 | 93
44.0293 | 77
44.0396 | 83
44.0498 | 85
44.0601 | 92
44.0704 | 92
44.0806 | 103
44.0909 | 88
44.1011 | 107
44.1114 | 107
44.1217 | 104
44.1319 | 112
44.1422 | 126
44.1525 | 131
44.1627 | 138
44.173 | 131
44.1833 | 101
44.1935 | 114
44.2038 | 116
44.2141 | 133
44.2243 | 115
44.2346 | 108
44.2449 | 118
44.2551 | 94
44.2654 | 104
44.2757 | 102
44.2859 | 115
44.2962 | 113
44.3064 | 97
44.3167 | 106
44.327 | 95
44.3372 | 89
44.3475 | 90
44.3578 | 113
44.368 | 83
44.3783 | 89
44.3886 | 73
44.3988 | 92
44.4091 | 91
44.4194 | 86
44.4296 | 88
44.4399 | 86
44.4502 | 97
44.4604 | 91
44.4707 | 99
44.481 | 96
44.4912 | 72
44.5015 | 80
44.5117 | 97
44.522 | 104
44.5323 | 89
44.5425 | 90
44.5528 | 94
44.5631 | 89
44.5733 | 81
44.5836 | 81
44.5939 | 107
44.6041 | 101
44.6144 | 74
44.6247 | 100
44.6349 | 55
44.6452 | 81
44.6555 | 87
44.6657 | 77
44.676 | 66
44.6863 | 91
44.6965 | 82
44.7068 | 93
44.717 | 79
44.7273 | 98
44.7376 | 71
44.7478 | 94
44.7581 | 80
44.7684 | 73
44.7786 | 86
44.7889 | 95
44.7992 | 84
44.8094 | 83
44.8197 | 78
44.83 | 73
44.8402 | 77
44.8505 | 89
44.8608 | 85
44.871 | 100
44.8813 | 97
44.8916 | 70
44.9018 | 92
44.9121 | 91
44.9223 | 83
44.9326 | 86
44.9429 | 87
44.9531 | 94
44.9634 | 71
44.9737 | 76
44.9839 | 74
44.9942 | 83
45.0045 | 96
45.0147 | 71
45.025 | 68
45.0353 | 86
45.0455 | 95
45.0558 | 83
45.0661 | 80
45.0763 | 86
45.0866 | 73
45.0969 | 82
45.1071 | 73
45.1174 | 101
45.1276 | 87
45.1379 | 98
45.1482 | 62
45.1584 | 81
45.1687 | 88
45.179 | 88
45.1892 | 82
45.1995 | 91
45.2098 | 71
45.22 | 86
45.2303 | 101
45.2406 | 83
45.2508 | 75
45.2611 | 90
45.2714 | 81
45.2816 | 95
45.2919 | 80
45.3022 | 81
45.3124 | 86
45.3227 | 75
45.3329 | 85
45.3432 | 58
45.3535 | 85
45.3637 | 79
45.374 | 83
45.3843 | 67
45.3945 | 69
45.4048 | 74
45.4151 | 80
45.4253 | 75
45.4356 | 66
45.4459 | 74
45.4561 | 82
45.4664 | 89
45.4767 | 92
45.4869 | 80
45.4972 | 93
45.5075 | 88
45.5177 | 86
45.528 | 110
45.5382 | 82
45.5485 | 74
45.5588 | 84
45.569 | 83
45.5793 | 69
45.5896 | 78
45.5998 | 82
45.6101 | 93
45.6204 | 92
45.6306 | 77
45.6409 | 83
45.6512 | 84
45.6614 | 73
45.6717 | 83
45.682 | 78
45.6922 | 87
45.7025 | 73
45.7128 | 77
45.723 | 85
45.7333 | 83
45.7435 | 83
45.7538 | 89
45.7641 | 77
45.7743 | 93
45.7846 | 76
45.7949 | 94
45.8051 | 80
45.8154 | 78
45.8257 | 77
45.8359 | 79
45.8462 | 94
45.8565 | 72
45.8667 | 87
45.877 | 75
45.8873 | 92
45.8975 | 97
45.9078 | 73
45.9181 | 87
45.9283 | 76
45.9386 | 86
45.9488 | 70
45.9591 | 77
45.9694 | 79
45.9796 | 74
45.9899 | 85
46.0002 | 88
46.0104 | 84
46.0207 | 75
46.031 | 83
46.0412 | 84
46.0515 | 74
46.0618 | 86
46.072 | 81
46.0823 | 77
46.0926 | 83
46.1028 | 75
46.1131 | 86
46.1234 | 92
46.1336 | 92
46.1439 | 87
46.1542 | 87
46.1644 | 90
46.1747 | 81
46.1849 | 81
46.1952 | 82
46.2055 | 92
46.2157 | 77
46.226 | 79
46.2363 | 80
46.2465 | 82
46.2568 | 107
46.2671 | 70
46.2773 | 101
46.2876 | 94
46.2979 | 72
46.3081 | 80
46.3184 | 79
46.3287 | 96
46.3389 | 89
46.3492 | 69
46.3595 | 72
46.3697 | 70
46.38 | 70
46.3902 | 75
46.4005 | 78
46.4108 | 74
46.421 | 100
46.4313 | 82
46.4416 | 74
46.4518 | 88
46.4621 | 82
46.4724 | 92
46.4826 | 77
46.4929 | 86
46.5032 | 92
46.5134 | 74
46.5237 | 81
46.534 | 89
46.5442 | 80
46.5545 | 84
46.5648 | 93
46.575 | 91
46.5853 | 84
46.5955 | 101
46.6058 | 79
46.6161 | 88
46.6263 | 95
46.6366 | 105
46.6469 | 96
46.6571 | 95
46.6674 | 128
46.6777 | 111
46.6879 | 124
46.6982 | 128
46.7085 | 146
46.7187 | 150
46.729 | 153
46.7393 | 157
46.7495 | 191
46.7598 | 204
46.7701 | 186
46.7803 | 198
46.7906 | 196
46.8008 | 174
46.8111 | 173
46.8214 | 179
46.8316 | 163
46.8419 | 168
46.8522 | 164
46.8624 | 153
46.8727 | 175
46.883 | 158
46.8932 | 167
46.9035 | 161
46.9138 | 166
46.924 | 161
46.9343 | 127
46.9446 | 145
46.9548 | 105
46.9651 | 122
46.9754 | 133
46.9856 | 115
46.9959 | 122
47.0061 | 106
47.0164 | 102
47.0267 | 121
47.0369 | 100
47.0472 | 112
47.0575 | 110
47.0677 | 114
47.078 | 86
47.0883 | 88
47.0985 | 111
47.1088 | 100
47.1191 | 105
47.1293 | 87
47.1396 | 90
47.1499 | 104
47.1601 | 84
47.1704 | 93
47.1807 | 97
47.1909 | 91
47.2012 | 106
47.2114 | 100
47.2217 | 96
47.232 | 108
47.2422 | 88
47.2525 | 90
47.2628 | 90
47.273 | 75
47.2833 | 103
47.2936 | 98
47.3038 | 94
47.3141 | 81
47.3244 | 87
47.3346 | 77
47.3449 | 89
47.3552 | 95
47.3654 | 83
47.3757 | 84
47.386 | 80
47.3962 | 93
47.4065 | 93
47.4167 | 82
47.427 | 91
47.4373 | 95
47.4475 | 75
47.4578 | 81
47.4681 | 84
47.4783 | 83
47.4886 | 87
47.4989 | 61
47.5091 | 95
47.5194 | 73
47.5297 | 75
47.5399 | 104
47.5502 | 98
47.5605 | 77
47.5707 | 79
47.581 | 74
47.5913 | 85
47.6015 | 71
47.6118 | 89
47.622 | 88
47.6323 | 88
47.6426 | 93
47.6528 | 76
47.6631 | 73
47.6734 | 99
47.6836 | 89
47.6939 | 75
47.7042 | 80
47.7144 | 73
47.7247 | 89
47.735 | 80
47.7452 | 85
47.7555 | 86
47.7658 | 108
47.776 | 76
47.7863 | 75
47.7966 | 96
47.8068 | 78
47.8171 | 93
47.8273 | 80
47.8376 | 69
47.8479 | 78
47.8581 | 87
47.8684 | 95
47.8787 | 90
47.8889 | 100
47.8992 | 75
47.9095 | 75
47.9197 | 84
47.93 | 82
47.9403 | 74
47.9505 | 83
47.9608 | 74
47.9711 | 82
47.9813 | 89
47.9916 | 78
48.0019 | 72
48.0121 | 79
48.0224 | 83
48.0326 | 85
48.0429 | 76
48.0532 | 88
48.0634 | 79
48.0737 | 77
48.084 | 84
48.0942 | 86
48.1045 | 77
48.1148 | 109
48.125 | 84
48.1353 | 96
48.1456 | 76
48.1558 | 59
48.1661 | 89
48.1764 | 90
48.1866 | 96
48.1969 | 86
48.2072 | 91
48.2174 | 77
48.2277 | 90
48.2379 | 80
48.2482 | 75
48.2585 | 77
48.2687 | 85
48.279 | 88
48.2893 | 81
48.2995 | 79
48.3098 | 95
48.3201 | 86
48.3303 | 84
48.3406 | 96
48.3509 | 68
48.3611 | 97
48.3714 | 80
48.3817 | 63
48.3919 | 86
48.4022 | 83
48.4125 | 94
48.4227 | 99
48.433 | 90
48.4432 | 79
48.4535 | 73
48.4638 | 82
48.474 | 79
48.4843 | 91
48.4946 | 71
48.5048 | 103
48.5151 | 72
48.5254 | 85
48.5356 | 83
48.5459 | 81
48.5562 | 72
48.5664 | 76
48.5767 | 77
48.587 | 68
48.5972 | 77
48.6075 | 71
48.6178 | 75
48.628 | 76
48.6383 | 71
48.6486 | 60
48.6588 | 91
48.6691 | 76
48.6793 | 76
48.6896 | 94
48.6999 | 80
48.7101 | 74
48.7204 | 86
48.7307 | 80
48.7409 | 84
48.7512 | 69
48.7615 | 84
48.7717 | 86
48.782 | 76
48.7923 | 98
48.8025 | 79
48.8128 | 87
48.8231 | 79
48.8333 | 76
48.8436 | 95
48.8539 | 75
48.8641 | 74
48.8744 | 89
48.8846 | 73
48.8949 | 73
48.9052 | 74
48.9154 | 69
48.9257 | 76
48.936 | 85
48.9462 | 77
48.9565 | 78
48.9668 | 81
48.977 | 87
48.9873 | 73
48.9976 | 67
49.0078 | 84
49.0181 | 82
49.0284 | 91
49.0386 | 90
49.0489 | 101
49.0592 | 85
49.0694 | 93
49.0797 | 78
49.0899 | 69
49.1002 | 79
49.1105 | 71
49.1207 | 96
49.131 | 71
49.1413 | 72
49.1515 | 98
49.1618 | 73
49.1721 | 80
49.1823 | 86
49.1926 | 88
49.2029 | 88
49.2131 | 78
49.2234 | 106
49.2337 | 82
49.2439 | 99
49.2542 | 82
49.2645 | 88
49.2747 | 89
49.285 | 92
49.2952 | 70
49.3055 | 62
49.3158 | 72
49.326 | 75
49.3363 | 75
49.3466 | 80
49.3568 | 79
49.3671 | 67
49.3774 | 81
49.3876 | 93
49.3979 | 73
49.4082 | 89
49.4184 | 80
49.4287 | 88
49.439 | 83
49.4492 | 74
49.4595 | 78
49.4698 | 82
49.48 | 91
49.4903 | 81
49.5005 | 94
49.5108 | 88
49.5211 | 86
49.5313 | 79
49.5416 | 80
49.5519 | 61
49.5621 | 78
49.5724 | 70
49.5827 | 84
49.5929 | 95
49.6032 | 82
49.6135 | 78
49.6237 | 87
49.634 | 79
49.6443 | 62
49.6545 | 80
49.6648 | 80
49.6751 | 61
49.6853 | 75
49.6956 | 79
49.7058 | 86
49.7161 | 86
49.7264 | 61
49.7366 | 88
49.7469 | 61
49.7572 | 82
49.7674 | 70
49.7777 | 84
49.788 | 88
49.7982 | 83
49.8085 | 90
49.8188 | 69
49.829 | 87
49.8393 | 84
49.8496 | 83
49.8598 | 87
49.8701 | 83
49.8804 | 90
49.8906 | 93
49.9009 | 103
49.9111 | 91
49.9214 | 101
49.9317 | 105
49.9419 | 95
49.9522 | 104
49.9625 | 75
49.9727 | 89
49.983 | 87
49.9933 | 79
50.0035 | 84