## Sheet1
2θ | Intensity
5.0017 | 18
5.0119 | 16
5.0222 | 14
5.0325 | 14
5.0427 | 21
5.053 | 13
5.0633 | 22
5.0735 | 19
5.0838 | 15
5.0941 | 17
5.1043 | 16
5.1146 | 14
5.1249 | 20
5.1351 | 22
5.1454 | 15
5.1557 | 22
5.1659 | 19
5.1762 | 14
5.1864 | 20
5.1967 | 13
5.207 | 12
5.2172 | 18
5.2275 | 19
5.2378 | 15
5.248 | 15
5.2583 | 14
5.2686 | 14
5.2788 | 18
5.2891 | 13
5.2994 | 15
5.3096 | 14
5.3199 | 16
5.3302 | 14
5.3404 | 17
5.3507 | 16
5.361 | 13
5.3712 | 11
5.3815 | 13
5.3917 | 16
5.402 | 14
5.4123 | 17
5.4225 | 14
5.4328 | 15
5.4431 | 15
5.4533 | 17
5.4636 | 16
5.4739 | 14
5.4841 | 17
5.4944 | 12
5.5047 | 14
5.5149 | 12
5.5252 | 12
5.5355 | 18
5.5457 | 17
5.556 | 14
5.5663 | 16
5.5765 | 16
5.5868 | 15
5.5971 | 16
5.6073 | 17
5.6176 | 18
5.6278 | 17
5.6381 | 16
5.6484 | 13
5.6586 | 15
5.6689 | 14
5.6792 | 19
5.6894 | 16
5.6997 | 12
5.71 | 16
5.7202 | 13
5.7305 | 14
5.7408 | 12
5.751 | 15
5.7613 | 14
5.7716 | 13
5.7818 | 15
5.7921 | 19
5.8024 | 15
5.8126 | 18
5.8229 | 19
5.8331 | 16
5.8434 | 15
5.8537 | 13
5.8639 | 19
5.8742 | 20
5.8845 | 16
5.8947 | 12
5.905 | 13
5.9153 | 18
5.9255 | 19
5.9358 | 18
5.9461 | 20
5.9563 | 16
5.9666 | 19
5.9769 | 16
5.9871 | 15
5.9974 | 19
6.0077 | 16
6.0179 | 14
6.0282 | 14
6.0384 | 23
6.0487 | 19
6.059 | 13
6.0692 | 15
6.0795 | 16
6.0898 | 16
6.1 | 22
6.1103 | 21
6.1206 | 17
6.1308 | 21
6.1411 | 20
6.1514 | 19
6.1616 | 24
6.1719 | 22
6.1822 | 26
6.1924 | 19
6.2027 | 24
6.213 | 21
6.2232 | 23
6.2335 | 25
6.2437 | 21
6.254 | 23
6.2643 | 25
6.2745 | 30
6.2848 | 22
6.2951 | 24
6.3053 | 37
6.3156 | 41
6.3259 | 44
6.3361 | 50
6.3464 | 47
6.3567 | 45
6.3669 | 62
6.3772 | 59
6.3875 | 64
6.3977 | 55
6.408 | 50
6.4183 | 42
6.4285 | 38
6.4388 | 36
6.449 | 30
6.4593 | 19
6.4696 | 21
6.4798 | 19
6.4901 | 15
6.5004 | 17
6.5106 | 16
6.5209 | 17
6.5312 | 10
6.5414 | 21
6.5517 | 16
6.562 | 17
6.5722 | 19
6.5825 | 17
6.5928 | 14
6.603 | 15
6.6133 | 16
6.6236 | 15
6.6338 | 16
6.6441 | 16
6.6543 | 15
6.6646 | 12
6.6749 | 13
6.6851 | 18
6.6954 | 18
6.7057 | 11
6.7159 | 15
6.7262 | 14
6.7365 | 17
6.7467 | 19
6.757 | 17
6.7673 | 19
6.7775 | 14
6.7878 | 19
6.7981 | 17
6.8083 | 14
6.8186 | 17
6.8289 | 18
6.8391 | 12
6.8494 | 20
6.8596 | 16
6.8699 | 21
6.8802 | 18
6.8904 | 17
6.9007 | 17
6.911 | 12
6.9212 | 21
6.9315 | 21
6.9418 | 19
6.952 | 19
6.9623 | 16
6.9726 | 16
6.9828 | 19
6.9931 | 19
7.0034 | 21
7.0136 | 13
7.0239 | 16
7.0342 | 17
7.0444 | 19
7.0547 | 19
7.0649 | 17
7.0752 | 20
7.0855 | 19
7.0957 | 18
7.106 | 16
7.1163 | 17
7.1265 | 16
7.1368 | 18
7.1471 | 14
7.1573 | 16
7.1676 | 18
7.1779 | 18
7.1881 | 19
7.1984 | 18
7.2087 | 18
7.2189 | 17
7.2292 | 17
7.2395 | 19
7.2497 | 17
7.26 | 17
7.2702 | 19
7.2805 | 12
7.2908 | 17
7.301 | 17
7.3113 | 15
7.3216 | 16
7.3318 | 21
7.3421 | 13
7.3524 | 23
7.3626 | 14
7.3729 | 19
7.3832 | 14
7.3934 | 16
7.4037 | 19
7.414 | 17
7.4242 | 17
7.4345 | 13
7.4448 | 17
7.455 | 14
7.4653 | 15
7.4755 | 15
7.4858 | 16
7.4961 | 18
7.5063 | 18
7.5166 | 18
7.5269 | 18
7.5371 | 15
7.5474 | 20
7.5577 | 16
7.5679 | 15
7.5782 | 14
7.5885 | 16
7.5987 | 13
7.609 | 18
7.6193 | 19
7.6295 | 17
7.6398 | 24
7.6501 | 17
7.6603 | 18
7.6706 | 17
7.6808 | 14
7.6911 | 23
7.7014 | 19
7.7116 | 17
7.7219 | 17
7.7322 | 14
7.7424 | 17
7.7527 | 13
7.763 | 16
7.7732 | 14
7.7835 | 22
7.7938 | 18
7.804 | 19
7.8143 | 20
7.8246 | 22
7.8348 | 18
7.8451 | 20
7.8554 | 16
7.8656 | 19
7.8759 | 17
7.8862 | 16
7.8964 | 16
7.9067 | 19
7.9169 | 17
7.9272 | 13
7.9375 | 17
7.9477 | 15
7.958 | 22
7.9683 | 18
7.9785 | 19
7.9888 | 16
7.9991 | 15
8.0093 | 17
8.0196 | 18
8.0299 | 22
8.0401 | 15
8.0504 | 18
8.0607 | 17
8.0709 | 21
8.0812 | 21
8.0915 | 19
8.1017 | 19
8.112 | 20
8.1222 | 12
8.1325 | 17
8.1428 | 18
8.153 | 14
8.1633 | 17
8.1736 | 16
8.1838 | 14
8.1941 | 20
8.2044 | 17
8.2146 | 19
8.2249 | 21
8.2352 | 16
8.2454 | 18
8.2557 | 20
8.266 | 15
8.2762 | 18
8.2865 | 16
8.2968 | 21
8.307 | 22
8.3173 | 18
8.3275 | 17
8.3378 | 14
8.3481 | 18
8.3583 | 23
8.3686 | 18
8.3789 | 17
8.3891 | 18
8.3994 | 15
8.4097 | 19
8.4199 | 13
8.4302 | 20
8.4405 | 19
8.4507 | 24
8.461 | 19
8.4713 | 19
8.4815 | 20
8.4918 | 17
8.5021 | 15
8.5123 | 19
8.5226 | 17
8.5328 | 13
8.5431 | 16
8.5534 | 18
8.5636 | 18
8.5739 | 22
8.5842 | 16
8.5944 | 18
8.6047 | 14
8.615 | 18
8.6252 | 20
8.6355 | 21
8.6458 | 21
8.656 | 15
8.6663 | 19
8.6766 | 21
8.6868 | 17
8.6971 | 19
8.7074 | 21
8.7176 | 24
8.7279 | 21
8.7381 | 19
8.7484 | 19
8.7587 | 22
8.7689 | 19
8.7792 | 24
8.7895 | 22
8.7997 | 22
8.81 | 15
8.8203 | 21
8.8305 | 20
8.8408 | 21
8.8511 | 22
8.8613 | 19
8.8716 | 22
8.8819 | 22
8.8921 | 18
8.9024 | 23
8.9127 | 20
8.9229 | 19
8.9332 | 23
8.9434 | 18
8.9537 | 13
8.964 | 16
8.9742 | 20
8.9845 | 21
8.9948 | 18
9.005 | 25
9.0153 | 23
9.0256 | 19
9.0358 | 22
9.0461 | 22
9.0564 | 19
9.0666 | 16
9.0769 | 17
9.0872 | 25
9.0974 | 24
9.1077 | 21
9.118 | 20
9.1282 | 20
9.1385 | 22
9.1487 | 21
9.159 | 17
9.1693 | 21
9.1795 | 16
9.1898 | 24
9.2001 | 18
9.2103 | 17
9.2206 | 21
9.2309 | 20
9.2411 | 19
9.2514 | 18
9.2617 | 16
9.2719 | 19
9.2822 | 18
9.2925 | 15
9.3027 | 15
9.313 | 25
9.3233 | 16
9.3335 | 15
9.3438 | 17
9.354 | 24
9.3643 | 23
9.3746 | 22
9.3848 | 24
9.3951 | 24
9.4054 | 24
9.4156 | 22
9.4259 | 22
9.4362 | 19
9.4464 | 22
9.4567 | 19
9.467 | 18
9.4772 | 24
9.4875 | 22
9.4978 | 20
9.508 | 24
9.5183 | 28
9.5286 | 23
9.5388 | 19
9.5491 | 18
9.5593 | 20
9.5696 | 21
9.5799 | 19
9.5901 | 20
9.6004 | 27
9.6107 | 19
9.6209 | 23
9.6312 | 21
9.6415 | 24
9.6517 | 18
9.662 | 18
9.6723 | 21
9.6825 | 18
9.6928 | 21
9.7031 | 25
9.7133 | 21
9.7236 | 23
9.7339 | 23
9.7441 | 24
9.7544 | 24
9.7646 | 20
9.7749 | 19
9.7852 | 20
9.7954 | 21
9.8057 | 19
9.816 | 26
9.8262 | 24
9.8365 | 22
9.8468 | 22
9.857 | 26
9.8673 | 28
9.8776 | 22
9.8878 | 26
9.8981 | 26
9.9084 | 28
9.9186 | 20
9.9289 | 22
9.9392 | 24
9.9494 | 25
9.9597 | 25
9.9699 | 25
9.9802 | 26
9.9905 | 25
10.0007 | 26
10.011 | 23
10.0213 | 30
10.0315 | 26
10.0418 | 28
10.0521 | 25
10.0623 | 22
10.0726 | 31
10.0829 | 31
10.0931 | 27
10.1034 | 27
10.1137 | 19
10.1239 | 24
10.1342 | 24
10.1445 | 28
10.1547 | 30
10.165 | 28
10.1752 | 32
10.1855 | 24
10.1958 | 30
10.206 | 30
10.2163 | 27
10.2266 | 32
10.2368 | 32
10.2471 | 33
10.2574 | 33
10.2676 | 32
10.2779 | 35
10.2882 | 31
10.2984 | 29
10.3087 | 33
10.319 | 31
10.3292 | 31
10.3395 | 36
10.3498 | 30
10.36 | 31
10.3703 | 34
10.3806 | 31
10.3908 | 33
10.4011 | 34
10.4113 | 30
10.4216 | 32
10.4319 | 33
10.4421 | 28
10.4524 | 32
10.4627 | 30
10.4729 | 34
10.4832 | 35
10.4935 | 32
10.5037 | 30
10.514 | 27
10.5243 | 32
10.5345 | 36
10.5448 | 32
10.5551 | 31
10.5653 | 32
10.5756 | 29
10.5859 | 33
10.5961 | 26
10.6064 | 34
10.6166 | 33
10.6269 | 38
10.6372 | 32
10.6474 | 32
10.6577 | 34
10.668 | 30
10.6782 | 28
10.6885 | 33
10.6988 | 30
10.709 | 27
10.7193 | 30
10.7296 | 32
10.7398 | 32
10.7501 | 35
10.7604 | 30
10.7706 | 32
10.7809 | 28
10.7912 | 31
10.8014 | 34
10.8117 | 34
10.8219 | 34
10.8322 | 29
10.8425 | 33
10.8527 | 34
10.863 | 31
10.8733 | 32
10.8835 | 34
10.8938 | 38
10.9041 | 35
10.9143 | 33
10.9246 | 33
10.9349 | 35
10.9451 | 33
10.9554 | 37
10.9657 | 35
10.9759 | 35
10.9862 | 29
10.9965 | 34
11.0067 | 34
11.017 | 34
11.0272 | 35
11.0375 | 33
11.0478 | 35
11.058 | 35
11.0683 | 32
11.0786 | 36
11.0888 | 33
11.0991 | 33
11.1094 | 37
11.1196 | 32
11.1299 | 27
11.1402 | 30
11.1504 | 34
11.1607 | 35
11.171 | 31
11.1812 | 39
11.1915 | 37
11.2018 | 33
11.212 | 35
11.2223 | 29
11.2325 | 39
11.2428 | 42
11.2531 | 29
11.2633 | 34
11.2736 | 35
11.2839 | 37
11.2941 | 35
11.3044 | 36
11.3147 | 32
11.3249 | 32
11.3352 | 32
11.3455 | 30
11.3557 | 31
11.366 | 33
11.3763 | 33
11.3865 | 27
11.3968 | 39
11.4071 | 30
11.4173 | 33
11.4276 | 29
11.4378 | 35
11.4481 | 33
11.4584 | 27
11.4686 | 32
11.4789 | 30
11.4892 | 31
11.4994 | 37
11.5097 | 34
11.52 | 31
11.5302 | 31
11.5405 | 34
11.5508 | 33
11.561 | 32
11.5713 | 34
11.5816 | 30
11.5918 | 32
11.6021 | 35
11.6124 | 29
11.6226 | 39
11.6329 | 36
11.6431 | 33
11.6534 | 34
11.6637 | 28
11.6739 | 33
11.6842 | 31
11.6945 | 32
11.7047 | 32
11.715 | 36
11.7253 | 33
11.7355 | 35
11.7458 | 30
11.7561 | 38
11.7663 | 31
11.7766 | 29
11.7869 | 29
11.7971 | 31
11.8074 | 30
11.8177 | 32
11.8279 | 31
11.8382 | 32
11.8484 | 30
11.8587 | 32
11.869 | 33
11.8792 | 32
11.8895 | 34
11.8998 | 34
11.91 | 30
11.9203 | 28
11.9306 | 30
11.9408 | 33
11.9511 | 32
11.9614 | 32
11.9716 | 31
11.9819 | 31
11.9922 | 27
12.0024 | 33
12.0127 | 30
12.023 | 32
12.0332 | 32
12.0435 | 37
12.0537 | 36
12.064 | 40
12.0743 | 40
12.0845 | 40
12.0948 | 42
12.1051 | 44
12.1153 | 44
12.1256 | 38
12.1359 | 37
12.1461 | 43
12.1564 | 42
12.1667 | 43
12.1769 | 40
12.1872 | 37
12.1975 | 51
12.2077 | 48
12.218 | 44
12.2283 | 47
12.2385 | 43
12.2488 | 46
12.259 | 50
12.2693 | 56
12.2796 | 55
12.2898 | 58
12.3001 | 61
12.3104 | 57
12.3206 | 59
12.3309 | 50
12.3412 | 53
12.3514 | 50
12.3617 | 53
12.372 | 62
12.3822 | 57
12.3925 | 53
12.4028 | 50
12.413 | 54
12.4233 | 62
12.4336 | 60
12.4438 | 67
12.4541 | 69
12.4643 | 60
12.4746 | 75
12.4849 | 66
12.4951 | 72
12.5054 | 85
12.5157 | 85
12.5259 | 105
12.5362 | 112
12.5465 | 130
12.5567 | 156
12.567 | 187
12.5773 | 230
12.5875 | 309
12.5978 | 364
12.6081 | 475
12.6183 | 582
12.6286 | 718
12.6389 | 932
12.6491 | 1104
12.6594 | 1281
12.6697 | 1453
12.6799 | 1624
12.6902 | 1674
12.7004 | 1693
12.7107 | 1595
12.721 | 1459
12.7312 | 1217
12.7415 | 1007
12.7518 | 756
12.762 | 585
12.7723 | 407
12.7826 | 302
12.7928 | 197
12.8031 | 165
12.8134 | 130
12.8236 | 107
12.8339 | 94
12.8442 | 85
12.8544 | 79
12.8647 | 75
12.875 | 81
12.8852 | 77
12.8955 | 78
12.9057 | 68
12.916 | 66
12.9263 | 66
12.9365 | 64
12.9468 | 69
12.9571 | 65
12.9673 | 73
12.9776 | 69
12.9879 | 60
12.9981 | 59
13.0084 | 62
13.0187 | 64
13.0289 | 68
13.0392 | 63
13.0495 | 66
13.0597 | 56
13.07 | 65
13.0803 | 60
13.0905 | 61
13.1008 | 57
13.111 | 66
13.1213 | 57
13.1316 | 60
13.1418 | 64
13.1521 | 63
13.1624 | 59
13.1726 | 62
13.1829 | 54
13.1932 | 52
13.2034 | 53
13.2137 | 51
13.224 | 53
13.2342 | 48
13.2445 | 52
13.2548 | 54
13.265 | 49
13.2753 | 52
13.2856 | 52
13.2958 | 52
13.3061 | 52
13.3163 | 55
13.3266 | 54
13.3369 | 52
13.3471 | 55
13.3574 | 52
13.3677 | 53
13.3779 | 51
13.3882 | 55
13.3985 | 56
13.4087 | 51
13.419 | 51
13.4293 | 55
13.4395 | 57
13.4498 | 52
13.4601 | 58
13.4703 | 54
13.4806 | 55
13.4909 | 55
13.5011 | 52
13.5114 | 55
13.5216 | 56
13.5319 | 61
13.5422 | 57
13.5524 | 52
13.5627 | 57
13.573 | 58
13.5832 | 51
13.5935 | 57
13.6038 | 59
13.614 | 57
13.6243 | 60
13.6346 | 55
13.6448 | 50
13.6551 | 57
13.6654 | 55
13.6756 | 54
13.6859 | 63
13.6962 | 53
13.7064 | 54
13.7167 | 51
13.7269 | 58
13.7372 | 57
13.7475 | 48
13.7577 | 52
13.768 | 54
13.7783 | 56
13.7885 | 59
13.7988 | 53
13.8091 | 51
13.8193 | 52
13.8296 | 55
13.8399 | 52
13.8501 | 53
13.8604 | 54
13.8707 | 50
13.8809 | 55
13.8912 | 53
13.9015 | 55
13.9117 | 47
13.922 | 48
13.9322 | 54
13.9425 | 53
13.9528 | 48
13.963 | 51
13.9733 | 50
13.9836 | 47
13.9938 | 45
14.0041 | 47
14.0144 | 45
14.0246 | 44
14.0349 | 50
14.0452 | 50
14.0554 | 47
14.0657 | 46
14.076 | 45
14.0862 | 52
14.0965 | 44
14.1068 | 54
14.117 | 50
14.1273 | 46
14.1375 | 48
14.1478 | 48
14.1581 | 46
14.1683 | 51
14.1786 | 53
14.1889 | 48
14.1991 | 50
14.2094 | 57
14.2197 | 49
14.2299 | 52
14.2402 | 58
14.2505 | 53
14.2607 | 58
14.271 | 53
14.2813 | 49
14.2915 | 50
14.3018 | 53
14.3121 | 52
14.3223 | 49
14.3326 | 49
14.3428 | 52
14.3531 | 53
14.3634 | 46
14.3736 | 45
14.3839 | 40
14.3942 | 46
14.4044 | 53
14.4147 | 47
14.425 | 43
14.4352 | 48
14.4455 | 46
14.4558 | 45
14.466 | 44
14.4763 | 45
14.4866 | 41
14.4968 | 45
14.5071 | 45
14.5174 | 44
14.5276 | 45
14.5379 | 39
14.5481 | 40
14.5584 | 39
14.5687 | 44
14.5789 | 48
14.5892 | 36
14.5995 | 42
14.6097 | 41
14.62 | 39
14.6303 | 40
14.6405 | 42
14.6508 | 42
14.6611 | 44
14.6713 | 42
14.6816 | 47
14.6919 | 44
14.7021 | 38
14.7124 | 36
14.7227 | 40
14.7329 | 40
14.7432 | 37
14.7534 | 39
14.7637 | 40
14.774 | 37
14.7842 | 47
14.7945 | 46
14.8048 | 35
14.815 | 42
14.8253 | 31
14.8356 | 41
14.8458 | 41
14.8561 | 30
14.8664 | 40
14.8766 | 38
14.8869 | 38
14.8972 | 37
14.9074 | 36
14.9177 | 37
14.928 | 32
14.9382 | 34
14.9485 | 42
14.9587 | 39
14.969 | 31
14.9793 | 36
14.9895 | 34
14.9998 | 36
15.0101 | 38
15.0203 | 33
15.0306 | 31
15.0409 | 39
15.0511 | 39
15.0614 | 39
15.0717 | 27
15.0819 | 45
15.0922 | 38
15.1025 | 37
15.1127 | 36
15.123 | 38
15.1333 | 31
15.1435 | 37
15.1538 | 31
15.1641 | 33
15.1743 | 36
15.1846 | 27
15.1948 | 28
15.2051 | 31
15.2154 | 32
15.2256 | 33
15.2359 | 36
15.2462 | 30
15.2564 | 32
15.2667 | 32
15.277 | 33
15.2872 | 31
15.2975 | 39
15.3078 | 33
15.318 | 26
15.3283 | 30
15.3386 | 32
15.3488 | 34
15.3591 | 35
15.3694 | 28
15.3796 | 30
15.3899 | 28
15.4001 | 34
15.4104 | 33
15.4207 | 33
15.4309 | 38
15.4412 | 18
15.4515 | 23
15.4617 | 27
15.472 | 32
15.4823 | 32
15.4925 | 35
15.5028 | 31
15.5131 | 26
15.5233 | 30
15.5336 | 28
15.5439 | 25
15.5541 | 31
15.5644 | 30
15.5747 | 32
15.5849 | 32
15.5952 | 31
15.6054 | 31
15.6157 | 27
15.626 | 32
15.6362 | 26
15.6465 | 28
15.6568 | 36
15.667 | 31
15.6773 | 26
15.6876 | 30
15.6978 | 29
15.7081 | 33
15.7184 | 37
15.7286 | 27
15.7389 | 26
15.7492 | 27
15.7594 | 27
15.7697 | 32
15.78 | 28
15.7902 | 29
15.8005 | 31
15.8107 | 31
15.821 | 30
15.8313 | 26
15.8415 | 28
15.8518 | 29
15.8621 | 26
15.8723 | 31
15.8826 | 27
15.8929 | 28
15.9031 | 28
15.9134 | 30
15.9237 | 26
15.9339 | 23
15.9442 | 32
15.9545 | 35
15.9647 | 31
15.975 | 37
15.9853 | 34
15.9955 | 29
16.0058 | 28
16.016 | 35
16.0263 | 26
16.0366 | 32
16.0468 | 32
16.0571 | 29
16.0674 | 28
16.0776 | 36
16.0879 | 36
16.0982 | 30
16.1084 | 37
16.1187 | 35
16.129 | 32
16.1392 | 31
16.1495 | 30
16.1598 | 36
16.17 | 28
16.1803 | 32
16.1906 | 31
16.2008 | 30
16.2111 | 27
16.2213 | 36
16.2316 | 35
16.2419 | 43
16.2521 | 38
16.2624 | 38
16.2727 | 37
16.2829 | 40
16.2932 | 32
16.3035 | 38
16.3137 | 36
16.324 | 33
16.3343 | 42
16.3445 | 34
16.3548 | 36
16.3651 | 43
16.3753 | 37
16.3856 | 36
16.3959 | 36
16.4061 | 37
16.4164 | 34
16.4266 | 35
16.4369 | 41
16.4472 | 38
16.4574 | 42
16.4677 | 40
16.478 | 35
16.4882 | 40
16.4985 | 40
16.5088 | 43
16.519 | 38
16.5293 | 40
16.5396 | 42
16.5498 | 46
16.5601 | 40
16.5704 | 47
16.5806 | 40
16.5909 | 44
16.6012 | 42
16.6114 | 45
16.6217 | 40
16.6319 | 42
16.6422 | 40
16.6525 | 40
16.6627 | 49
16.673 | 48
16.6833 | 50
16.6935 | 57
16.7038 | 57
16.7141 | 61
16.7243 | 61
16.7346 | 69
16.7449 | 85
16.7551 | 98
16.7654 | 125
16.7757 | 147
16.7859 | 173
16.7962 | 225
16.8065 | 280
16.8167 | 332
16.827 | 365
16.8372 | 400
16.8475 | 392
16.8578 | 426
16.868 | 391
16.8783 | 396
16.8886 | 354
16.8988 | 318
16.9091 | 273
16.9194 | 257
16.9296 | 215
16.9399 | 197
16.9502 | 188
16.9604 | 199
16.9707 | 221
16.981 | 234
16.9912 | 222
17.0015 | 223
17.0118 | 206
17.022 | 217
17.0323 | 170
17.0425 | 150
17.0528 | 134
17.0631 | 111
17.0733 | 99
17.0836 | 80
17.0939 | 72
17.1041 | 62
17.1144 | 51
17.1247 | 51
17.1349 | 46
17.1452 | 43
17.1555 | 39
17.1657 | 50
17.176 | 42
17.1863 | 42
17.1965 | 41
17.2068 | 38
17.2171 | 37
17.2273 | 41
17.2376 | 38
17.2478 | 40
17.2581 | 37
17.2684 | 44
17.2786 | 42
17.2889 | 40
17.2992 | 38
17.3094 | 38
17.3197 | 36
17.33 | 38
17.3402 | 46
17.3505 | 40
17.3608 | 37
17.371 | 40
17.3813 | 37
17.3916 | 42
17.4018 | 32
17.4121 | 43
17.4224 | 41
17.4326 | 35
17.4429 | 41
17.4532 | 36
17.4634 | 35
17.4737 | 37
17.4839 | 31
17.4942 | 32
17.5045 | 36
17.5147 | 32
17.525 | 36
17.5353 | 27
17.5455 | 40
17.5558 | 36
17.5661 | 32
17.5763 | 40
17.5866 | 33
17.5969 | 31
17.6071 | 34
17.6174 | 33
17.6277 | 35
17.6379 | 28
17.6482 | 35
17.6585 | 39
17.6687 | 40
17.679 | 34
17.6892 | 36
17.6995 | 30
17.7098 | 37
17.72 | 37
17.7303 | 35
17.7406 | 40
17.7508 | 36
17.7611 | 42
17.7714 | 33
17.7816 | 37
17.7919 | 35
17.8022 | 33
17.8124 | 33
17.8227 | 30
17.833 | 31
17.8432 | 30
17.8535 | 35
17.8638 | 34
17.874 | 26
17.8843 | 36
17.8945 | 36
17.9048 | 37
17.9151 | 35
17.9253 | 38
17.9356 | 35
17.9459 | 32
17.9561 | 29
17.9664 | 27
17.9767 | 40
17.9869 | 34
17.9972 | 32
18.0075 | 30
18.0177 | 28
18.028 | 38
18.0383 | 35
18.0485 | 32
18.0588 | 35
18.0691 | 28
18.0793 | 31
18.0896 | 36
18.0998 | 30
18.1101 | 31
18.1204 | 29
18.1306 | 29
18.1409 | 24
18.1512 | 31
18.1614 | 25
18.1717 | 28
18.182 | 35
18.1922 | 28
18.2025 | 31
18.2128 | 26
18.223 | 33
18.2333 | 32
18.2436 | 33
18.2538 | 34
18.2641 | 37
18.2744 | 32
18.2846 | 36
18.2949 | 32
18.3051 | 40
18.3154 | 35
18.3257 | 31
18.3359 | 33
18.3462 | 30
18.3565 | 32
18.3667 | 42
18.377 | 37
18.3873 | 39
18.3975 | 34
18.4078 | 43
18.4181 | 39
18.4283 | 39
18.4386 | 38
18.4489 | 43
18.4591 | 36
18.4694 | 36
18.4797 | 32
18.4899 | 33
18.5002 | 36
18.5104 | 36
18.5207 | 33
18.531 | 35
18.5412 | 28
18.5515 | 36
18.5618 | 32
18.572 | 40
18.5823 | 30
18.5926 | 33
18.6028 | 28
18.6131 | 35
18.6234 | 33
18.6336 | 26
18.6439 | 36
18.6542 | 28
18.6644 | 26
18.6747 | 28
18.685 | 29
18.6952 | 33
18.7055 | 32
18.7157 | 33
18.726 | 24
18.7363 | 31
18.7465 | 37
18.7568 | 33
18.7671 | 33
18.7773 | 30
18.7876 | 37
18.7979 | 36
18.8081 | 40
18.8184 | 33
18.8287 | 40
18.8389 | 50
18.8492 | 48
18.8595 | 54
18.8697 | 65
18.88 | 69
18.8903 | 77
18.9005 | 74
18.9108 | 95
18.921 | 109
18.9313 | 127
18.9416 | 157
18.9518 | 183
18.9621 | 229
18.9724 | 240
18.9826 | 297
18.9929 | 320
19.0032 | 343
19.0134 | 381
19.0237 | 419
19.034 | 394
19.0442 | 385
19.0545 | 402
19.0648 | 349
19.075 | 301
19.0853 | 256
19.0956 | 220
19.1058 | 189
19.1161 | 169
19.1263 | 116
19.1366 | 88
19.1469 | 72
19.1571 | 75
19.1674 | 59
19.1777 | 55
19.1879 | 62
19.1982 | 49
19.2085 | 49
19.2187 | 45
19.229 | 44
19.2393 | 41
19.2495 | 38
19.2598 | 43
19.2701 | 41
19.2803 | 49
19.2906 | 48
19.3009 | 45
19.3111 | 51
19.3214 | 48
19.3316 | 55
19.3419 | 63
19.3522 | 53
19.3624 | 60
19.3727 | 58
19.383 | 53
19.3932 | 51
19.4035 | 47
19.4138 | 41
19.424 | 46
19.4343 | 39
19.4446 | 42
19.4548 | 39
19.4651 | 30
19.4754 | 34
19.4856 | 36
19.4959 | 28
19.5062 | 32
19.5164 | 31
19.5267 | 37
19.5369 | 30
19.5472 | 39
19.5575 | 34
19.5677 | 35
19.578 | 33
19.5883 | 37
19.5985 | 33
19.6088 | 28
19.6191 | 31
19.6293 | 40
19.6396 | 28
19.6499 | 38
19.6601 | 33
19.6704 | 42
19.6807 | 41
19.6909 | 43
19.7012 | 32
19.7115 | 45
19.7217 | 34
19.732 | 46
19.7422 | 40
19.7525 | 43
19.7628 | 39
19.773 | 41
19.7833 | 37
19.7936 | 39
19.8038 | 40
19.8141 | 40
19.8244 | 39
19.8346 | 40
19.8449 | 32
19.8552 | 43
19.8654 | 39
19.8757 | 44
19.886 | 42
19.8962 | 43
19.9065 | 39
19.9168 | 46
19.927 | 42
19.9373 | 43
19.9476 | 40
19.9578 | 37
19.9681 | 45
19.9783 | 41
19.9886 | 38
19.9989 | 37
20.0091 | 42
20.0194 | 40
20.0297 | 48
20.0399 | 41
20.0502 | 33
20.0605 | 34
20.0707 | 41
20.081 | 41
20.0913 | 34
20.1015 | 37
20.1118 | 37
20.1221 | 38
20.1323 | 40
20.1426 | 37
20.1529 | 40
20.1631 | 36
20.1734 | 41
20.1836 | 39
20.1939 | 37
20.2042 | 36
20.2144 | 39
20.2247 | 41
20.235 | 38
20.2452 | 39
20.2555 | 41
20.2658 | 46
20.276 | 39
20.2863 | 39
20.2966 | 36
20.3068 | 48
20.3171 | 42
20.3274 | 38
20.3376 | 41
20.3479 | 46
20.3582 | 34
20.3684 | 45
20.3787 | 35
20.3889 | 37
20.3992 | 41
20.4095 | 42
20.4197 | 41
20.43 | 42
20.4403 | 39
20.4505 | 39
20.4608 | 40
20.4711 | 37
20.4813 | 37
20.4916 | 49
20.5019 | 45
20.5121 | 45
20.5224 | 48
20.5327 | 38
20.5429 | 44
20.5532 | 48
20.5635 | 50
20.5737 | 37
20.584 | 39
20.5942 | 48
20.6045 | 40
20.6148 | 45
20.625 | 44
20.6353 | 44
20.6456 | 44
20.6558 | 41
20.6661 | 45
20.6764 | 45
20.6866 | 41
20.6969 | 37
20.7072 | 44
20.7174 | 41
20.7277 | 40
20.738 | 48
20.7482 | 40
20.7585 | 42
20.7688 | 42
20.779 | 36
20.7893 | 50
20.7995 | 41
20.8098 | 47
20.8201 | 43
20.8303 | 40
20.8406 | 42
20.8509 | 48
20.8611 | 48
20.8714 | 41
20.8817 | 41
20.8919 | 45
20.9022 | 52
20.9125 | 39
20.9227 | 48
20.933 | 50
20.9433 | 39
20.9535 | 50
20.9638 | 40
20.9741 | 46
20.9843 | 44
20.9946 | 39
21.0048 | 44
21.0151 | 42
21.0254 | 47
21.0356 | 45
21.0459 | 51
21.0562 | 53
21.0664 | 46
21.0767 | 49
21.087 | 39
21.0972 | 48
21.1075 | 44
21.1178 | 47
21.128 | 50
21.1383 | 41
21.1486 | 49
21.1588 | 44
21.1691 | 49
21.1794 | 50
21.1896 | 48
21.1999 | 48
21.2101 | 52
21.2204 | 53
21.2307 | 50
21.2409 | 52
21.2512 | 48
21.2615 | 45
21.2717 | 46
21.282 | 53
21.2923 | 52
21.3025 | 43
21.3128 | 48
21.3231 | 51
21.3333 | 51
21.3436 | 52
21.3539 | 50
21.3641 | 39
21.3744 | 50
21.3847 | 51
21.3949 | 54
21.4052 | 55
21.4154 | 50
21.4257 | 51
21.436 | 51
21.4462 | 50
21.4565 | 54
21.4668 | 52
21.477 | 55
21.4873 | 44
21.4976 | 50
21.5078 | 53
21.5181 | 50
21.5284 | 46
21.5386 | 50
21.5489 | 51
21.5592 | 50
21.5694 | 47
21.5797 | 42
21.59 | 45
21.6002 | 46
21.6105 | 50
21.6207 | 46
21.631 | 49
21.6413 | 43
21.6515 | 48
21.6618 | 41
21.6721 | 48
21.6823 | 42
21.6926 | 50
21.7029 | 45
21.7131 | 50
21.7234 | 50
21.7337 | 51
21.7439 | 48
21.7542 | 54
21.7645 | 41
21.7747 | 46
21.785 | 42
21.7953 | 49
21.8055 | 48
21.8158 | 52
21.826 | 44
21.8363 | 50
21.8466 | 44
21.8568 | 48
21.8671 | 42
21.8774 | 52
21.8876 | 47
21.8979 | 52
21.9082 | 41
21.9184 | 47
21.9287 | 40
21.939 | 50
21.9492 | 47
21.9595 | 44
21.9698 | 48
21.98 | 47
21.9903 | 53
22.0006 | 48
22.0108 | 55
22.0211 | 44
22.0313 | 55
22.0416 | 48
22.0519 | 49
22.0621 | 45
22.0724 | 48
22.0827 | 46
22.0929 | 50
22.1032 | 50
22.1135 | 51
22.1237 | 50
22.134 | 44
22.1443 | 47
22.1545 | 43
22.1648 | 49
22.1751 | 43
22.1853 | 56
22.1956 | 46
22.2059 | 53
22.2161 | 47
22.2264 | 49
22.2367 | 46
22.2469 | 49
22.2572 | 46
22.2674 | 56
22.2777 | 48
22.288 | 44
22.2982 | 39
22.3085 | 46
22.3188 | 54
22.329 | 48
22.3393 | 55
22.3496 | 47
22.3598 | 53
22.3701 | 49
22.3804 | 50
22.3906 | 45
22.4009 | 48
22.4112 | 46
22.4214 | 58
22.4317 | 43
22.442 | 53
22.4522 | 47
22.4625 | 52
22.4727 | 49
22.483 | 55
22.4933 | 48
22.5035 | 50
22.5138 | 49
22.5241 | 58
22.5343 | 48
22.5446 | 51
22.5549 | 51
22.5651 | 46
22.5754 | 56
22.5857 | 48
22.5959 | 52
22.6062 | 52
22.6165 | 52
22.6267 | 48
22.637 | 52
22.6473 | 49
22.6575 | 50
22.6678 | 46
22.678 | 53
22.6883 | 49
22.6986 | 56
22.7088 | 42
22.7191 | 54
22.7294 | 47
22.7396 | 55
22.7499 | 46
22.7602 | 53
22.7704 | 45
22.7807 | 57
22.791 | 49
22.8012 | 53
22.8115 | 48
22.8218 | 52
22.832 | 46
22.8423 | 57
22.8526 | 46
22.8628 | 55
22.8731 | 47
22.8833 | 51
22.8936 | 46
22.9039 | 53
22.9141 | 46
22.9244 | 53
22.9347 | 45
22.9449 | 54
22.9552 | 52
22.9655 | 55
22.9757 | 55
22.986 | 55
22.9963 | 48
23.0065 | 57
23.0168 | 46
23.0271 | 53
23.0373 | 48
23.0476 | 57
23.0579 | 49
23.0681 | 55
23.0784 | 45
23.0886 | 47
23.0989 | 51
23.1092 | 49
23.1194 | 51
23.1297 | 53
23.14 | 46
23.1502 | 55
23.1605 | 55
23.1708 | 48
23.181 | 47
23.1913 | 50
23.2016 | 48
23.2118 | 51
23.2221 | 54
23.2324 | 54
23.2426 | 52
23.2529 | 57
23.2632 | 49
23.2734 | 55
23.2837 | 43
23.2939 | 46
23.3042 | 53
23.3145 | 48
23.3247 | 53
23.335 | 50
23.3453 | 52
23.3555 | 54
23.3658 | 52
23.3761 | 51
23.3863 | 54
23.3966 | 48
23.4069 | 46
23.4171 | 50
23.4274 | 51
23.4377 | 48
23.4479 | 49
23.4582 | 42
23.4685 | 49
23.4787 | 55
23.489 | 48
23.4992 | 54
23.5095 | 54
23.5198 | 55
23.53 | 48
23.5403 | 54
23.5506 | 53
23.5608 | 51
23.5711 | 49
23.5814 | 53
23.5916 | 42
23.6019 | 53
23.6122 | 55
23.6224 | 54
23.6327 | 41
23.643 | 53
23.6532 | 44
23.6635 | 46
23.6738 | 44
23.684 | 49
23.6943 | 51
23.7045 | 46
23.7148 | 49
23.7251 | 43
23.7353 | 44
23.7456 | 49
23.7559 | 50
23.7661 | 53
23.7764 | 54
23.7867 | 44
23.7969 | 47
23.8072 | 51
23.8175 | 48
23.8277 | 50
23.838 | 47
23.8483 | 55
23.8585 | 45
23.8688 | 48
23.8791 | 51
23.8893 | 46
23.8996 | 46
23.9098 | 51
23.9201 | 52
23.9304 | 43
23.9406 | 43
23.9509 | 50
23.9612 | 46
23.9714 | 41
23.9817 | 49
23.992 | 43
24.0022 | 55
24.0125 | 51
24.0228 | 48
24.033 | 55
24.0433 | 45
24.0536 | 44
24.0638 | 44
24.0741 | 48
24.0844 | 49
24.0946 | 40
24.1049 | 43
24.1151 | 50
24.1254 | 48
24.1357 | 47
24.1459 | 48
24.1562 | 50
24.1665 | 47
24.1767 | 45
24.187 | 45
24.1973 | 47
24.2075 | 41
24.2178 | 42
24.2281 | 42
24.2383 | 43
24.2486 | 54
24.2589 | 41
24.2691 | 33
24.2794 | 46
24.2897 | 39
24.2999 | 38
24.3102 | 42
24.3204 | 44
24.3307 | 35
24.341 | 48
24.3512 | 43
24.3615 | 49
24.3718 | 40
24.382 | 38
24.3923 | 34
24.4026 | 45
24.4128 | 41
24.4231 | 40
24.4334 | 41
24.4436 | 42
24.4539 | 44
24.4642 | 41
24.4744 | 45
24.4847 | 37
24.495 | 41
24.5052 | 44
24.5155 | 39
24.5257 | 42
24.536 | 49
24.5463 | 43
24.5565 | 46
24.5668 | 48
24.5771 | 34
24.5873 | 41
24.5976 | 41
24.6079 | 48
24.6181 | 40
24.6284 | 44
24.6387 | 40
24.6489 | 35
24.6592 | 42
24.6695 | 44
24.6797 | 41
24.69 | 42
24.7003 | 52
24.7105 | 47
24.7208 | 46
24.7311 | 48
24.7413 | 46
24.7516 | 39
24.7618 | 48
24.7721 | 42
24.7824 | 36
24.7926 | 40
24.8029 | 44
24.8132 | 38
24.8234 | 45
24.8337 | 40
24.844 | 46
24.8542 | 48
24.8645 | 43
24.8748 | 45
24.885 | 44
24.8953 | 44
24.9056 | 46
24.9158 | 45
24.9261 | 35
24.9364 | 46
24.9466 | 41
24.9569 | 47
24.9671 | 42
24.9774 | 45
24.9877 | 41
24.9979 | 47
25.0082 | 45
25.0185 | 41
25.0287 | 46
25.039 | 44
25.0493 | 41
25.0595 | 48
25.0698 | 35
25.0801 | 44
25.0903 | 41
25.1006 | 43
25.1109 | 48
25.1211 | 45
25.1314 | 41
25.1417 | 46
25.1519 | 44
25.1622 | 50
25.1724 | 39
25.1827 | 48
25.193 | 51
25.2032 | 55
25.2135 | 50
25.2238 | 44
25.234 | 59
25.2443 | 67
25.2546 | 63
25.2648 | 70
25.2751 | 69
25.2854 | 84
25.2956 | 92
25.3059 | 109
25.3162 | 134
25.3264 | 163
25.3367 | 204
25.347 | 264
25.3572 | 332
25.3675 | 426
25.3777 | 501
25.388 | 624
25.3983 | 741
25.4085 | 805
25.4188 | 874
25.4291 | 909
25.4393 | 907
25.4496 | 837
25.4599 | 883
25.4701 | 724
25.4804 | 654
25.4907 | 572
25.5009 | 536
25.5112 | 445
25.5215 | 380
25.5317 | 287
25.542 | 240
25.5523 | 188
25.5625 | 136
25.5728 | 110
25.583 | 106
25.5933 | 88
25.6036 | 84
25.6138 | 67
25.6241 | 63
25.6344 | 60
25.6446 | 57
25.6549 | 53
25.6652 | 60
25.6754 | 56
25.6857 | 51
25.696 | 45
25.7062 | 51
25.7165 | 47
25.7268 | 49
25.737 | 46
25.7473 | 41
25.7576 | 35
25.7678 | 47
25.7781 | 44
25.7883 | 44
25.7986 | 40
25.8089 | 39
25.8191 | 39
25.8294 | 43
25.8397 | 46
25.8499 | 48
25.8602 | 38
25.8705 | 40
25.8807 | 35
25.891 | 34
25.9013 | 37
25.9115 | 48
25.9218 | 42
25.9321 | 42
25.9423 | 48
25.9526 | 50
25.9629 | 44
25.9731 | 51
25.9834 | 39
25.9936 | 33
26.0039 | 52
26.0142 | 43
26.0244 | 41
26.0347 | 49
26.045 | 42
26.0552 | 40
26.0655 | 42
26.0758 | 45
26.086 | 41
26.0963 | 39
26.1066 | 39
26.1168 | 39
26.1271 | 37
26.1374 | 39
26.1476 | 39
26.1579 | 37
26.1682 | 43
26.1784 | 46
26.1887 | 45
26.1989 | 40
26.2092 | 43
26.2195 | 36
26.2297 | 40
26.24 | 36
26.2503 | 41
26.2605 | 42
26.2708 | 38
26.2811 | 50
26.2913 | 33
26.3016 | 38
26.3119 | 48
26.3221 | 42
26.3324 | 49
26.3427 | 36
26.3529 | 36
26.3632 | 41
26.3735 | 49
26.3837 | 39
26.394 | 49
26.4042 | 37
26.4145 | 46
26.4248 | 38
26.435 | 42
26.4453 | 44
26.4556 | 45
26.4658 | 44
26.4761 | 42
26.4864 | 53
26.4966 | 43
26.5069 | 46
26.5172 | 50
26.5274 | 44
26.5377 | 32
26.548 | 46
26.5582 | 48
26.5685 | 49
26.5788 | 43
26.589 | 47
26.5993 | 43
26.6095 | 46
26.6198 | 47
26.6301 | 46
26.6403 | 42
26.6506 | 44
26.6609 | 47
26.6711 | 44
26.6814 | 46
26.6917 | 45
26.7019 | 51
26.7122 | 50
26.7225 | 42
26.7327 | 44
26.743 | 54
26.7533 | 51
26.7635 | 53
26.7738 | 55
26.7841 | 45
26.7943 | 59
26.8046 | 53
26.8148 | 51
26.8251 | 47
26.8354 | 49
26.8456 | 49
26.8559 | 43
26.8662 | 46
26.8764 | 54
26.8867 | 46
26.897 | 49
26.9072 | 44
26.9175 | 46
26.9278 | 50
26.938 | 53
26.9483 | 39
26.9586 | 36
26.9688 | 40
26.9791 | 48
26.9894 | 43
26.9996 | 44
27.0099 | 48
27.0202 | 43
27.0304 | 38
27.0407 | 36
27.0509 | 41
27.0612 | 45
27.0715 | 48
27.0817 | 41
27.092 | 50
27.1023 | 42
27.1125 | 42
27.1228 | 50
27.1331 | 42
27.1433 | 46
27.1536 | 43
27.1639 | 45
27.1741 | 53
27.1844 | 44
27.1947 | 52
27.2049 | 60
27.2152 | 50
27.2255 | 49
27.2357 | 51
27.246 | 54
27.2562 | 55
27.2665 | 53
27.2768 | 54
27.287 | 53
27.2973 | 44
27.3076 | 53
27.3178 | 52
27.3281 | 55
27.3384 | 43
27.3486 | 46
27.3589 | 44
27.3692 | 51
27.3794 | 50
27.3897 | 44
27.4 | 50
27.4102 | 46
27.4205 | 51
27.4308 | 56
27.441 | 44
27.4513 | 55
27.4615 | 63
27.4718 | 58
27.4821 | 53
27.4923 | 60
27.5026 | 52
27.5129 | 59
27.5231 | 59
27.5334 | 59
27.5437 | 66
27.5539 | 55
27.5642 | 54
27.5745 | 55
27.5847 | 63
27.595 | 54
27.6053 | 53
27.6155 | 57
27.6258 | 58
27.6361 | 54
27.6463 | 60
27.6566 | 53
27.6668 | 55
27.6771 | 56
27.6874 | 50
27.6976 | 52
27.7079 | 55
27.7182 | 54
27.7284 | 58
27.7387 | 65
27.749 | 76
27.7592 | 67
27.7695 | 62
27.7798 | 71
27.79 | 67
27.8003 | 58
27.8106 | 60
27.8208 | 60
27.8311 | 57
27.8414 | 57
27.8516 | 48
27.8619 | 56
27.8721 | 45
27.8824 | 46
27.8927 | 41
27.9029 | 44
27.9132 | 49
27.9235 | 46
27.9337 | 40
27.944 | 46
27.9543 | 44
27.9645 | 48
27.9748 | 35
27.9851 | 46
27.9953 | 41
28.0056 | 41
28.0159 | 47
28.0261 | 45
28.0364 | 45
28.0467 | 49
28.0569 | 53
28.0672 | 53
28.0774 | 53
28.0877 | 64
28.098 | 60
28.1082 | 71
28.1185 | 71
28.1288 | 83
28.139 | 89
28.1493 | 88
28.1596 | 88
28.1698 | 90
28.1801 | 83
28.1904 | 71
28.2006 | 70
28.2109 | 72
28.2212 | 68
28.2314 | 60
28.2417 | 58
28.252 | 56
28.2622 | 49
28.2725 | 54
28.2827 | 50
28.293 | 36
28.3033 | 43
28.3135 | 46
28.3238 | 44
28.3341 | 41
28.3443 | 41
28.3546 | 38
28.3649 | 37
28.3751 | 37
28.3854 | 36
28.3957 | 38
28.4059 | 39
28.4162 | 40
28.4265 | 40
28.4367 | 31
28.447 | 33
28.4573 | 36
28.4675 | 37
28.4778 | 37
28.488 | 36
28.4983 | 37
28.5086 | 37
28.5188 | 35
28.5291 | 31
28.5394 | 41
28.5496 | 38
28.5599 | 32
28.5702 | 36
28.5804 | 41
28.5907 | 41
28.601 | 35
28.6112 | 29
28.6215 | 31
28.6318 | 33
28.642 | 34
28.6523 | 32
28.6626 | 34
28.6728 | 37
28.6831 | 37
28.6933 | 33
28.7036 | 35
28.7139 | 30
28.7241 | 37
28.7344 | 34
28.7447 | 30
28.7549 | 31
28.7652 | 31
28.7755 | 33
28.7857 | 31
28.796 | 29
28.8063 | 36
28.8165 | 39
28.8268 | 32
28.8371 | 34
28.8473 | 34
28.8576 | 26
28.8679 | 40
28.8781 | 36
28.8884 | 33
28.8986 | 31
28.9089 | 40
28.9192 | 32
28.9294 | 33
28.9397 | 34
28.95 | 31
28.9602 | 33
28.9705 | 35
28.9808 | 35
28.991 | 38
29.0013 | 31
29.0116 | 35
29.0218 | 33
29.0321 | 35
29.0424 | 31
29.0526 | 34
29.0629 | 33
29.0732 | 28
29.0834 | 31
29.0937 | 26
29.1039 | 34
29.1142 | 32
29.1245 | 33
29.1347 | 32
29.145 | 31
29.1553 | 30
29.1655 | 37
29.1758 | 33
29.1861 | 32
29.1963 | 30
29.2066 | 33
29.2169 | 36
29.2271 | 29
29.2374 | 36
29.2477 | 30
29.2579 | 42
29.2682 | 36
29.2785 | 28
29.2887 | 30
29.299 | 31
29.3092 | 29
29.3195 | 33
29.3298 | 35
29.34 | 26
29.3503 | 30
29.3606 | 31
29.3708 | 41
29.3811 | 37
29.3914 | 34
29.4016 | 33
29.4119 | 28
29.4222 | 36
29.4324 | 32
29.4427 | 30
29.453 | 31
29.4632 | 31
29.4735 | 37
29.4838 | 31
29.494 | 30
29.5043 | 33
29.5146 | 37
29.5248 | 31
29.5351 | 29
29.5453 | 29
29.5556 | 28
29.5659 | 33
29.5761 | 29
29.5864 | 40
29.5967 | 23
29.6069 | 38
29.6172 | 34
29.6275 | 34
29.6377 | 31
29.648 | 32
29.6583 | 32
29.6685 | 29
29.6788 | 31
29.6891 | 29
29.6993 | 33
29.7096 | 34
29.7199 | 34
29.7301 | 35
29.7404 | 32
29.7506 | 35
29.7609 | 29
29.7712 | 31
29.7814 | 33
29.7917 | 31
29.802 | 29
29.8122 | 39
29.8225 | 36
29.8328 | 23
29.843 | 33
29.8533 | 33
29.8636 | 36
29.8738 | 37
29.8841 | 30
29.8944 | 29
29.9046 | 31
29.9149 | 32
29.9252 | 35
29.9354 | 29
29.9457 | 30
29.9559 | 34
29.9662 | 33
29.9765 | 30
29.9867 | 29
29.997 | 31
30.0073 | 41
30.0175 | 28
30.0278 | 30
30.0381 | 32
30.0483 | 34
30.0586 | 34
30.0689 | 35
30.0791 | 29
30.0894 | 31
30.0997 | 29
30.1099 | 32
30.1202 | 28
30.1305 | 34
30.1407 | 31
30.151 | 35
30.1612 | 30
30.1715 | 30
30.1818 | 27
30.192 | 31
30.2023 | 25
30.2126 | 28
30.2228 | 34
30.2331 | 35
30.2434 | 33
30.2536 | 39
30.2639 | 36
30.2742 | 32
30.2844 | 31
30.2947 | 33
30.305 | 34
30.3152 | 40
30.3255 | 34
30.3358 | 35
30.346 | 33
30.3563 | 33
30.3665 | 36
30.3768 | 35
30.3871 | 38
30.3973 | 34
30.4076 | 32
30.4179 | 36
30.4281 | 37
30.4384 | 27
30.4487 | 33
30.4589 | 40
30.4692 | 26
30.4795 | 34
30.4897 | 30
30.5 | 35
30.5103 | 34
30.5205 | 30
30.5308 | 35
30.5411 | 35
30.5513 | 30
30.5616 | 36
30.5718 | 35
30.5821 | 34
30.5924 | 35
30.6026 | 35
30.6129 | 33
30.6232 | 37
30.6334 | 31
30.6437 | 33
30.654 | 33
30.6642 | 27
30.6745 | 41
30.6848 | 35
30.695 | 38
30.7053 | 38
30.7156 | 35
30.7258 | 41
30.7361 | 43
30.7464 | 32
30.7566 | 39
30.7669 | 42
30.7771 | 34
30.7874 | 45
30.7977 | 42
30.8079 | 44
30.8182 | 41
30.8285 | 34
30.8387 | 36
30.849 | 42
30.8593 | 41
30.8695 | 33
30.8798 | 41
30.8901 | 42
30.9003 | 39
30.9106 | 39
30.9209 | 41
30.9311 | 32
30.9414 | 35
30.9517 | 37
30.9619 | 39
30.9722 | 35
30.9824 | 37
30.9927 | 32
31.003 | 28
31.0132 | 36
31.0235 | 31
31.0338 | 39
31.044 | 34
31.0543 | 39
31.0646 | 32
31.0748 | 36
31.0851 | 31
31.0954 | 37
31.1056 | 33
31.1159 | 37
31.1262 | 37
31.1364 | 34
31.1467 | 30
31.157 | 32
31.1672 | 34
31.1775 | 33
31.1877 | 30
31.198 | 35
31.2083 | 35
31.2185 | 35
31.2288 | 42
31.2391 | 32
31.2493 | 33
31.2596 | 36
31.2699 | 35
31.2801 | 37
31.2904 | 42
31.3007 | 35
31.3109 | 35
31.3212 | 30
31.3315 | 37
31.3417 | 36
31.352 | 35
31.3623 | 33
31.3725 | 33
31.3828 | 40
31.393 | 34
31.4033 | 36
31.4136 | 31
31.4238 | 37
31.4341 | 31
31.4444 | 39
31.4546 | 33
31.4649 | 31
31.4752 | 30
31.4854 | 36
31.4957 | 37
31.506 | 31
31.5162 | 31
31.5265 | 30
31.5368 | 38
31.547 | 39
31.5573 | 36
31.5676 | 37
31.5778 | 36
31.5881 | 35
31.5983 | 35
31.6086 | 38
31.6189 | 36
31.6291 | 41
31.6394 | 44
31.6497 | 37
31.6599 | 42
31.6702 | 42
31.6805 | 36
31.6907 | 38
31.701 | 39
31.7113 | 36
31.7215 | 47
31.7318 | 40
31.7421 | 50
31.7523 | 51
31.7626 | 51
31.7729 | 58
31.7831 | 53
31.7934 | 66
31.8037 | 75
31.8139 | 89
31.8242 | 98
31.8344 | 118
31.8447 | 131
31.855 | 154
31.8652 | 173
31.8755 | 190
31.8858 | 201
31.896 | 219
31.9063 | 229
31.9166 | 215
31.9268 | 223
31.9371 | 207
31.9474 | 217
31.9576 | 179
31.9679 | 161
31.9782 | 151
31.9884 | 141
31.9987 | 133
32.009 | 127
32.0192 | 99
32.0295 | 93
32.0397 | 87
32.05 | 69
32.0603 | 65
32.0705 | 49
32.0808 | 46
32.0911 | 54
32.1013 | 51
32.1116 | 43
32.1219 | 50
32.1321 | 43
32.1424 | 40
32.1527 | 44
32.1629 | 42
32.1732 | 41
32.1835 | 37
32.1937 | 33
32.204 | 33
32.2143 | 41
32.2245 | 35
32.2348 | 32
32.245 | 28
32.2553 | 30
32.2656 | 37
32.2758 | 36
32.2861 | 36
32.2964 | 32
32.3066 | 30
32.3169 | 39
32.3272 | 30
32.3374 | 38
32.3477 | 31
32.358 | 45
32.3682 | 29
32.3785 | 35
32.3888 | 31
32.399 | 40
32.4093 | 32
32.4196 | 35
32.4298 | 33
32.4401 | 34
32.4503 | 31
32.4606 | 29
32.4709 | 35
32.4811 | 40
32.4914 | 35
32.5017 | 33
32.5119 | 31
32.5222 | 31
32.5325 | 30
32.5427 | 37
32.553 | 39
32.5633 | 36
32.5735 | 36
32.5838 | 36
32.5941 | 35
32.6043 | 39
32.6146 | 37
32.6249 | 26
32.6351 | 36
32.6454 | 37
32.6556 | 38
32.6659 | 39
32.6762 | 38
32.6864 | 27
32.6967 | 37
32.707 | 37
32.7172 | 34
32.7275 | 28
32.7378 | 32
32.748 | 35
32.7583 | 32
32.7686 | 39
32.7788 | 33
32.7891 | 39
32.7994 | 35
32.8096 | 44
32.8199 | 37
32.8302 | 44
32.8404 | 31
32.8507 | 44
32.8609 | 45
32.8712 | 53
32.8815 | 46
32.8917 | 41
32.902 | 48
32.9123 | 46
32.9225 | 47
32.9328 | 45
32.9431 | 44
32.9533 | 46
32.9636 | 43
32.9739 | 47
32.9841 | 45
32.9944 | 50
33.0047 | 42
33.0149 | 39
33.0252 | 42
33.0355 | 40
33.0457 | 39
33.056 | 37
33.0662 | 40
33.0765 | 42
33.0868 | 39
33.097 | 37
33.1073 | 31
33.1176 | 40
33.1278 | 40
33.1381 | 36
33.1484 | 38
33.1586 | 27
33.1689 | 33
33.1792 | 35
33.1894 | 30
33.1997 | 39
33.21 | 33
33.2202 | 28
33.2305 | 36
33.2408 | 35
33.251 | 32
33.2613 | 36
33.2715 | 31
33.2818 | 29
33.2921 | 32
33.3023 | 35
33.3126 | 33
33.3229 | 28
33.3331 | 33
33.3434 | 33
33.3537 | 32
33.3639 | 38
33.3742 | 37
33.3845 | 33
33.3947 | 35
33.405 | 42
33.4153 | 49
33.4255 | 53
33.4358 | 52
33.4461 | 61
33.4563 | 57
33.4666 | 63
33.4768 | 76
33.4871 | 74
33.4974 | 82
33.5076 | 66
33.5179 | 66
33.5282 | 73
33.5384 | 64
33.5487 | 68
33.559 | 67
33.5692 | 76
33.5795 | 63
33.5898 | 66
33.6 | 68
33.6103 | 69
33.6206 | 60
33.6308 | 55
33.6411 | 44
33.6514 | 53
33.6616 | 43
33.6719 | 40
33.6821 | 51
33.6924 | 45
33.7027 | 46
33.7129 | 43
33.7232 | 37
33.7335 | 39
33.7437 | 36
33.754 | 32
33.7643 | 29
33.7745 | 36
33.7848 | 27
33.7951 | 30
33.8053 | 31
33.8156 | 34
33.8259 | 28
33.8361 | 37
33.8464 | 37
33.8567 | 35
33.8669 | 32
33.8772 | 33
33.8874 | 33
33.8977 | 32
33.908 | 36
33.9182 | 32
33.9285 | 34
33.9388 | 39
33.949 | 34
33.9593 | 36
33.9696 | 33
33.9798 | 32
33.9901 | 27
34.0004 | 32
34.0106 | 29
34.0209 | 31
34.0312 | 27
34.0414 | 31
34.0517 | 32
34.062 | 37
34.0722 | 28
34.0825 | 24
34.0927 | 35
34.103 | 37
34.1133 | 30
34.1235 | 32
34.1338 | 30
34.1441 | 33
34.1543 | 29
34.1646 | 30
34.1749 | 33
34.1851 | 28
34.1954 | 28
34.2057 | 28
34.2159 | 24
34.2262 | 34
34.2365 | 24
34.2467 | 29
34.257 | 35
34.2673 | 32
34.2775 | 34
34.2878 | 31
34.2981 | 27
34.3083 | 28
34.3186 | 26
34.3288 | 39
34.3391 | 27
34.3494 | 24
34.3596 | 34
34.3699 | 27
34.3802 | 30
34.3904 | 29
34.4007 | 35
34.411 | 28
34.4212 | 33
34.4315 | 29
34.4418 | 27
34.452 | 29
34.4623 | 28
34.4726 | 29
34.4828 | 26
34.4931 | 29
34.5034 | 32
34.5136 | 35
34.5239 | 34
34.5341 | 30
34.5444 | 32
34.5547 | 26
34.5649 | 30
34.5752 | 31
34.5855 | 30
34.5957 | 33
34.606 | 31
34.6163 | 33
34.6265 | 30
34.6368 | 34
34.6471 | 32
34.6573 | 38
34.6676 | 32
34.6779 | 32
34.6881 | 31
34.6984 | 37
34.7087 | 34
34.7189 | 28
34.7292 | 30
34.7394 | 27
34.7497 | 27
34.76 | 28
34.7702 | 27
34.7805 | 27
34.7908 | 30
34.801 | 28
34.8113 | 31
34.8216 | 30
34.8318 | 28
34.8421 | 27
34.8524 | 35
34.8626 | 29
34.8729 | 35
34.8832 | 33
34.8934 | 30
34.9037 | 35
34.914 | 31
34.9242 | 30
34.9345 | 31
34.9447 | 29
34.955 | 26
34.9653 | 41
34.9755 | 28
34.9858 | 33
34.9961 | 31
35.0063 | 28
35.0166 | 28
35.0269 | 29
35.0371 | 30
35.0474 | 31
35.0577 | 29
35.0679 | 24
35.0782 | 31
35.0885 | 34
35.0987 | 35
35.109 | 31
35.1193 | 29
35.1295 | 35
35.1398 | 32
35.15 | 33
35.1603 | 30
35.1706 | 28
35.1808 | 37
35.1911 | 33
35.2014 | 31
35.2116 | 34
35.2219 | 29
35.2322 | 31
35.2424 | 30
35.2527 | 27
35.263 | 32
35.2732 | 35
35.2835 | 31
35.2938 | 35
35.304 | 30
35.3143 | 36
35.3246 | 34
35.3348 | 34
35.3451 | 30
35.3553 | 30
35.3656 | 33
35.3759 | 25
35.3861 | 27
35.3964 | 28
35.4067 | 23
35.4169 | 35
35.4272 | 28
35.4375 | 31
35.4477 | 31
35.458 | 26
35.4683 | 33
35.4785 | 26
35.4888 | 28
35.4991 | 32
35.5093 | 31
35.5196 | 33
35.5299 | 31
35.5401 | 30
35.5504 | 32
35.5606 | 29
35.5709 | 32
35.5812 | 29
35.5914 | 30
35.6017 | 32
35.612 | 36
35.6222 | 34
35.6325 | 36
35.6428 | 31
35.653 | 32
35.6633 | 33
35.6736 | 41
35.6838 | 31
35.6941 | 32
35.7044 | 36
35.7146 | 31
35.7249 | 31
35.7352 | 28
35.7454 | 35
35.7557 | 36
35.7659 | 30
35.7762 | 31
35.7865 | 32
35.7967 | 28
35.807 | 28
35.8173 | 35
35.8275 | 33
35.8378 | 27
35.8481 | 31
35.8583 | 34
35.8686 | 30
35.8789 | 35
35.8891 | 33
35.8994 | 29
35.9097 | 33
35.9199 | 33
35.9302 | 34
35.9405 | 32
35.9507 | 36
35.961 | 29
35.9712 | 28
35.9815 | 32
35.9918 | 24
36.002 | 31
36.0123 | 28
36.0226 | 32
36.0328 | 37
36.0431 | 28
36.0534 | 32
36.0636 | 34
36.0739 | 33
36.0842 | 36
36.0944 | 28
36.1047 | 34
36.115 | 30
36.1252 | 28
36.1355 | 31
36.1458 | 28
36.156 | 39
36.1663 | 30
36.1765 | 32
36.1868 | 30
36.1971 | 33
36.2073 | 35
36.2176 | 30
36.2279 | 29
36.2381 | 31
36.2484 | 39
36.2587 | 32
36.2689 | 32
36.2792 | 29
36.2895 | 32
36.2997 | 27
36.31 | 30
36.3203 | 27
36.3305 | 35
36.3408 | 30
36.3511 | 35
36.3613 | 32
36.3716 | 24
36.3818 | 37
36.3921 | 33
36.4024 | 35
36.4126 | 27
36.4229 | 25
36.4332 | 31
36.4434 | 29
36.4537 | 32
36.464 | 34
36.4742 | 32
36.4845 | 33
36.4948 | 30
36.505 | 34
36.5153 | 31
36.5256 | 32
36.5358 | 27
36.5461 | 33
36.5564 | 40
36.5666 | 28
36.5769 | 34
36.5872 | 30
36.5974 | 29
36.6077 | 32
36.6179 | 31
36.6282 | 30
36.6385 | 28
36.6487 | 30
36.659 | 29
36.6693 | 28
36.6795 | 26
36.6898 | 31
36.7001 | 35
36.7103 | 31
36.7206 | 31
36.7309 | 40
36.7411 | 29
36.7514 | 34
36.7617 | 39
36.7719 | 35
36.7822 | 30
36.7925 | 29
36.8027 | 37
36.813 | 27
36.8232 | 28
36.8335 | 35
36.8438 | 28
36.854 | 35
36.8643 | 35
36.8746 | 36
36.8848 | 32
36.8951 | 36
36.9054 | 34
36.9156 | 38
36.9259 | 32
36.9362 | 30
36.9464 | 33
36.9567 | 31
36.967 | 35
36.9772 | 28
36.9875 | 40
36.9978 | 32
37.008 | 31
37.0183 | 34
37.0285 | 31
37.0388 | 28
37.0491 | 30
37.0593 | 32
37.0696 | 35
37.0799 | 37
37.0901 | 34
37.1004 | 33
37.1107 | 38
37.1209 | 33
37.1312 | 35
37.1415 | 36
37.1517 | 34
37.162 | 37
37.1723 | 32
37.1825 | 36
37.1928 | 35
37.2031 | 34
37.2133 | 37
37.2236 | 35
37.2338 | 34
37.2441 | 35
37.2544 | 36
37.2646 | 38
37.2749 | 37
37.2852 | 32
37.2954 | 37
37.3057 | 35
37.316 | 42
37.3262 | 36
37.3365 | 36
37.3468 | 31
37.357 | 36
37.3673 | 32
37.3776 | 38
37.3878 | 33
37.3981 | 40
37.4084 | 37
37.4186 | 39
37.4289 | 35
37.4391 | 37
37.4494 | 41
37.4597 | 39
37.4699 | 38
37.4802 | 34
37.4905 | 36
37.5007 | 38
37.511 | 43
37.5213 | 42
37.5315 | 39
37.5418 | 39
37.5521 | 44
37.5623 | 32
37.5726 | 35
37.5829 | 35
37.5931 | 39
37.6034 | 34
37.6137 | 39
37.6239 | 39
37.6342 | 37
37.6444 | 40
37.6547 | 34
37.665 | 43
37.6752 | 39
37.6855 | 45
37.6958 | 40
37.706 | 39
37.7163 | 37
37.7266 | 36
37.7368 | 34
37.7471 | 41
37.7574 | 34
37.7676 | 32
37.7779 | 35
37.7882 | 37
37.7984 | 42
37.8087 | 36
37.819 | 31
37.8292 | 39
37.8395 | 37
37.8497 | 39
37.86 | 34
37.8703 | 35
37.8805 | 33
37.8908 | 42
37.9011 | 32
37.9113 | 35
37.9216 | 33
37.9319 | 40
37.9421 | 34
37.9524 | 39
37.9627 | 37
37.9729 | 39
37.9832 | 32
37.9935 | 39
38.0037 | 34
38.014 | 31
38.0243 | 33
38.0345 | 39
38.0448 | 40
38.055 | 42
38.0653 | 37
38.0756 | 47
38.0858 | 37
38.0961 | 32
38.1064 | 39
38.1166 | 46
38.1269 | 34
38.1372 | 44
38.1474 | 40
38.1577 | 43
38.168 | 41
38.1782 | 48
38.1885 | 41
38.1988 | 45
38.209 | 50
38.2193 | 55
38.2296 | 47
38.2398 | 48
38.2501 | 53
38.2603 | 50
38.2706 | 52
38.2809 | 52
38.2911 | 57
38.3014 | 60
38.3117 | 69
38.3219 | 67
38.3322 | 74
38.3425 | 84
38.3527 | 94
38.363 | 95
38.3733 | 113
38.3835 | 143
38.3938 | 163
38.4041 | 197
38.4143 | 248
38.4246 | 279
38.4349 | 352
38.4451 | 415
38.4554 | 432
38.4656 | 482
38.4759 | 485
38.4862 | 535
38.4964 | 513
38.5067 | 504
38.517 | 463
38.5272 | 441
38.5375 | 398
38.5478 | 363
38.558 | 372
38.5683 | 352
38.5786 | 338
38.5888 | 314
38.5991 | 299
38.6094 | 274
38.6196 | 250
38.6299 | 199
38.6402 | 180
38.6504 | 142
38.6607 | 135
38.6709 | 118
38.6812 | 98
38.6915 | 91
38.7017 | 83
38.712 | 81
38.7223 | 80
38.7325 | 72
38.7428 | 81
38.7531 | 71
38.7633 | 76
38.7736 | 68
38.7839 | 67
38.7941 | 66
38.8044 | 63
38.8147 | 55
38.8249 | 57
38.8352 | 54
38.8455 | 58
38.8557 | 57
38.866 | 44
38.8762 | 55
38.8865 | 53
38.8968 | 54
38.907 | 48
38.9173 | 51
38.9276 | 52
38.9378 | 52
38.9481 | 47
38.9584 | 52
38.9686 | 52
38.9789 | 38
38.9892 | 38
38.9994 | 45
39.0097 | 41
39.02 | 45
39.0302 | 41
39.0405 | 47
39.0508 | 50
39.061 | 44
39.0713 | 58
39.0816 | 60
39.0918 | 58
39.1021 | 55
39.1123 | 55
39.1226 | 64
39.1329 | 72
39.1431 | 68
39.1534 | 71
39.1637 | 78
39.1739 | 69
39.1842 | 70
39.1945 | 67
39.2047 | 69
39.215 | 62
39.2253 | 66
39.2355 | 61
39.2458 | 60
39.2561 | 64
39.2663 | 67
39.2766 | 61
39.2869 | 52
39.2971 | 51
39.3074 | 50
39.3176 | 61
39.3279 | 45
39.3382 | 41
39.3484 | 49
39.3587 | 44
39.369 | 43
39.3792 | 42
39.3895 | 47
39.3998 | 38
39.41 | 45
39.4203 | 47
39.4306 | 36
39.4408 | 45
39.4511 | 39
39.4614 | 38
39.4716 | 40
39.4819 | 48
39.4922 | 41
39.5024 | 41
39.5127 | 37
39.5229 | 40
39.5332 | 42
39.5435 | 40
39.5537 | 39
39.564 | 41
39.5743 | 41
39.5845 | 40
39.5948 | 41
39.6051 | 39
39.6153 | 36
39.6256 | 38
39.6359 | 39
39.6461 | 38
39.6564 | 32
39.6667 | 36
39.6769 | 41
39.6872 | 39
39.6975 | 43
39.7077 | 39
39.718 | 35
39.7282 | 36
39.7385 | 37
39.7488 | 35
39.759 | 36
39.7693 | 39
39.7796 | 32
39.7898 | 33
39.8001 | 34
39.8104 | 46
39.8206 | 35
39.8309 | 41
39.8412 | 36
39.8514 | 40
39.8617 | 36
39.872 | 35
39.8822 | 36
39.8925 | 40
39.9028 | 40
39.913 | 46
39.9233 | 37
39.9335 | 43
39.9438 | 40
39.9541 | 42
39.9643 | 31
39.9746 | 35
39.9849 | 42
39.9951 | 35
40.0054 | 35
40.0157 | 36
40.0259 | 36
40.0362 | 37
40.0465 | 28
40.0567 | 35
40.067 | 40
40.0773 | 37
40.0875 | 32
40.0978 | 45
40.1081 | 38
40.1183 | 32
40.1286 | 33
40.1388 | 41
40.1491 | 37
40.1594 | 33
40.1696 | 33
40.1799 | 36
40.1902 | 35
40.2004 | 31
40.2107 | 40
40.221 | 38
40.2312 | 38
40.2415 | 31
40.2518 | 39
40.262 | 39
40.2723 | 36
40.2826 | 36
40.2928 | 39
40.3031 | 36
40.3134 | 41
40.3236 | 45
40.3339 | 33
40.3441 | 45
40.3544 | 37
40.3647 | 39
40.3749 | 38
40.3852 | 35
40.3955 | 36
40.4057 | 44
40.416 | 37
40.4263 | 40
40.4365 | 36
40.4468 | 38
40.4571 | 35
40.4673 | 43
40.4776 | 36
40.4879 | 41
40.4981 | 32
40.5084 | 34
40.5187 | 43
40.5289 | 36
40.5392 | 41
40.5494 | 31
40.5597 | 35
40.57 | 36
40.5802 | 35
40.5905 | 41
40.6008 | 36
40.611 | 35
40.6213 | 35
40.6316 | 40
40.6418 | 30
40.6521 | 31
40.6624 | 36
40.6726 | 32
40.6829 | 37
40.6932 | 35
40.7034 | 35
40.7137 | 36
40.724 | 39
40.7342 | 31
40.7445 | 34
40.7547 | 36
40.765 | 34
40.7753 | 35
40.7855 | 34
40.7958 | 36
40.8061 | 32
40.8163 | 39
40.8266 | 41
40.8369 | 41
40.8471 | 37
40.8574 | 31
40.8677 | 40
40.8779 | 35
40.8882 | 35
40.8985 | 31
40.9087 | 37
40.919 | 37
40.9293 | 43
40.9395 | 37
40.9498 | 42
40.96 | 34
40.9703 | 41
40.9806 | 41
40.9908 | 39
41.0011 | 45
41.0114 | 35
41.0216 | 37
41.0319 | 41
41.0422 | 35
41.0524 | 43
41.0627 | 42
41.073 | 40
41.0832 | 36
41.0935 | 33
41.1038 | 39
41.114 | 40
41.1243 | 33
41.1346 | 37
41.1448 | 38
41.1551 | 32
41.1653 | 37
41.1756 | 40
41.1859 | 34
41.1961 | 38
41.2064 | 33
41.2167 | 42
41.2269 | 32
41.2372 | 39
41.2475 | 32
41.2577 | 36
41.268 | 37
41.2783 | 39
41.2885 | 34
41.2988 | 38
41.3091 | 38
41.3193 | 31
41.3296 | 36
41.3399 | 37
41.3501 | 28
41.3604 | 39
41.3707 | 40
41.3809 | 31
41.3912 | 36
41.4014 | 37
41.4117 | 32
41.422 | 32
41.4322 | 39
41.4425 | 43
41.4528 | 39
41.463 | 36
41.4733 | 35
41.4836 | 37
41.4938 | 39
41.5041 | 31
41.5144 | 31
41.5246 | 41
41.5349 | 31
41.5452 | 38
41.5554 | 34
41.5657 | 37
41.576 | 33
41.5862 | 41
41.5965 | 34
41.6067 | 38
41.617 | 31
41.6273 | 38
41.6375 | 36
41.6478 | 40
41.6581 | 36
41.6683 | 34
41.6786 | 38
41.6889 | 27
41.6991 | 28
41.7094 | 38
41.7197 | 33
41.7299 | 33
41.7402 | 45
41.7505 | 37
41.7607 | 40
41.771 | 40
41.7813 | 36
41.7915 | 40
41.8018 | 36
41.812 | 39
41.8223 | 32
41.8326 | 44
41.8428 | 36
41.8531 | 35
41.8634 | 35
41.8736 | 37
41.8839 | 39
41.8942 | 35
41.9044 | 37
41.9147 | 39
41.925 | 36
41.9352 | 37
41.9455 | 32
41.9558 | 35
41.966 | 35
41.9763 | 34
41.9866 | 37
41.9968 | 44
42.0071 | 26
42.0173 | 38
42.0276 | 32
42.0379 | 37
42.0481 | 37
42.0584 | 31
42.0687 | 36
42.0789 | 39
42.0892 | 33
42.0995 | 37
42.1097 | 26
42.12 | 43
42.1303 | 32
42.1405 | 31
42.1508 | 37
42.1611 | 36
42.1713 | 32
42.1816 | 33
42.1919 | 35
42.2021 | 38
42.2124 | 38
42.2226 | 37
42.2329 | 38
42.2432 | 34
42.2534 | 42
42.2637 | 44
42.274 | 36
42.2842 | 39
42.2945 | 41
42.3048 | 32
42.315 | 35
42.3253 | 36
42.3356 | 33
42.3458 | 35
42.3561 | 39
42.3664 | 39
42.3766 | 33
42.3869 | 35
42.3972 | 32
42.4074 | 37
42.4177 | 34
42.4279 | 37
42.4382 | 40
42.4485 | 35
42.4587 | 39
42.469 | 40
42.4793 | 36
42.4895 | 28
42.4998 | 32
42.5101 | 36
42.5203 | 34
42.5306 | 37
42.5409 | 38
42.5511 | 32
42.5614 | 39
42.5717 | 32
42.5819 | 42
42.5922 | 41
42.6025 | 40
42.6127 | 40
42.623 | 32
42.6332 | 40
42.6435 | 36
42.6538 | 33
42.664 | 38
42.6743 | 39
42.6846 | 35
42.6948 | 38
42.7051 | 37
42.7154 | 37
42.7256 | 40
42.7359 | 35
42.7462 | 36
42.7564 | 40
42.7667 | 42
42.777 | 38
42.7872 | 37
42.7975 | 36
42.8078 | 34
42.818 | 38
42.8283 | 38
42.8385 | 37
42.8488 | 42
42.8591 | 37
42.8693 | 39
42.8796 | 44
42.8899 | 46
42.9001 | 41
42.9104 | 51
42.9207 | 45
42.9309 | 46
42.9412 | 49
42.9515 | 51
42.9617 | 43
42.972 | 54
42.9823 | 43
42.9925 | 39
43.0028 | 49
43.0131 | 44
43.0233 | 41
43.0336 | 40
43.0438 | 37
43.0541 | 43
43.0644 | 36
43.0746 | 40
43.0849 | 40
43.0952 | 40
43.1054 | 42
43.1157 | 40
43.126 | 39
43.1362 | 37
43.1465 | 33
43.1568 | 34
43.167 | 36
43.1773 | 44
43.1876 | 33
43.1978 | 31
43.2081 | 37
43.2184 | 35
43.2286 | 35
43.2389 | 24
43.2491 | 38
43.2594 | 37
43.2697 | 38
43.2799 | 42
43.2902 | 36
43.3005 | 40
43.3107 | 40
43.321 | 33
43.3313 | 34
43.3415 | 42
43.3518 | 39
43.3621 | 31
43.3723 | 40
43.3826 | 32
43.3929 | 32
43.4031 | 33
43.4134 | 33
43.4237 | 40
43.4339 | 35
43.4442 | 34
43.4544 | 31
43.4647 | 33
43.475 | 40
43.4852 | 38
43.4955 | 37
43.5058 | 37
43.516 | 40
43.5263 | 35
43.5366 | 35
43.5468 | 36
43.5571 | 33
43.5674 | 40
43.5776 | 29
43.5879 | 33
43.5982 | 32
43.6084 | 45
43.6187 | 27
43.629 | 37
43.6392 | 33
43.6495 | 38
43.6597 | 37
43.67 | 35
43.6803 | 36
43.6905 | 36
43.7008 | 30
43.7111 | 31
43.7213 | 35
43.7316 | 39
43.7419 | 41
43.7521 | 39
43.7624 | 32
43.7727 | 38
43.7829 | 40
43.7932 | 36
43.8035 | 35
43.8137 | 35
43.824 | 30
43.8343 | 42
43.8445 | 38
43.8548 | 33
43.8651 | 30
43.8753 | 38
43.8856 | 34
43.8958 | 42
43.9061 | 33
43.9164 | 35
43.9266 | 38
43.9369 | 33
43.9472 | 35
43.9574 | 38
43.9677 | 35
43.978 | 41
43.9882 | 37
43.9985 | 38
44.0088 | 35
44.019 | 31
44.0293 | 34
44.0396 | 39
44.0498 | 43
44.0601 | 37
44.0704 | 34
44.0806 | 32
44.0909 | 40
44.1011 | 33
44.1114 | 35
44.1217 | 35
44.1319 | 33
44.1422 | 34
44.1525 | 35
44.1627 | 35
44.173 | 31
44.1833 | 38
44.1935 | 35
44.2038 | 39
44.2141 | 37
44.2243 | 41
44.2346 | 33
44.2449 | 43
44.2551 | 35
44.2654 | 34
44.2757 | 39
44.2859 | 35
44.2962 | 31
44.3064 | 33
44.3167 | 41
44.327 | 35
44.3372 | 42
44.3475 | 33
44.3578 | 28
44.368 | 33
44.3783 | 33
44.3886 | 30
44.3988 | 32
44.4091 | 35
44.4194 | 34
44.4296 | 32
44.4399 | 33
44.4502 | 33
44.4604 | 36
44.4707 | 28
44.481 | 35
44.4912 | 34
44.5015 | 35
44.5117 | 35
44.522 | 37
44.5323 | 33
44.5425 | 37
44.5528 | 35
44.5631 | 37
44.5733 | 42
44.5836 | 30
44.5939 | 36
44.6041 | 40
44.6144 | 37
44.6247 | 35
44.6349 | 39
44.6452 | 39
44.6555 | 40
44.6657 | 39
44.676 | 42
44.6863 | 38
44.6965 | 33
44.7068 | 45
44.717 | 49
44.7273 | 44
44.7376 | 47
44.7478 | 39
44.7581 | 45
44.7684 | 52
44.7786 | 40
44.7889 | 42
44.7992 | 45
44.8094 | 54
44.8197 | 54
44.83 | 56
44.8402 | 55
44.8505 | 61
44.8608 | 55
44.871 | 56
44.8813 | 54
44.8916 | 59
44.9018 | 62
44.9121 | 54
44.9223 | 63
44.9326 | 54
44.9429 | 60
44.9531 | 48
44.9634 | 54
44.9737 | 62
44.9839 | 48
44.9942 | 49
45.0045 | 46
45.0147 | 46
45.025 | 42
45.0353 | 45
45.0455 | 46
45.0558 | 40
45.0661 | 45
45.0763 | 46
45.0866 | 45
45.0969 | 44
45.1071 | 55
45.1174 | 34
45.1276 | 46
45.1379 | 36
45.1482 | 45
45.1584 | 38
45.1687 | 40
45.179 | 43
45.1892 | 46
45.1995 | 38
45.2098 | 41
45.22 | 34
45.2303 | 35
45.2406 | 41
45.2508 | 38
45.2611 | 33
45.2714 | 35
45.2816 | 36
45.2919 | 49
45.3022 | 37
45.3124 | 35
45.3227 | 36
45.3329 | 40
45.3432 | 36
45.3535 | 40
45.3637 | 34
45.374 | 34
45.3843 | 38
45.3945 | 37
45.4048 | 39
45.4151 | 31
45.4253 | 33
45.4356 | 36
45.4459 | 32
45.4561 | 34
45.4664 | 32
45.4767 | 30
45.4869 | 31
45.4972 | 38
45.5075 | 35
45.5177 | 37
45.528 | 33
45.5382 | 35
45.5485 | 43
45.5588 | 41
45.569 | 34
45.5793 | 33
45.5896 | 36
45.5998 | 36
45.6101 | 35
45.6204 | 29
45.6306 | 36
45.6409 | 39
45.6512 | 45
45.6614 | 34
45.6717 | 34
45.682 | 45
45.6922 | 37
45.7025 | 38
45.7128 | 35
45.723 | 36
45.7333 | 31
45.7435 | 34
45.7538 | 44
45.7641 | 43
45.7743 | 34
45.7846 | 33
45.7949 | 35
45.8051 | 41
45.8154 | 40
45.8257 | 43
45.8359 | 39
45.8462 | 40
45.8565 | 45
45.8667 | 48
45.877 | 40
45.8873 | 46
45.8975 | 41
45.9078 | 42
45.9181 | 39
45.9283 | 40
45.9386 | 33
45.9488 | 39
45.9591 | 39
45.9694 | 42
45.9796 | 39
45.9899 | 39
46.0002 | 47
46.0104 | 36
46.0207 | 37
46.031 | 37
46.0412 | 35
46.0515 | 38
46.0618 | 41
46.072 | 41
46.0823 | 36
46.0926 | 41
46.1028 | 49
46.1131 | 40
46.1234 | 42
46.1336 | 37
46.1439 | 40
46.1542 | 38
46.1644 | 36
46.1747 | 38
46.1849 | 46
46.1952 | 39
46.2055 | 43
46.2157 | 40
46.226 | 41
46.2363 | 35
46.2465 | 41
46.2568 | 37
46.2671 | 45
46.2773 | 44
46.2876 | 37
46.2979 | 45
46.3081 | 44
46.3184 | 37
46.3287 | 42
46.3389 | 48
46.3492 | 44
46.3595 | 40
46.3697 | 45
46.38 | 40
46.3902 | 41
46.4005 | 41
46.4108 | 40
46.421 | 36
46.4313 | 41
46.4416 | 36
46.4518 | 46
46.4621 | 36
46.4724 | 38
46.4826 | 34
46.4929 | 36
46.5032 | 35
46.5134 | 37
46.5237 | 36
46.534 | 36
46.5442 | 31
46.5545 | 38
46.5648 | 40
46.575 | 33
46.5853 | 36
46.5955 | 32
46.6058 | 35
46.6161 | 34
46.6263 | 37
46.6366 | 45
46.6469 | 37
46.6571 | 37
46.6674 | 37
46.6777 | 31
46.6879 | 37
46.6982 | 39
46.7085 | 40
46.7187 | 36
46.729 | 38
46.7393 | 35
46.7495 | 35
46.7598 | 34
46.7701 | 36
46.7803 | 36
46.7906 | 40
46.8008 | 33
46.8111 | 37
46.8214 | 41
46.8316 | 37
46.8419 | 38
46.8522 | 34
46.8624 | 36
46.8727 | 36
46.883 | 35
46.8932 | 36
46.9035 | 32
46.9138 | 34
46.924 | 37
46.9343 | 38
46.9446 | 42
46.9548 | 35
46.9651 | 39
46.9754 | 35
46.9856 | 32
46.9959 | 36
47.0061 | 38
47.0164 | 35
47.0267 | 41
47.0369 | 37
47.0472 | 33
47.0575 | 36
47.0677 | 33
47.078 | 33
47.0883 | 37
47.0985 | 32
47.1088 | 36
47.1191 | 36
47.1293 | 33
47.1396 | 40
47.1499 | 39
47.1601 | 35
47.1704 | 36
47.1807 | 39
47.1909 | 34
47.2012 | 36
47.2114 | 37
47.2217 | 38
47.232 | 38
47.2422 | 40
47.2525 | 39
47.2628 | 37
47.273 | 42
47.2833 | 39
47.2936 | 37
47.3038 | 32
47.3141 | 42
47.3244 | 34
47.3346 | 41
47.3449 | 37
47.3552 | 33
47.3654 | 38
47.3757 | 40
47.386 | 44
47.3962 | 49
47.4065 | 46
47.4167 | 55
47.427 | 49
47.4373 | 50
47.4475 | 50
47.4578 | 46
47.4681 | 44
47.4783 | 41
47.4886 | 47
47.4989 | 54
47.5091 | 46
47.5194 | 42
47.5297 | 48
47.5399 | 50
47.5502 | 40
47.5605 | 41
47.5707 | 41
47.581 | 47
47.5913 | 40
47.6015 | 35
47.6118 | 48
47.622 | 39
47.6323 | 42
47.6426 | 42
47.6528 | 43
47.6631 | 39
47.6734 | 47
47.6836 | 42
47.6939 | 39
47.7042 | 41
47.7144 | 36
47.7247 | 39
47.735 | 32
47.7452 | 37
47.7555 | 33
47.7658 | 34
47.776 | 38
47.7863 | 39
47.7966 | 34
47.8068 | 41
47.8171 | 39
47.8273 | 41
47.8376 | 36
47.8479 | 38
47.8581 | 41
47.8684 | 36
47.8787 | 37
47.8889 | 44
47.8992 | 35
47.9095 | 37
47.9197 | 33
47.93 | 40
47.9403 | 42
47.9505 | 36
47.9608 | 33
47.9711 | 35
47.9813 | 37
47.9916 | 33
48.0019 | 33
48.0121 | 31
48.0224 | 41
48.0326 | 33
48.0429 | 33
48.0532 | 38
48.0634 | 35
48.0737 | 32
48.084 | 32
48.0942 | 40
48.1045 | 39
48.1148 | 34
48.125 | 36
48.1353 | 40
48.1456 | 42
48.1558 | 42
48.1661 | 41
48.1764 | 37
48.1866 | 37
48.1969 | 36
48.2072 | 41
48.2174 | 46
48.2277 | 41
48.2379 | 39
48.2482 | 43
48.2585 | 38
48.2687 | 42
48.279 | 39
48.2893 | 43
48.2995 | 42
48.3098 | 44
48.3201 | 44
48.3303 | 38
48.3406 | 37
48.3509 | 42
48.3611 | 31
48.3714 | 44
48.3817 | 37
48.3919 | 38
48.4022 | 42
48.4125 | 35
48.4227 | 36
48.433 | 34
48.4432 | 33
48.4535 | 42
48.4638 | 33
48.474 | 39
48.4843 | 31
48.4946 | 32
48.5048 | 33
48.5151 | 39
48.5254 | 34
48.5356 | 36
48.5459 | 39
48.5562 | 36
48.5664 | 37
48.5767 | 41
48.587 | 33
48.5972 | 40
48.6075 | 36
48.6178 | 36
48.628 | 33
48.6383 | 34
48.6486 | 40
48.6588 | 33
48.6691 | 40
48.6793 | 32
48.6896 | 25
48.6999 | 31
48.7101 | 35
48.7204 | 33
48.7307 | 43
48.7409 | 34
48.7512 | 41
48.7615 | 31
48.7717 | 41
48.782 | 33
48.7923 | 36
48.8025 | 40
48.8128 | 33
48.8231 | 32
48.8333 | 37
48.8436 | 36
48.8539 | 41
48.8641 | 44
48.8744 | 30
48.8846 | 33
48.8949 | 36
48.9052 | 32
48.9154 | 31
48.9257 | 33
48.936 | 33
48.9462 | 35
48.9565 | 31
48.9668 | 31
48.977 | 35
48.9873 | 36
48.9976 | 36
49.0078 | 35
49.0181 | 31
49.0284 | 31
49.0386 | 40
49.0489 | 37
49.0592 | 34
49.0694 | 37
49.0797 | 36
49.0899 | 40
49.1002 | 30
49.1105 | 33
49.1207 | 32
49.131 | 32
49.1413 | 33
49.1515 | 39
49.1618 | 35
49.1721 | 29
49.1823 | 33
49.1926 | 36
49.2029 | 32
49.2131 | 38
49.2234 | 35
49.2337 | 36
49.2439 | 31
49.2542 | 33
49.2645 | 37
49.2747 | 43
49.285 | 39
49.2952 | 34
49.3055 | 35
49.3158 | 41
49.326 | 33
49.3363 | 36
49.3466 | 35
49.3568 | 36
49.3671 | 36
49.3774 | 36
49.3876 | 36
49.3979 | 35
49.4082 | 35
49.4184 | 29
49.4287 | 33
49.439 | 29
49.4492 | 23
49.4595 | 38
49.4698 | 35
49.48 | 32
49.4903 | 38
49.5005 | 36
49.5108 | 31
49.5211 | 30
49.5313 | 39
49.5416 | 39
49.5519 | 33
49.5621 | 30
49.5724 | 38
49.5827 | 36
49.5929 | 30
49.6032 | 36
49.6135 | 33
49.6237 | 38
49.634 | 32
49.6443 | 37
49.6545 | 32
49.6648 | 31
49.6751 | 37
49.6853 | 28
49.6956 | 33
49.7058 | 33
49.7161 | 36
49.7264 | 33
49.7366 | 33
49.7469 | 32
49.7572 | 38
49.7674 | 33
49.7777 | 36
49.788 | 33
49.7982 | 37
49.8085 | 27
49.8188 | 45
49.829 | 33
49.8393 | 40
49.8496 | 38
49.8598 | 33
49.8701 | 36
49.8804 | 39
49.8906 | 32
49.9009 | 30
49.9111 | 32
49.9214 | 38
49.9317 | 36
49.9419 | 35
49.9522 | 39
49.9625 | 35
49.9727 | 39
49.983 | 35
49.9933 | 33
50.0035 | 35